## Sampling
Sample identification Code | REPRO.1874-29 to 6
Aim of the sampling | Samples were taken in order to study the stratigrafy of the object and to identify the composition of the individual layers.
Planned investigation | OM, GC-MS, SEM-EDS and others.
IDENTIFICATION OF THE CULTURAL PROPERTY
Registration code/Inventory number | REPRO.1874-29
Name/Subject | Hildesheim font
Author/origin | F. Künsthardt
Date/period | ca. 1874
Location | Gallery 46a
City/State | London, UK
Owner | Victoria and Albert Museum
Other | The figures positioned at the base of the font are Parts 1 to 4.
IDENTIFICATION OF THE SAMPLES
Date of sampling | 2019-09-10
The name of the person who carries out the sampling | Valentina Risdonne
The name of the person who authorized the sampling | Charlotte Hubbard
The sampling locations | See Sampling Map and description below.
Description of the samples | The locations and features of the samples are described below. All the samples are fragments taken to be representative of the object’s stratigraphy.
1. Fragment taken from an area of loss along a crack, just below one of the lid’s handles.
2. Fragment taken from an area of loss on the font’s bottom rim.
3. Fragment taken from an area of loss on the top part of the bottom rim of the font.
4. Taken form an area of loss on the elbow of one of the base’s figures (Part 2).
5. Taken form an area of loss on the chest of one of the base’s figures (Part 3).
6. Fragment taken from an area of loss on the water flow held by one of the base’s figures (Part 4).
Photo of sample | Photos were taken before and after the sampling. Files: REPRO1874-29_S1-1.JPG to REPRO1873-561_S6-4.JPG
Sampling method | Sample 1 to 6 were taken with the scalpel. All the samples were taken using disposable gloves and stored in vials. | Sample 1 | Sample 2 | Sample 3
Other related information | The Samples were properly packed and carried to Burt Hall by Valentina Risdonne.
|  | Sample 4 | Sample 5 | Sample 6

## OM-BSE
| VIS | UV | BSE
Sample 1
Sample 2
Sample 3
Sample 4
Sample 5
Sample 6

## Sample 1
SEM-EDS | Spectrum 1 | Line Type | Wt% | Wt% Sigma | Atomic % | Spectrum | Element (decreasing Atomic %) | Layer | EDS: the sample is mostly made of C, O, S and Ca. Al traces are present in all the layers (polishing medium or K-Al silicates). Mg and Fe traces are in the bulk. Traces of other elements can be seen expecially in the top layers (Cu, Zn Cl and P). The crystalline structure typical of gypsum plaster can be seen in layers 0 and 1. Layer 2: the layer is mostly made of plaster (Ca, S and O). C and O are present as from the environment, the casting resing or other sulphate species. Al is overally present as used as polishing agent, but could also, together with Si be present as part of silicate inclusions. Cu, Cl, Zn, P, Mg and K were detected and can be an exchangeable element in the sulphate. Layer 1: Ca, S and O constitute the gypsum/plaster. C and O are present as from the environment, the casting resing or other sulphate species. Al is overally present as used as polishing agent, but could also, together with Si be present as part of silicate inclusions. Mg was also detected. Layer 0: Plaster Bulk, Ca, S and O constitute the gypsum/plaster. C and O are present as from the environment, the casting resing or other sulphate species. Al is overally present as used as polishing agent, but could also, together with Si be present as part of silicate inclusions. Mg, Fe and K are also present in the bulk. | Map Sum Spectrum | Line Type | Wt% | Wt% Sigma | Atomic % | FTIR | Spectrum | Layer | peaks (cm-1) | [8 empty] | XRD
| C | K series | 32.14 | 0.34 | 42.86 | 1 | O, C, Si, Al, K, Mg, Fe, Ca, S | 0 |  | C | K series | 67.75 | 0.05 | 75.95 |  |  |  | Casting Resin | Gypsum | Carbonate | Wax/resin | C=O ester carbonyl | SO overtone | Unknown |  | Baseline and Kubelka-Munk corrected
| O | K series | 43.24 | 0.26 | 43.3 | 2 | O, C, S, Ca, Al | 0 |  | O | K series | 25.34 | 0.05 | 21.32 |  | 1 | 0 | 1312, 1760 |  |  | 960, 1072, 1232, 1392, 1472, 2848, 2960 |  | 2240, 2352 |  | Spectrum 1 |  |  | Sample 1-1 | RAW | No. | 2θ, ° | d, Å | Height, cps | FWHM, ° | Int. I., cps° | Int. W., ° | Asymmetry | Decay(ηL/mL) | Decay(ηH/mH) | Size, Å
| Al | K series | 2.66 | 0.04 | 1.58 | 3 | C, O, S, Ca, Al, Si, Mg | 0 |  | Mg | K series | 0.05 | 0 | 0.03 |  | 2 | 0 | 1312, 1760 |  |  | 784, 1104, 1152, 1504, 1584, 1664, 2848 | [8 empty] | 1 | 11.59327 | 7.62686 | 504 | 0.1218 | 72.09 | 0.143 | 0.595 | 0.674 | 0 | 684.9521
| Si | K series | 20.25 | 0.12 | 11.55 | 4 | O, C, Ca, S, Al, Si, Mg | 1 |  | Al | K series | 1 | 0.01 | 0.5 |  | 3 | 1 | 1312, 1760 |  | 800 | 848, 1088, 1216, 1392, 1536, 2944 |  | 2304, 2416 | [6 empty] | 2 | 20.67494 | 4.29265 | 561.8 | 0.1434 | 92.12 | 0.164 | 0.504 | 0.539 | 0.016 | 587.9583
| K | K series | 0.98 | 0.02 | 0.4 | 5 | C, O, S, Ca, Al, Si, Cu, K, Mg | 2 |  | Si | K series | 0.23 | 0 | 0.11 |  | 4 | 1 | 1312, 1760 | 1600 |  | 768, 832, 1088, 1216, 2768 |  | 2240, 2416 | [6 empty] | 3 | 23.34682 | 3.80708 | 183.4 | 0.0326 | 12.33 | 0.0672 | 0.842 | 1.482 | 1.515 | 2597.9566
| Fe | K series | 0.31 | 0.03 | 0.09 | 6 | C, O, S, Ca, Cu, Cl, Si, Al, Zn, P, Mg, K | 2 |  | S | K series | 2.49 | 0.01 | 1.05 |  | 5 | 2 | 1312, 1760 | 1632 | 800 | 960, 1040, 1088, 1168, 1424, 1552, 2864 |  | 2160, 2256 | [6 empty] | 4 | 29.04124 | 3.07223 | 421.3 | 0.1163 | 57.97 | 0.1376 | 0.552 | 0.727 | 0.012 | 736.8649
| Ca | K series | 0.16 | 0.02 | 0.06 |  |  |  |  | Ca | K series | 3.07 | 0.01 | 1.03 |  | 6 | 2 | 1312, 1760 | 1616 |  | 832, 1088, 1184, 3008 |  | 2304, 2400 | [6 empty] | 5 | 31.0531 | 2.87762 | 245 | 0.1185 | 38.04 | 0.1552 | 0.588 | 1.137 | 0.078 | 726.4991
| Mg | K series | 0.15 | 0.02 | 0.1 | *elements below 5% atomic % |  |  |  | Fe | K series | 0.03 | 0.01 | 0.01 |  | 7 | 2 | 1312, 1760 | 1632 | 800 | 992, 1088, 1184, 1488, 2928 |  | 2320, 2480 | [6 empty] | 6 | 33.30244 | 2.68822 | 118.7 | 0.1375 | 17.52 | 0.1476 | 0.708 | 0.042 | 0.015 | 630.0258
| S | K series | 0.12 | 0.01 | 0.06 |  |  |  |  | Cu | K series | 0.05 | 0.01 | 0.01 |  | 8 | 2 | 1312, 1760 | 1616 |  | 1088, 1152, 1472, 2960 |  | 2336 | [6 empty] | 7 | 35.94154 | 2.49665 | 12.5 | 0.2012 | 3.1 | 0.2486 | 4.044 | 0 | 1.388 | 433.5152
| Total |  | 100 |  | 100 |  |  |  |  | Total |  | 100 |  | 100 |  | 9 | 2 | 1328, 1760 | 1616 | 800 | 864, 1168, 1456, 2784 |  | 2352 | [6 empty] | 8 | 40.58964 | 2.22083 | 130.4 | 0.0341 | 9.43 | 0.0723 | 1.176 | 1.549 | 1.545 | 2597.149
[16 empty] | 10 | 2 | 1312, 170 | 1632 |  | 784, 1088, 1152, 1472, 2960 |  | 2384 | [6 empty] | 9 | 43.27988 | 2.08881 | 105.2 | 0.1321 | 24.47 | 0.2326 | 0.516 | 0.001 | 1.545 | 675.8403
[30 empty] | 10 | 47.78772 | 1.90176 | 70.3 | 0.1278 | 12 | 0.1707 | 0.774 | 0.293 | 0.839 | 709.9081
| Spectrum 2 | Line Type | Wt% | Wt% Sigma | Atomic % | [24 empty] | 11 | 48.33418 | 1.88153 | 39.3 | 0.1804 | 9.47 | 0.2409 | 0.774 | 0.293 | 0.839 | 504.2127
| C | K series | 27 | 0.32 | 40.06 | [24 empty] | 12 | 50.24061 | 1.81451 | 23.4 | 0.4249 | 15.63 | 0.6666 | 0.73 | 0.03 | 1.391 | 215.697
| O | K series | 38.36 | 0.27 | 42.73 | [23 empty] | SMOOTH | 13 | 51.31469 | 1.77902 | 160.6 | 0.0309 | 9.17 | 0.0571 | 4.67 | 1.318 | 1.318 | 2983.1947
| S | K series | 16.03 | 0.11 | 8.91 | [24 empty] | 14 | 55.08882 | 1.66574 | 22.1 | 0.0779 | 1.85 | 0.0833 | 0.796 | 0 | 0.024 | 1200.7233
| Ca | K series | 18.49 | 0.12 | 8.22 | [19 empty] | Spectrum 2 |  |  |  |  | 15 | 56.71361 | 1.62181 | 51.1 | 0.0965 | 6.08 | 0.1191 | 4.563 | 0.009 | 1.446 | 976.5938
| Al | K series | 0.11 | 0.02 | 0.08 | [24 empty] | 16 | 68.60754 | 1.36679 | 85.7 | 0.0292 | 4.21 | 0.0491 | 1.142 | 0.649 | 1.502 | 3436.6108
| Total |  | 100 |  | 100
| Spectrum 3 | Line Type | Wt% | Wt% Sigma | Atomic %
| C | K series | 66.27 | 0.18 | 75.3 | Spectra location on BSE image.
| O | K series | 24.8 | 0.18 | 21.15
| Al | K series | 1.18 | 0.02 | 0.6
| S | K series | 3.43 | 0.03 | 1.46
| Ca | K series | 4.2 | 0.03 | 1.43
| Si | K series | 0.08 | 0.01 | 0.04 | [23 empty] | PROFILE | A fragment of this sample was pulverised and analysed by XRD. It was possible to identify the profile of gypsum (calcium sulfate) and the diffrattogramm was compared to references from the Rigaku SmartLab Database and the most significant peaks were at 2θ = 11.59, 20.67, 29.04, 31.05, 33.30, 47.79
| Mg | K series | 0.04 | 0.01 | 0.02
| Total |  | 100 |  | 100
Spectrum 3
| Spectrum 4 | Line Type | Wt% | Wt% Sigma | Atomic %
| C | K series | 49.84 | 0.22 | 62.7
| O | K series | 30.18 | 0.21 | 28.5
| Al | K series | 2.67 | 0.03 | 1.49
| S | K series | 7.28 | 0.05 | 3.43
| Ca | K series | 9.48 | 0.06 | 3.57
| Si | K series | 0.45 | 0.02 | 0.24
| Mg | K series | 0.09 | 0.02 | 0.06
| Total |  | 100 |  | 100
| Spectrum 5 | Line Type | Wt% | Wt% Sigma | Atomic %
| C | K series | 71.31 | 0.17 | 77.56
| O | K series | 26.37 | 0.17 | 21.54
| S | K series | 0.84 | 0.01 | 0.34 | [19 empty] | Spectrum 4
| Ca | K series | 0.83 | 0.02 | 0.27
| Al | K series | 0.36 | 0.01 | 0.17
| Si | K series | 0.18 | 0.01 | 0.09
| Cu | K series | 0.06 | 0.02 | 0.01
| K | K series | 0.03 | 0.01 | 0.01
| Mg | K series | 0.02 | 0.01 | 0.01
| Total |  | 100 |  | 100
| Spectrum 6 | Line Type | Wt% | Wt% Sigma | Atomic %
| C | K series | 71.18 | 0.19 | 78.54
| O | K series | 23.96 | 0.18 | 19.84 | BSE image.
| Ca | K series | 1.18 | 0.02 | 0.39
| Cu | K series | 1.22 | 0.04 | 0.25
| S | K series | 1 | 0.02 | 0.41 | [19 empty] | Spectrum 5
| Si | K series | 0.27 | 0.01 | 0.13
| Zn | K series | 0.32 | 0.04 | 0.07
| P | K series | 0.1 | 0.01 | 0.04
| K | K series | 0.07 | 0.01 | 0.02
| Mg | K series | 0.06 | 0.01 | 0.03
| Al | K series | 0.25 | 0.01 | 0.12
| Cl | K series | 0.41 | 0.01 | 0.15
| Total |  | 100 |  | 100
Spectrum 6
Spectrum 7
Spectrum 8
Spectrum 9
Spectrum 10
0
1
2

## Sample 2
SEM-EDS | Spectrum 7 | Line Type | Wt% | Wt% Sigma | Atomic % | Spectrum | Element (decreasing Atomic %) | Layer | EDS: the sample is mostly made of C, O, S and Ca. Al traces are present in all the layers (polishing medium) or with Si and K as part of the silicate. Cl and Na are traces from the plaster bulk. Fe was detected in all the layers. The crystalline structure typical of gypsum plaster can be seen in layer 0. Layer 1: Ca, S and O constitute the gypsum/plaster. C and O are present as from the environment, the casting resing or other sulphate species. Al is overally present as used as polishing agent, but could also, together with Si be present as part of silicate inclusions. Fe was detected. Layer 0: Plaster Bulk, Ca, S and O constitute the gypsum/plaster. C and O are present as from the environment, the casting resing or other sulphate species. Al is overally present as used as polishing agent or also as part of Al-K silicates. Fe is present in the bulk. Mg, Na and Cl were also detected. | Map Sum Spectrum | Line Type | Wt% | Wt% Sigma | Atomic % | FTIR | Spectrum | Layer | peaks (cm-1)
| C | K series | 28.24 | 0.46 | 40.5 | 7 | O, C, Fe, Si, Al, S, Cl, Na, Ca, K | 0 |  | C | K series | 65.74 | 0.07 | 74.66 |  |  |  | Casting Resin | Gypsum | Carbonate | Wax/resin | C=O ester carbonyl | SO overtone | Unknown |  | Baseline and Kubelka-Munk corrected
| O | K series | 45.55 | 0.34 | 49.05 | 8 | C, O, Ca, S, Al | 1 |  | O | K series | 25.89 | 0.07 | 22.08 |  | 11 | 0 | 1312, 1760 |  | 800 | 912, 976, 1072, 1232, 1408 |  | 2416 |  | Spectrum 11
| Na | K series | 0.37 | 0.05 | 0.28 | 9 | C, O, Al, Ca, K, Na, Cl, Si, Mg | 0 |  | Na | K series | 0.04 | 0.01 | 0.02 |  | 12 | 0 | 1312, 1760 |  |  | 779, 880, 976, 1088, 1232, 1456, 1568, 2848, 2944 |  | 2504
| Al | K series | 2.22 | 0.05 | 1.42 | 10 | C, O, Ca, S, Al, Si, Fe | 0 |  | Mg | K series | 0.02 | 0.01 | 0.01 |  | 13 | 0 | 1312 |  |  | 784, 848, 896, 1008, 1072, 1120, 1296, 1376, 1456, 1552, 2752, 2800, 2880 | 1744 | 2212
| Si | K series | 2.55 | 0.05 | 1.56 | 11 | C, O, Ca, S, Al, Si, Fe | 1 |  | Al | K series | 0.63 | 0.01 | 0.32 |  | 14 | 1 | 1312, 1760 | 1600, 1648 | 800 | 848, 896, 960, 1040, 1104, 1424, 1472, 2848, 2928 |  | 2288, 2400
| S | K series | 2.25 | 0.04 | 1.21 |  |  |  |  | Si | K series | 0.22 | 0.01 | 0.11 |  | 15 | 1 | 1760 | 1616 | 1792 | 768, 848, 880, 976, 1136, 1296, 1488, 2800, 2944 |  | 2304
| Cl | K series | 0.61 | 0.03 | 0.3 | *elements below 5% atomic % |  |  |  | S | K series | 3.27 | 0.01 | 1.39 |  | 16 | 1 | 1328, 1760 |  |  | 816, 1088, 1200, 1408, 1520, 2944 |  | 2208, 2400
| K | K series | 0.15 | 0.02 | 0.06 |  |  |  |  | Ca | K series | 4.07 | 0.01 | 1.39 |  | 17 | 1 | 1312, 1760 |  | 800 | 1024, 1088, 1184, 1440, 1504, 2896, 2944 |  | 2368
| Ca | K series | 0.38 | 0.03 | 0.16 |  |  |  |  | Fe | K series | 0.11 | 0.01 | 0.03 |  | 18 | 1 | 1312, 1760 | 1616 |  | 784, 912, 1088, 1184, 1520 |  | 2336 | 1824
| Fe | K series | 17.68 | 0.17 | 5.45 |  |  |  |  | Total |  | 100 |  | 100 |  | 19 | 1 | 1328, 1760 | 1632 |  | 768, 880, 1088, 1152, 1392, 2784, 2848, 2944 |  | 2320 | 1840
| Total |  | 100 |  | 100
| Spectrum 8 | Line Type | Wt% | Wt% Sigma | Atomic %
| C | K series | 87.19 | 0.24 | 90.74
| O | K series | 11.06 | 0.24 | 8.64
| Al | K series | 0.11 | 0.02 | 0.05 | [19 empty] | Spectrum 12
| S | K series | 0.7 | 0.03 | 0.27
| Ca | K series | 0.94 | 0.03 | 0.29
| Total |  | 100 |  | 100
| Spectrum 9 | Line Type | Wt% | Wt% Sigma | Atomic % | Spectra location on BSE image.
| C | K series | 63.48 | 0.28 | 72.36
| O | K series | 27.72 | 0.26 | 23.72
| Na | K series | 0.33 | 0.03 | 0.2
| Mg | K series | 0.11 | 0.02 | 0.06
| Al | K series | 3.79 | 0.05 | 1.92
| Si | K series | 0.28 | 0.02 | 0.13
| S | K series | 1.26 | 0.03 | 0.54
| Cl | K series | 0.49 | 0.02 | 0.19
| K | K series | 0.78 | 0.03 | 0.27 | [19 empty] | Spectrum 13
| Ca | K series | 1.77 | 0.03 | 0.6
| Total |  | 100 |  | 100
| Spectrum 10 | Line Type | Wt% | Wt% Sigma | Atomic %
| C | K series | 56.53 | 0.25 | 67.82
| O | K series | 29.32 | 0.25 | 26.41
| Al | K series | 0.76 | 0.02 | 0.41
| Si | K series | 0.26 | 0.02 | 0.14
| S | K series | 5.76 | 0.05 | 2.59
| Ca | K series | 7.24 | 0.06 | 2.6
| Fe | K series | 0.13 | 0.03 | 0.03
| Total |  | 100 |  | 100
Spectrum 14
| Spectrum 11 | Line Type | Wt% | Wt% Sigma | Atomic %
| C | K series | 83.16 | 0.24 | 87.73
| O | K series | 14.47 | 0.24 | 11.46
| Al | K series | 0.1 | 0.02 | 0.05
| Si | K series | 0.1 | 0.02 | 0.05
| S | K series | 0.71 | 0.03 | 0.28
| Ca | K series | 1.19 | 0.03 | 0.38
| Fe | K series | 0.26 | 0.04 | 0.06
| Total |  | 100 |  | 100
BSE image.
Spectrum 15
Spectrum 16
Spectrum 17
Spectrum 18
Spectrum 19
0
1

## Sample 3
SEM-EDS | Spectrum 12 | Line Type | Wt% | Wt% Sigma | Atomic % | Spectrum | Element (decreasing Atomic %) | Layer | EDS: the sample is mostly made of C, O, S and Ca. Al is overally present as used as polishing agent, but could also, together with K and Si be present as part of silicate inclusions. Na, Cl, Mg, P, Fe, Zn and Cu were also detected in the surface layers. Si is mostly present in layer 2. The crystalline structure typical of gypsum plaster can be seen in layers 0 and 1. Layers 3 and 4: Ca, S and O constitute the gypsum/plaster. C and O are present as from the environment, the casting resing or other sulphate species. Al is overally present as used as polishing agent, but could also, together with K and Si be present as part of silicate inclusions. Na, Cl, Mg, P, Fe, Zn and Cu were also detected. Layer 2: Ca, S and O constitute the gypsum/plaster. C and O are present as from the environment, the casting resing or other sulphate species. Al is overally present as used as polishing agent, but could also, together with K and Si be present as part of silicate inclusions. Na, Cl and Cu were also detected. Layer 1: Plaster Bulk, Ca, S and O constitute the gypsum/plaster. C and O are present as from the environment, the casting resing or other sulphate species. Al is overally present as used as polishing agent or together with Si in the silicate inclusions. Na and Mg were detected. Layer 0: Plaster Bulk, Ca, S and O constitute the gypsum/plaster. C and O are present as from the environment, the casting resing or other sulphate species. Al is overally present as used as polishing agent or together with Si in the silicate inclusions. Na and Mg were detected. | Map Sum Spectrum | Line Type | Wt% | Wt% Sigma | Atomic % | FTIR | Spectrum | Layer | peaks (cm-1)
| C | K series | 59.61 | 0.3 | 69.51 | 12 | C, O, Al, Ca, S, Si, Cl, Na, Mg, P, Cu, Fe, K, Zn | 3-4 |  | C | K series | 66.72 | 0.09 | 75.2 |  |  |  | Casting Resin | Gypsum | Carbonate | Wax/resin | C=O ester carbonyl | SO overtone | Unknown |  | Baseline and Kubelka-Munk corrected
| O | K series | 29.13 | 0.27 | 25.5 | 13 | C, O, Ca, S, Na, Cl, Al, Cu, Al, Si, K | 2 |  | O | K series | 25.8 | 0.09 | 21.83 |  | 20 | 0 | 1312, 1760 | 1616 |  | 780, 1088, 1136, 2736, 2800 |  |  |  | Spectrum 20
| Na | K series | 0.26 | 0.04 | 0.16 | 14 | C, O, S, Ca, Al, Si, Na, Mg | 1 |  | Mg | K series | 0.05 | 0.01 | 0.03 |  | 21 | 0 | 1328, 1760 |  |  | 784, 848, 976, 1088, 1216, 1440, 1584, 1664, 2864, 2960 |  | 2224
| Mg | K series | 0.15 | 0.02 | 0.09 | 15 | C, O, S, Ca, Al, Si | 0 |  | Al | K series | 1.15 | 0.01 | 0.58 |  | 22 | 0 | 1312, 1760 | 1632 |  | 762, 896, 1008, 1072, 1200, 1392, 1504
| Al | K series | 4.85 | 0.05 | 2.52 | 16 | O, C, Ca, S, Si, Mg, Al, Na | 0 |  | Si | K series | 0.1 | 0.01 | 0.05 |  | 23 | 0 | 1312, 1760 | 1600 |  | 794, 848, 1104, 1488, 1664, 2832, 2944 |  | 2224
| Si | K series | 0.5 | 0.02 | 0.25 |  |  |  |  | S | K series | 2.77 | 0.01 | 1.17 |  | 24 | 1 | 1312, 1760 | 1632 |  | 752, 832, 944, 1008, 1088, 1216, 1552, 2864, 2960 |  | 2288
| P | K series | 0.18 | 0.02 | 0.08 | *elements below 5% atomic % |  |  |  | Ca | K series | 3.41 | 0.02 | 1.15 |  | 25 | 1 | 1760 | 1616 |  | 832, 944, 1024, 1088, 1248, 1294, 1360, 1424, 1472, 2928 |  | 2304
| S | K series | 1.2 | 0.03 | 0.52 |  |  |  |  | Total |  | 100 |  | 100 |  | 26 | 1 | 1328, 1760 | 1632 |  | 784, 880, 992, 1168, 1296, 1472, 1584, 2864, 2912 | 1744 | 2208 | 1808
| Cl | K series | 0.53 | 0.02 | 0.21 | [10 empty] | 27 | 2 | 1312, 1760 | 1600 |  | 784, 864, 912, 1072, 1168, 1216, 1344, 1440, 1520, 2848, 2896 |  | 2384 | 1824
| K | K series | 0.11 | 0.02 | 0.04 | [10 empty] | 28 | 2 | 1328, 1760 | 1632 |  | 768, 880, 1088, 1136, 1200, 1376, 1488, 2816, 2912, 2960 |  | 2288 | 1872
| Ca | K series | 2.76 | 0.04 | 0.96 | [10 empty] | 29 | 3-4 | 1312, 1760 | 1632 |  | 768, 816, 1088, 1184, 1488, 2960 |  | 2352
| Fe | K series | 0.21 | 0.03 | 0.05 | [10 empty] | 30 | 3-4 | 1312, 1760 |  |  | 768, 880, 1024, 1104, 1152, 1408, 1472, 2928, 2992 |  | 2368
| Cu | K series | 0.36 | 0.04 | 0.08 | [10 empty] | 31 | 3-4 | 1312, 1760 | 1616 |  | 784, 1088, 1552, 2944 |  | 2336, 2587
| Zn | K series | 0.16 | 0.05 | 0.03
| Total |  | 100 |  | 100
Spectrum 21
| Spectrum 13 | Line Type | Wt% | Wt% Sigma | Atomic %
| C | K series | 74.79 | 0.24 | 80.56
| O | K series | 23.1 | 0.24 | 18.68
| Na | K series | 0.19 | 0.03 | 0.11
| Al | K series | 0.15 | 0.02 | 0.07
| Si | K series | 0.05 | 0.01 | 0.02 | Spectra location on BSE image.
| S | K series | 0.47 | 0.02 | 0.19
| Cl | K series | 0.23 | 0.02 | 0.08
| K | K series | 0.05 | 0.01 | 0.01
| Ca | K series | 0.65 | 0.02 | 0.21
| Cu | K series | 0.33 | 0.04 | 0.07
| Total |  | 100 |  | 100
| Spectrum 14 | Line Type | Wt% | Wt% Sigma | Atomic % | [19 empty] | Spectrum 22
| C | K series | 41.83 | 0.32 | 55.61
| O | K series | 33.36 | 0.3 | 33.3
| Na | K series | 0.06 | 0.03 | 0.04
| Mg | K series | 0.04 | 0.02 | 0.03
| Al | K series | 0.53 | 0.03 | 0.31
| Si | K series | 0.12 | 0.02 | 0.07
| S | K series | 10.56 | 0.09 | 5.26
| Ca | K series | 13.5 | 0.11 | 5.38
| Total |  | 100 |  | 100
| Spectrum 15 | Line Type | Wt% | Wt% Sigma | Atomic %
| C | K series | 65.74 | 0.23 | 74.84
| O | K series | 25.17 | 0.24 | 21.51
| Al | K series | 1.56 | 0.03 | 0.79 | [19 empty] | Spectrum 23
| Si | K series | 0.07 | 0.02 | 0.04
| S | K series | 3.35 | 0.04 | 1.43
| Ca | K series | 4.1 | 0.05 | 1.4
| Total |  | 100 |  | 100
| Spectrum 16 | Line Type | Wt% | Wt% Sigma | Atomic %
| C | K series | 28.99 | 0.35 | 40.64
| O | K series | 43.08 | 0.3 | 45.33
| Na | K series | 0.06 | 0.03 | 0.04
| Mg | K series | 2.52 | 0.05 | 1.75
| Al | K series | 0.23 | 0.03 | 0.15 | BSE image.
| Si | K series | 2.95 | 0.05 | 1.77
| S | K series | 9.64 | 0.09 | 5.06
| Ca | K series | 12.53 | 0.11 | 5.26 | [19 empty] | Spectrum 24
| Total |  | 100 |  | 100
Spectrum 25
Spectrum 26
Spectrum 27
Spectrum 28
Spectrum 29
Spectrum 30
Spectrum 31
0
1
2
3-4

## Sample 4
SEM-EDS | Spectrum 17 | Line Type | Wt% | Wt% Sigma | Atomic % | Spectrum | Element (decreasing Atomic %) | Layer | EDS: the sample is mostly made of C, O, S and Ca. Al traces are present in all the layers (polishing medium) or together with Si. Mg is in the plaster bulk. Cl and Cu were detected in layers 1, 2 and 3. Layers 2 and 3 also contain Pb, Cr, Zn Ba and Fe. The crystalline structure typical of gypsum plaster can be seen in layers 0 and 1. Layers 2 and 3: Ca, S and O constitute the gypsum/plaster. C and O are present as from the environment, the casting resing or other sulphate species. Mg is present, possibly as exchangeable element in the sulphate variety MgSO4 (more or less hydrated). Al is overally present as used as polishing agent, but could also, together with K and Si be present as part of silicate inclusions. Na was detected and can be an exchangeable element in the sulphate or, together with Cl, indicate the presence of Sodium chloride (possibly derived by the source of water used to produce the plaster). Pb, Cu, Cr, Zn, Fe and Ba were also present in this layer. Layer 1: Ca, S and O constitute the gypsum/plaster. C and O are present as from the environment, the casting resing or other sulphate species. Al is overally present as used as polishing agent, but could also, together with Si be present as part of silicate inclusions. Mg, Cl and Cu were also detected. Layer 0: Plaster Bulk, Ca, S and O constitute the gypsum/plaster. C and O are present as from the environment, the casting resing or other sulphate species. Al is overall present as used as polishing agent, but could also, together with Si be present as part of silicate inclusions. Mg is present, possibly as exchangeable element in the sulphate variety MgSO4 (more or less hydrated). | Map Sum Spectrum | Line Type | Wt% | Wt% Sigma | Atomic % | FTIR | Spectrum | Layer | peaks (cm-1) | [8 empty] | GC-MS
| C | K series | 68.16 | 0.34 | 77.92 | 17 | C, O, Ca, S, Cl, Al, Pb, Cu, Na, Cr, Zn, Si, Fe, K, Mg, Ba | 2-3 |  | C | K series | 66.33 | 0.07 | 75.24 |  |  |  | Casting Resin | Gypsum | Carbonate | Wax/resin | C=O ester carbonyl | SO overtone | Unknown |  | Baseline and Kubelka-Munk corrected
| O | K series | 23.07 | 0.33 | 19.8 | 18 | C, O, S, Ca, Al, Si, Mg, Cl, Cu | 1 |  | O | K series | 25.26 | 0.07 | 21.51 |  | 32 | 0 | 1312, 1760 | 1600 |  | 784, 864, 1088, 1184, 1456, 2896, 2944 |  | 2240 | 1872 | Spectrum 32 |  |  | REPRO1874-29-4_01 | py-TMAH (2 µl) | PaintpyrolysisTMAH30m.meth
| Na | K series | 0.14 | 0.04 | 0.08 | 19 | C, O, S, Ca, Al, Si | 0 |  | Mg | K series | 0.04 | 0.01 | 0.02 |  | 33 | 0 | 1328, 1760 | 1616 | 800 | 880, 960, 1008, 1104, 1168, 1488, 2960 |  | 2352
| Mg | K series | 0.01 | 0.02 | 0.01 | 20 | C, O, S, Ca, Al, Si, Mg | 0 |  | Al | K series | 0.44 | 0.01 | 0.22 |  | 34 | 0 | 1312 | 1648 | 1776 | 768, 816, 944, 1040, 1088, 1456, 1584, 2848 |  | 2320, 2498 | [7 empty] | PEAK LIST
| Al | K series | 0.63 | 0.02 | 0.32 | 21 | C, O, Ca, S, Cl, Pb, Cu, Al, Si, Cr, K, Zn, Ba, Fe | 2-3 |  | Si | K series | 0.09 | 0 | 0.04 |  | 35 | 0 | 1312, 1760 | 1600 |  | 1040, 1088, 1232, 2880, 2960 |  | 2277, 2400 | 1824 | [6 empty] | REPRO1874-29-4_01.RAW
| Si | K series | 0.07 | 0.02 | 0.03 |  |  |  |  | S | K series | 3.52 | 0.01 | 1.5 |  | 36 | 1 | 1312, 1760 | 1632 |  | 768, 896, 1008, 1072, 1216, 1424, 1568, 2848, 2960 |  | 2256, 2384 | [7 empty] | RT: 0.00 - 55.00
| S | K series | 1.1 | 0.03 | 0.47 | *elements below 5% atomic % |  |  |  | Ca | K series | 4.32 | 0.01 | 1.47 |  | 37 | 1 | 1312, 1760 | 1600 |  | 784, 880, 1008, 1088, 1232, 1472, 2816, 2944 |  | 2272, 2432 | [7 empty] | Number of detected peaks: 163
| Cl | K series | 0.84 | 0.03 | 0.33 |  |  |  |  | Total |  | 100 |  | 100 |  | 38 | 1 | 1312, 1760 | 1616 |  | 784, 880, 1104, 1168, 1392, 1488, 1568, 2864, 2944 |  | 2352 | [7 empty] | Apex RT | Start RT | End RT | Area | %Area | Height | %Height | RT: 3.03 | RT | m/z | Assignment | Formula
| K | K series | 0.05 | 0.02 | 0.02 | [10 empty] | 39 | 2-3 | 1312, 1760 |  |  | 832, 880, 944, 1216, 1664, 2848, 2912 |  | 2304 | [7 empty] | 2.45 | 2.42 | 2.56 | 26285710.9 | 0.18 | 7353951.63 | 0.17 |  | 3.03 | 41(72), 58(41), 82(8), 85(16), 100(33), 207(5) | 2-Propenoic acid, 2-methyl-, methyl ester | C5H8O2
| Ca | K series | 1.51 | 0.03 | 0.52 | [10 empty] | 40 | 2-3 | 1312, 1760 | 1616 |  | 768, 864, 960, 1024, 1184, 1472, 2816, 2912 |  | 2368 | [7 empty] | 2.66 | 2.58 | 2.8 | 23504651.5 | 0.16 | 4816913.423 | 0.11 |  | 4.16 | 45(100), 58(12), 74(63) | Ethyl ether | C4H10O
| Cr | K series | 0.25 | 0.03 | 0.07 | [10 empty] | 41 | 2-3 | 1312, 1760 | 1648 | 800 | 864, 912, 1088, 1136, 1200, 1456, 2848 |  | 2368 | [7 empty] | 2.87 | 2.8 | 2.94 | 5105287.826 | 0.03 | 1404891.443 | 0.03 |  | 4.78 | 44(14), 58(41), 69(100), 86(22), 99(26), 114(6) | 2-Propenoic acid, 2-methyl-, ethyl ester | C6H10O2
| Fe | K series | 0.06 | 0.03 | 0.02 | [10 empty] | 42 | 2-3 | 1312, 1760 | 1600 |  | 784, 976, 1088, 1136, 1536, 2832, 2960 |  | 2346 | [7 empty] | 3.03 | 2.99 | 3.43 | 374736673.3 | 2.56 | 115970121.5 | 2.61 |  | 5.53 | 42(11), 58(100), 72(9), 88(7), 103(4), 116(3) | 1,2-Ethanediamine, N'-ethyl-N,N-dimethyl- | C6H16N2
| Cu | K series | 0.88 | 0.05 | 0.19 | [25 empty] | 3.48 | 3.43 | 3.54 | 1652351.925 | 0.01 | 579447.824 | 0.01 |  | 5.98 | 42(12), 58(100), 117(17) | 1,2-Ethanediamine, N'-ethyl-N,N-dimethyl- | C6H16N2
| Zn | K series | 0.12 | 0.05 | 0.03 | [25 empty] | 3.66 | 3.55 | 3.89 | 17943474.78 | 0.12 | 2421559.948 | 0.05 |  | 7.13 | 44(7), 56(7), 72(100), 116(2), 131(3) | 1,2-Ethanediamine, N'-ethyl-N,N-dimethyl- | C6H16N2
| Ba | L series | 0.06 | 0.05 | 0.01 | [25 empty] | 3.92 | 3.89 | 4.08 | 7541727.135 | 0.05 | 1514246.345 | 0.03 |  | 8.04 | 42(11), 58(100), 74(9), 99(4), 115(6), 131(4) | 1,2-Ethanediamine, N,N,N'-trimethyl- | C5H14N2
| Pb | M series | 3.03 | 0.14 | 0.2 | [25 empty] | 4.16 | 4.08 | 4.65 | 410208831.6 | 2.8 | 83523942.0 | 1.88 |  | 8.45 | 44(11), 58(37), 86(100), 110(2), 128(2) | 1,2-Ethanediamine, N,N-diethyl-N'-methyl- | C7H18N2
| Total |  | 100 |  | 100 | [19 empty] | Spectrum 33 | [5 empty] | 4.78 | 4.72 | 5.09 | 162594219.6 | 1.11 | 35784242.9 | 0.81 |  | 9.15 | 44(100), 58(41), 86(64), 118(5), 128(53) | Unidentified amine fragment
[31 empty] | 5.19 | 5.09 | 5.35 | 26735746.4 | 0.18 | 6734221.152 | 0.15 |  | 11.42 | 42(6), 58(100), 70(9), 88(1), 116(6) | 1,2-Ethanediamine, N'-ethyl-N,N-dimethyl | C6H16N2
[31 empty] | 5.51 | 5.35 | 5.89 | 466108841.1 | 3.18 | 65348786.9 | 1.47 |  | 11.66 | 41(25), 55(36), 58(86), 74(92), 87(41), 98(85), 115(14), 127(100), 149(5) | FA fragment
| Spectrum 18 | Line Type | Wt% | Wt% Sigma | Atomic % | [25 empty] | 5.98 | 5.89 | 6.31 | 2742154415.6 | 18.71 | 936545287.5 | 21.09 | RT: 4.16 | 12.48 | 41(26), 56(37), 59(87), 69(79), 73(53), 88(49), 101(28), 113(52), 128(100), 152(5), 157(34) | Unidentified fragment
| C | K series | 65.35 | 0.24 | 74.92 | [25 empty] | 6.47 | 6.41 | 6.55 | 34652718.2 | 0.24 | 16380662.5 | 0.37 |  | 12.74 | 42(8), 58(100), 85(2), 112(2), 128(2), 144(2), 175(2) | Unidentified amine fragment
| O | K series | 24.39 | 0.24 | 21 | Spectra location on BSE image. | [24 empty] | 6.59 | 6.55 | 6.73 | 37199351.5 | 0.25 | 12257249.0 | 0.28 |  | 13.02 | 41(12), 58(75), 67(41), 95(28), 126(100), 154(20) | Unidentified amine fragment
| Mg | K series | 0.08 | 0.02 | 0.04 | [25 empty] | 7.13 | 6.73 | 7.36 | 2010743764.1 | 13.72 | 889371143.2 | 20.02 |  | 13.18 | 56(14), 71(13), 88(23), 98(31), 116(36), 130(100), 150(5), 189(5) | Unidentified amine fragment
| Al | K series | 1.14 | 0.03 | 0.58 | [25 empty] | 7.41 | 7.36 | 7.51 | 23136568.58 | 0.16 | 8028495.287 | 0.18 |  | 13.44 | 59(9), 72(100), 114(5), 130(7), 143(3) | Unidentified amine fragment
| Si | K series | 0.21 | 0.02 | 0.1 | [25 empty] | 7.77 | 7.63 | 7.93 | 48279605.4 | 0.33 | 7128737.726 | 0.16 |  | 14.75 | 58(10), 71(3), 84(6), 99(4), 116(100), 139(7), 173(4) | Unidentified amine fragment
| S | K series | 3.9 | 0.04 | 1.67 | [25 empty] | 8.04 | 7.93 | 8.42 | 134083044.0 | 0.91 | 30101918.02 | 0.68 |  | 15.31 | 58(11), 71(2), 84(5), 99(4), 116(100), 128(7), 139(5), 173(5) | Unidentified amine fragment
| Cl | K series | 0.11 | 0.02 | 0.04 | [25 empty] | 8.45 | 8.42 | 8.58 | 93305410.6 | 0.64 | 31514240.1 | 0.71 |  | 16.23 | 41(29), 55(77), 69(78), 74(92), 83(51), 87(45), 111(30), 129(80), 138(100), 171(59) | FA fragment
| Ca | K series | 4.66 | 0.05 | 1.6 | [25 empty] | 8.77 | 8.58 | 9.05 | 105583637.3 | 0.72 | 6579982.459 | 0.15 |  | 17.5 | 43(16), 55(62), 74(63), 83(59), 87(27), 97(21), 111(54), 124(27), 143(31), 152(100), 185(39) | Nonanedioic acid, monomethyl ester | C10H18O4 | A
| Cu | K series | 0.16 | 0.04 | 0.03 | [25 empty] | 9.15 | 9.05 | 9.5 | 106737548.2 | 0.73 | 19655427.5 | 0.44 |  | 18.69 | 41(41), 55(100), 74(84), 83(53), 87(41), 98(49), 115(36), 125(71), 138(49), 157(38), 189(10), 199(46), 208(5), 241(5) | Unidentified FA fragment |  |  | A/P | 1.145869
| Total |  | 100 |  | 100 | [25 empty] | 9.62 | 9.61 | 9.73 | 7324436.823 | 0.05 | 2847431.333 | 0.06 |  | 19.25 | 45(74), 59(57), 71(47), 75(77), 85(77), 101(64), 109(90), 115(30), 156(41), 169(100), 183(5), 197(5), 215(5), 229(5), 257(5) | Unidentified terpenoid fragment |  |  | P/S | 1.217029 | linseed oil
[31 empty] | 9.81 | 9.76 | 9.88 | 18871207.6 | 0.13 | 8777948.88 | 0.2 |  | 20.98 | 45(22), 55(36), 69(59), 82(46), 95(20), 107(14), 127(100), 159(65), 167(5), 191(5), 209(5), 227(5), 241(5), 268(5) | Unidentified terpenoid fragment
[25 empty] | Spectrum 34 | [5 empty] | 10.15 | 9.88 | 10.49 | 72720429.6 | 0.5 | 7694518.965 | 0.17 |  | 21.67 | 55(21), 74(100), 87(70), 143(20), 199(6), 227(13), 239(5), 270(5) | methyl palmitate | C17H34O2 | P
| Spectrum 19 | Line Type | Wt% | Wt% Sigma | Atomic % | [25 empty] | 10.63 | 10.51 | 10.76 | 14649712.1 | 0.1 | 2530600.733 | 0.06 | RT: 4.78 | 22.06 | 45(49), 58(45), 69(71), 95(30), 101(72), 109(41), 119(28), 137(66), 153(5), 169(35), 201(100), 274(5) | Unidentified terpenoid fragment
| C | K series | 42.74 | 0.3 | 55.63 | [25 empty] | 10.86 | 10.79 | 10.9 | 631724.958 | 0 | 189421.426 | 0 |  | 22.71 | 45(62), 55(70), 58(85), 69(73), 79(65), 91(78), 115(55), 121(65), 135(47), 165(49), 179(58), 201(49), 217(5), 233(5), 261(100), 276(5), 293(5), 308(5) | shellac marker (Mills & White, 2012)
| O | K series | 35.86 | 0.28 | 35.04 | [25 empty] | 11.42 | 10.9 | 11.61 | 394745112.8 | 2.69 | 190651373.5 | 4.29 |  | 23.35 | 59(66), 69(50), 83(43), 87(52), 105(55), 121(39), 135(5), 145(5), 167(64), 179(40), 191(50), 203(32), 208(5), 231(5), 247(35), 262(100), 275(68), 307(5), 322(5) | jalaric acid
| Al | K series | 0.23 | 0.02 | 0.13 | [25 empty] | 11.66 | 11.61 | 11.84 | 53761474.43 | 0.37 | 25307591.33 | 0.57 |  | 23.6 | 55(34), 74(100), 87(74), 95(13), 109(5), 129(5), 143(26), 157(5), 185(5), 199(14), 255(15), 275(5), 298(5) | methyl stearate | C19H38O2 | S
| Si | K series | 0.05 | 0.02 | 0.03 | [25 empty] | 11.87 | 11.84 | 11.96 | 16672162.5 | 0.11 | 6010238.71 | 0.14 |  | 23.82 | 55(84), 71(63), 97(56), 109(41), 137(57), 169(37), 201(100), 231(5), 261(5), 291(5), 304(5), 336(5) | shellolic acid
| S | K series | 9.56 | 0.08 | 4.66 | [25 empty] | 12.12 | 11.96 | 12.2 | 23849993.1 | 0.16 | 6265607.708 | 0.14 |  | 23.92 | 59(69), 79(56), 91(74), 115(53), 129(44), 145(45), 159(51), 187(54), 215(5), 229(5), 247(100), 291(5), 306(5), 323(5) | Unidentified terpenoid fragment
| Ca | K series | 11.57 | 0.09 | 4.51 | [25 empty] | 12.26 | 12.2 | 12.34 | 10367315.7 | 0.07 | 3141324.918 | 0.07 |  | 24.51 | 59(60), 79(47), 91(55), 129(46), 169(55), 206(59), 229(48), 238(62), 260(5), 288(5), 305(5), 320(100), 337(5) | shellolic acid
| Total |  | 100 |  | 100 | [25 empty] | 12.48 | 12.34 | 12.52 | 49572106.6 | 0.34 | 25447478.3 | 0.57 |  | 25.83 | 55(18), 71(97), 95(90), 109(30), 137(45), 159(59), 169(27), 201(100), 258(5), 291(5), 329(5) | Unidentified terpenoid fragment
[31 empty] | 12.74 | 12.52 | 12.83 | 112819315.4 | 0.77 | 33641390.9 | 0.76 |  | 26.53 | 71(100), 81(26), 95(93), 109(33), 145(45), 155(55), 169(18), 187(33), 201(47), 207(5), 281(5) | Unidentified terpenoid fragment
[31 empty] | 13.02 | 12.83 | 13.37 | 312097334.1 | 2.13 | 63055593.0 | 1.42 |  | 42.19 | 57(86), 69(64), 83(100), 97(72), 111(54), 207(33), 281(5) | Unidentified terpenoid fragment
| Spectrum 20 | Line Type | Wt% | Wt% Sigma | Atomic % | [25 empty] | 13.44 | 13.37 | 13.72 | 143489257.7 | 0.98 | 42582936.8 | 0.96
| C | K series | 55.11 | 0.26 | 67.26 | [25 empty] | 13.98 | 13.72 | 14.09 | 27939370.9 | 0.19 | 5724378.655 | 0.13
| O | K series | 28.29 | 0.26 | 25.93 | [25 empty] | 14.3 | 14.09 | 14.37 | 31821870.1 | 0.22 | 6927882.195 | 0.16
| Mg | K series | 0.04 | 0.02 | 0.03 | [25 empty] | 14.75 | 14.37 | 15.2 | 249364049.2 | 1.7 | 45515424.2 | 1.02
| Al | K series | 0.31 | 0.02 | 0.17 | [19 empty] | Spectrum 35 | [5 empty] | 15.31 | 15.2 | 15.67 | 179882583.8 | 1.23 | 46471022.3 | 1.05 | RT: 5.53
| Si | K series | 0.06 | 0.02 | 0.03 | [25 empty] | 15.69 | 15.67 | 15.76 | 9058373.804 | 0.06 | 3675401.598 | 0.08
| S | K series | 7.31 | 0.06 | 3.34 | [25 empty] | 15.87 | 15.76 | 16.04 | 32331630.2 | 0.22 | 4286461.208 | 0.1
| Ca | K series | 8.87 | 0.07 | 3.24 | [25 empty] | 16.25 | 16.04 | 16.6 | 220740941.5 | 1.51 | 56879317.0 | 1.28
| Total |  | 100 |  | 100 | [25 empty] | 16.72 | 16.6 | 16.81 | 24682614.8 | 0.17 | 4854595.595 | 0.11
[31 empty] | 16.96 | 16.82 | 17 | 17354391.9 | 0.12 | 3412994.576 | 0.08
[31 empty] | 17.23 | 17 | 17.33 | 31241075.2 | 0.21 | 3695858.147 | 0.08
| Spectrum 21 | Line Type | Wt% | Wt% Sigma | Atomic % | [25 empty] | 17.5 | 17.33 | 17.61 | 355811930.2 | 2.43 | 198014491.2 | 4.46
| C | K series | 66 | 0.34 | 76.44 | [25 empty] | 17.87 | 17.61 | 18.25 | 114113122.2 | 0.78 | 10708024.09 | 0.24
| O | K series | 24.13 | 0.33 | 20.98 | [25 empty] | 18.29 | 18.25 | 18.38 | 14904096.7 | 0.1 | 6503955.923 | 0.15
| Al | K series | 0.36 | 0.02 | 0.18 | [25 empty] | 18.69 | 18.38 | 18.8 | 85337368.3 | 0.58 | 23987693.8 | 0.54
| Si | K series | 0.27 | 0.02 | 0.14 | BSE image. | [24 empty] | 18.92 | 18.8 | 19.09 | 75105892.4 | 0.51 | 9715642.858 | 0.22
| S | K series | 1.58 | 0.04 | 0.69 | [25 empty] | 19.25 | 19.09 | 19.35 | 154178515.7 | 1.05 | 35819480.3 | 0.81
| Cl | K series | 0.84 | 0.03 | 0.33 | [25 empty] | 19.58 | 19.35 | 19.68 | 143294057.9 | 0.98 | 22543484.6 | 0.51 | RT: 5.98
| K | K series | 0.08 | 0.02 | 0.03 | [25 empty] | 19.82 | 19.68 | 20 | 94714910.2 | 0.65 | 12855893.0 | 0.29
| Ca | K series | 1.99 | 0.03 | 0.69 | [19 empty] | Spectrum 36 | [5 empty] | 20.21 | 20 | 20.68 | 194895127.9 | 1.33 | 16178233.1 | 0.36
| Cr | K series | 0.25 | 0.03 | 0.07 | [25 empty] | 20.98 | 20.68 | 21.24 | 205838376.8 | 1.4 | 72069156.1 | 1.62
| Fe | K series | 0.08 | 0.03 | 0.02 | [25 empty] | 21.67 | 21.24 | 21.87 | 310517005.8 | 2.12 | 104997090.5 | 2.36
| Cu | K series | 0.82 | 0.05 | 0.18 | [25 empty] | 22.06 | 21.87 | 22.32 | 133515703.6 | 0.91 | 32674804.6 | 0.74
| Zn | K series | 0.11 | 0.05 | 0.02 | [25 empty] | 22.38 | 22.32 | 22.5 | 14163626.5 | 0.1 | 3180737.208 | 0.07
| Ba | L series | 0.21 | 0.05 | 0.02 | [25 empty] | 22.71 | 22.5 | 23.1 | 252013077.9 | 1.72 | 27025934.7 | 0.61
| Pb | M series | 3.27 | 0.15 | 0.22 | [25 empty] | 23.35 | 23.1 | 23.52 | 295459725.8 | 2.02 | 72992198.5 | 1.64
| Total |  | 100 |  | 100 | [25 empty] | 23.6 | 23.52 | 23.74 | 255143543.0 | 1.74 | 90911709.2 | 2.05
[31 empty] | 23.92 | 23.74 | 24.29 | 499664695.1 | 3.41 | 59651858.0 | 1.34
[31 empty] | 24.51 | 24.29 | 24.65 | 289666653.8 | 1.98 | 110606262.1 | 2.49
[31 empty] | 24.73 | 24.65 | 24.79 | 70520603.93 | 0.48 | 25300821.1 | 0.57
[31 empty] | 24.97 | 24.79 | 25.13 | 175471340.4 | 1.2 | 23826292.7 | 0.54
[31 empty] | 25.31 | 25.13 | 25.51 | 295559108.4 | 2.02 | 56548084.8 | 1.27
[31 empty] | 25.55 | 25.51 | 25.73 | 75555454.5 | 0.52 | 14480515.6 | 0.33 | RT: 7.13
[31 empty] | 25.83 | 25.73 | 26.01 | 749315618.3 | 5.11 | 380027148.6 | 8.56
[25 empty] | Spectrum 37 | [5 empty] | 26.09 | 26.01 | 26.27 | 36995202.1 | 0.25 | 7855653.345 | 0.18
[31 empty] | 26.53 | 26.27 | 26.82 | 255278027.6 | 1.74 | 85117149.2 | 1.92
[31 empty] | 26.88 | 26.82 | 27.46 | 77703440.7 | 0.53 | 10482890.0 | 0.24
[31 empty] | 27.59 | 27.46 | 28.01 | 25852169.2 | 0.18 | 2120646.721 | 0.05
[31 empty] | 28.3 | 28.03 | 28.38 | 10090338.8 | 0.07 | 1342575.139 | 0.03
[31 empty] | 28.48 | 28.38 | 28.68 | 7228822.756 | 0.05 | 715360.893 | 0.02
[31 empty] | 28.8 | 28.68 | 28.98 | 4937544.001 | 0.03 | 843531.231 | 0.02
[31 empty] | 29.26 | 29.02 | 29.38 | 15368145.71 | 0.1 | 1229959.14 | 0.03
[31 empty] | 29.5 | 29.38 | 29.78 | 14295536.4 | 0.1 | 1324105.833 | 0.03
[31 empty] | 29.82 | 29.78 | 30.18 | 7802091.385 | 0.05 | 534260.007 | 0.01
[31 empty] | 30.34 | 30.18 | 30.36 | 3418592.861 | 0.02 | 642961.059 | 0.01
[31 empty] | 30.72 | 30.36 | 31.1 | 22997446.34 | 0.16 | 1390040.727 | 0.03
[31 empty] | 31.52 | 31.12 | 31.62 | 16947404.9 | 0.12 | 1112503.123 | 0.03 | RT: 8.04
[31 empty] | 31.8 | 31.62 | 31.9 | 3972991.706 | 0.03 | 369787.111 | 0.01
[31 empty] | 31.99 | 31.9 | 32.07 | 1342671.288 | 0.01 | 263082.813 | 0.01
[25 empty] | Spectrum 38 | [5 empty] | 32.25 | 32.11 | 32.49 | 4034040.952 | 0.03 | 419492.5 | 0.01
[31 empty] | 32.55 | 32.49 | 32.71 | 3511484.431 | 0.02 | 573941.255 | 0.01
[31 empty] | 32.73 | 32.71 | 32.89 | 1488089.233 | 0.01 | 218097.023 | 0
[31 empty] | 33.21 | 32.89 | 33.51 | 13652311.6 | 0.09 | 971321.234 | 0.02
[31 empty] | 33.61 | 33.51 | 33.65 | 1403090.792 | 0.01 | 248632.916 | 0.01
[31 empty] | 33.71 | 33.65 | 33.81 | 1569240.309 | 0.01 | 274795.171 | 0.01
[31 empty] | 34.07 | 33.81 | 34.73 | 17275586.4 | 0.12 | 962271.735 | 0.02
[31 empty] | 34.85 | 34.73 | 34.91 | 1051016.627 | 0.01 | 152705.487 | 0
[31 empty] | 34.93 | 34.91 | 35.09 | 1107614.626 | 0.01 | 246401.373 | 0.01
[31 empty] | 35.49 | 35.09 | 35.57 | 4562770.588 | 0.03 | 313153.01 | 0.01
[31 empty] | 35.59 | 35.57 | 35.71 | 660176.832 | 0 | 101859.451 | 0 | RT: 8.45
[31 empty] | 35.73 | 35.71 | 35.8 | 458401.471 | 0 | 124865.074 | 0
[31 empty] | 35.82 | 35.8 | 35.9 | 586627.907 | 0 | 172160.06 | 0
[31 empty] | 36 | 35.9 | 36.14 | 1415063.3 | 0.01 | 219203.955 | 0
[31 empty] | 36.4 | 36.14 | 36.86 | 13200276.5 | 0.09 | 648619.028 | 0.01
[25 empty] | Spectrum 39 | [5 empty] | 36.92 | 36.86 | 37.18 | 2779243.012 | 0.02 | 228828.018 | 0.01
[31 empty] | 37.3 | 37.18 | 37.44 | 2058218.257 | 0.01 | 201181.34 | 0
[31 empty] | 37.6 | 37.44 | 37.84 | 4041433.283 | 0.03 | 340018.246 | 0.01
[31 empty] | 37.92 | 37.84 | 38.02 | 1215789.575 | 0.01 | 260361.27 | 0.01
[31 empty] | 38.18 | 38.12 | 38.28 | 594065.939 | 0 | 143522.335 | 0
[31 empty] | 38.36 | 38.28 | 38.42 | 900739.537 | 0.01 | 217657.128 | 0
[31 empty] | 38.56 | 38.42 | 38.6 | 948099.837 | 0.01 | 159585.44 | 0
[31 empty] | 38.8 | 38.6 | 38.96 | 3411077.393 | 0.02 | 304540.171 | 0.01
[31 empty] | 39.16 | 38.96 | 39.18 | 2300863.03 | 0.02 | 292765.085 | 0.01 | RT: 9.15
[31 empty] | 39.4 | 39.18 | 39.99 | 6966380.594 | 0.05 | 254783.672 | 0.01
[31 empty] | 40.09 | 39.99 | 40.19 | 1590334.592 | 0.01 | 206234.268 | 0
[31 empty] | 40.63 | 40.19 | 41.09 | 11068157.8 | 0.08 | 464320.63 | 0.01
[31 empty] | 41.21 | 41.09 | 41.23 | 1137717.555 | 0.01 | 211021.37 | 0
[31 empty] | 41.45 | 41.39 | 41.49 | 496483.726 | 0 | 113539.426 | 0
[31 empty] | 41.53 | 41.49 | 41.57 | 296329.413 | 0 | 76926.091 | 0
[25 empty] | Spectrum 40 | [5 empty] | 41.59 | 41.57 | 41.65 | 423607.971 | 0 | 169565.161 | 0
[31 empty] | 41.85 | 41.79 | 41.87 | 364077.406 | 0 | 115554.338 | 0
[31 empty] | 42.19 | 41.87 | 42.99 | 167043830.7 | 1.14 | 14311744.6 | 0.32
[31 empty] | 43.07 | 43.03 | 43.11 | 458769.582 | 0 | 138028.796 | 0
[31 empty] | 43.27 | 43.11 | 43.29 | 1371997.762 | 0.01 | 309147.614 | 0.01
[31 empty] | 43.82 | 43.29 | 44.16 | 9908998.728 | 0.07 | 324103.985 | 0.01
[31 empty] | 44.18 | 44.16 | 44.24 | 550111.438 | 0 | 182344.1 | 0
[31 empty] | 44.28 | 44.24 | 44.48 | 1448232.864 | 0.01 | 137036.831 | 0 | RT: 11.42
[31 empty] | 44.5 | 44.48 | 44.74 | 1901992.738 | 0.01 | 174969.852 | 0
[31 empty] | 44.76 | 44.74 | 44.84 | 788572.783 | 0.01 | 165985.044 | 0
[31 empty] | 44.9 | 44.84 | 45.08 | 1539974.277 | 0.01 | 168873.416 | 0
[31 empty] | 45.38 | 45.08 | 45.42 | 2032763.349 | 0.01 | 157484.219 | 0
[31 empty] | 45.52 | 45.44 | 45.54 | 661277.082 | 0 | 180951.861 | 0
[31 empty] | 45.62 | 45.54 | 45.76 | 999109.515 | 0.01 | 147803.152 | 0
[31 empty] | 45.84 | 45.76 | 45.86 | 692037.772 | 0 | 174799.159 | 0
[25 empty] | Spectrum 41 | [5 empty] | 46.18 | 45.86 | 46.36 | 5059239.385 | 0.03 | 258009.081 | 0.01
[31 empty] | 46.5 | 46.4 | 46.6 | 1269000.13 | 0.01 | 166668.721 | 0
[31 empty] | 46.64 | 46.6 | 46.72 | 547284.99 | 0 | 120798.865 | 0
[31 empty] | 47.53 | 46.98 | 48.03 | 38933528.1 | 0.27 | 1237498.798 | 0.03
[31 empty] | 48.25 | 48.03 | 48.59 | 8449372.739 | 0.06 | 410100.139 | 0.01
[31 empty] | 48.67 | 48.59 | 48.79 | 964112.277 | 0.01 | 162260.031 | 0 | RT: 11.66
[31 empty] | 48.81 | 48.79 | 49.03 | 1350508.461 | 0.01 | 140921.208 | 0
[31 empty] | 49.09 | 49.03 | 49.15 | 618201.609 | 0 | 163353.629 | 0
[31 empty] | 49.19 | 49.15 | 49.27 | 860719.003 | 0.01 | 208030.294 | 0
[31 empty] | 49.47 | 49.27 | 49.71 | 4604032.94 | 0.03 | 266552.9 | 0.01
[31 empty] | 49.85 | 49.71 | 49.91 | 1160891.46 | 0.01 | 141996.724 | 0
[31 empty] | 50.09 | 50.05 | 50.17 | 627408.599 | 0 | 140427.663 | 0
[31 empty] | 50.33 | 50.17 | 50.65 | 4045068.601 | 0.03 | 259439.006 | 0.01
[31 empty] | 50.69 | 50.65 | 50.73 | 451085.799 | 0 | 135277.729 | 0
[31 empty] | 50.81 | 50.73 | 51.03 | 1592092.484 | 0.01 | 184222.427 | 0
[25 empty] | Spectrum 42 | [5 empty] | 51.05 | 51.03 | 51.13 | 671543.279 | 0 | 155679.833 | 0
[31 empty] | 51.18 | 51.13 | 51.22 | 410903.424 | 0 | 145471.776 | 0
[31 empty] | 51.26 | 51.22 | 51.3 | 519387.288 | 0 | 157252.717 | 0
[31 empty] | 51.32 | 51.3 | 51.42 | 508793.605 | 0 | 102768.619 | 0
[31 empty] | 51.64 | 51.42 | 51.68 | 1179476.841 | 0.01 | 183805.385 | 0 | RT: 12.48
[31 empty] | 51.82 | 51.68 | 51.88 | 1054352.134 | 0.01 | 164881.233 | 0
[31 empty] | 52.14 | 51.98 | 52.18 | 1132898.24 | 0.01 | 152746.635 | 0
[31 empty] | 52.24 | 52.18 | 52.3 | 839926.604 | 0.01 | 152672.731 | 0
[31 empty] | 52.32 | 52.3 | 52.44 | 998919.627 | 0.01 | 164172.339 | 0
[31 empty] | 52.5 | 52.44 | 52.64 | 1329715.366 | 0.01 | 171027.298 | 0
[31 empty] | 52.68 | 52.64 | 52.82 | 759514.368 | 0.01 | 105625.391 | 0
[31 empty] | 52.92 | 52.82 | 53.08 | 1772791.267 | 0.01 | 204204.366 | 0
[31 empty] | 53.12 | 53.08 | 53.18 | 835711.593 | 0.01 | 202276.27 | 0
[31 empty] | 53.26 | 53.18 | 53.5 | 2325464.843 | 0.02 | 227499.814 | 0.01
[31 empty] | 53.56 | 53.5 | 53.62 | 420422.178 | 0 | 115072.853 | 0
[31 empty] | 54.02 | 53.72 | 54.04 | 1470219.677 | 0.01 | 122373.553 | 0
[31 empty] | 54.12 | 54.04 | 54.16 | 463718.968 | 0 | 110999.594 | 0
[31 empty] | 54.38 | 54.26 | 54.4 | 673622.286 | 0 | 106485.988 | 0 | RT: 12.74
[31 empty] | 54.42 | 54.4 | 54.54 | 603922.824 | 0 | 81113.476 | 0
[31 empty] | 54.58 | 54.54 | 54.62 | 446338.64 | 0 | 140080.645 | 0
RT: 13.02
RT: 13.18
RT: 13.44
RT: 14.75
RT: 15.31
RT: 16.25
RT: 17.50
RT: 18.69
RT: 19.25
RT: 20.98
RT: 21.67
RT: 22.06
RT: 22.71
RT: 23.35
RT: 23.60
RT: 23.82
RT: 23.92
RT: 24.51
RT: 25.83
RT: 26.53
RT: 42.19
0
1
2-3

## Sample 5
SEM-EDS | Spectrum 23 | Line Type | Wt% | Wt% Sigma | Atomic % | Spectrum | Element (decreasing Atomic %) | Layer | EDS: the sample is mostly made of C, O, S and Ca. Al, Si and K traces are present in all the layers (polishing medium). Cl, Cu and Zn were detected in layers 1, 2 and 3.The crystalline structure typical of gypsum plaster can be seen in layers 0 and 1. Layers 2 and 3: Ca, S and O constitute the gypsum/plaster. C and O are present as from the environment, the casting resing or other sulphate species. Al is overally present as used as polishing agent, but could also, together with Si be present as part of silicate inclusions. Mg was also detected. Cu, Cl amd Zn were detected. Layer 1: Ca, S and O constitute the gypsum/plaster. C and O are present as from the environment, the casting resing or other sulphate species. Al is overally present as used as polishing agent, but could also, together with Si be present as part of silicate inclusions.Na and Cl were detected (sodium chloride?). Cu, Mg and Zn were also detected. Layer 0: Plaster bulk. Ca, S and O constitute the gypsum/plaster. C and O are present as from the environment, the casting resing or other sulphate species. Si, Mg and Al are overall present. | Map Sum Spectrum5 | Line Type | k Ratio | Wt% | Wt% Sigma | FTIR | Spectrum | Layer | peaks (cm-1)
| C | K series | 30.3 | 0.41 | 43.23 | 23 | C, O, S, Ca, Al | 0 |  | C | K series | 0.03027 | 63.95 | 0.07 |  |  |  | Casting Resin | Gypsum | Carbonate | Wax/resin | C=O ester carbonyl | SO overtone | Unknown |  | Baseline and Kubelka-Munk corrected
| O | K series | 39.51 | 0.33 | 42.32 | 24 | C, O, Ca, S, Al, Si, Mg | 0 |  | O | K series | 0.00426 | 27.69 | 0.07 |  | 53 | 0 | 1312, 1760 |  |  | 764, 864, 1088, 1472, 2800, 2864 |  | 2320 |  | Spectrum 53
| Al | K series | 0.11 | 0.03 | 0.07 | 25 | O, C, S, Ca, Al, Si | 0 |  | Mg | K series | 6e-05 | 0.09 | 0.01 |  | 54 | 0 | 1312, 1760 | 1600 |  | 784, 848, 1088, 1136, 1216, 1392, 1472, 1664, 2848, 2960 |  | 2320
| S | K series | 14.16 | 0.12 | 7.57 | 26 | C, O, S, Ca, Na, Cu, Cl, Al, Si, Mg, Zn | 1 |  | Al | K series | 0.00094 | 1.31 | 0.01 |  | 55 | 0 | 1312, 1760 |  |  | 880, 992, 1072, 1264, 1456, 1584, 1648, 2880 |  | 2208
| Ca | K series | 15.92 | 0.14 | 6.8 | 27 | C, O, S, Al, Ca, Cl, Cu, Si, Zn | 2-3 |  | Si | K series | 9e-05 | 0.11 | 0 |  | 56 | 0 | 1312, 1760 | 1600 |  | 928, 960, 1072, 1248, 1504, 2832, 2928 |  | 2277
| Total |  | 100 |  | 100 | 28 | C, O, S, Cu, Ca, Cl, Al, Si, Zn | 2-3 |  | S | K series | 0.00288 | 3.04 | 0.01 |  | 57 | 0 |  | 1600 |  | 928, 1024, 1072, 1296, 2848 |  | 2272
[6 empty] | 29 | O, C, S, Ca, Al | 0 |  | Ca | K series | 0.0037 | 3.81 | 0.01 |  | 58 | 0 | 1760 | 1600 |  | 784, 896, 960, 1088, 1216, 1296, 2912 |  | 2368
[10 empty] | Total |  |  | 100 |  |  | 59 | 1 | 1312, 1760 | 1632 | 800 | 896, 1008, 1088, 1200, 1408, 1584, 2992 |  | 2336
| Spectrum 24 | Line Type | Wt% | Wt% Sigma | Atomic % | *elements below 5% atomic % | [9 empty] | 60 | 1 | 1312, 1760 |  |  | 784, 1088, 1200, 1392, 1472, 1584, 2848, 2992 |  | 2368
| C | K series | 57.82 | 0.24 | 68.45 | [10 empty] | 61 | 2-3 | 1312, 1760 | 1632 |  | 784, 896, 1152, 1408, 2816, 2896
| O | K series | 29.23 | 0.24 | 25.98 | [10 empty] | 62 | 2-3 | 1312, 1760 | 1632 |  | 832, 1088, 1200, 2992 |  | 2320
| Mg | K series | 0.1 | 0.02 | 0.06
| Al | K series | 3.18 | 0.04 | 1.68
| Si | K series | 0.21 | 0.02 | 0.11
| S | K series | 4.11 | 0.04 | 1.82
| Ca | K series | 5.34 | 0.05 | 1.9
| Total |  | 100 |  | 100 | [19 empty] | Spectrum 54
| Spectrum 25 | Line Type | Wt% | Wt% Sigma | Atomic %
| C | K series | 23.01 | 0.37 | 33.16
| O | K series | 49.46 | 0.32 | 53.51
| Al | K series | 0.4 | 0.03 | 0.25 | Spectra location on BSE image.
| Si | K series | 0.08 | 0.02 | 0.05
| S | K series | 12.46 | 0.11 | 6.73
| Ca | K series | 14.6 | 0.12 | 6.3
| Total |  | 100 |  | 100
| Spectrum 26 | Line Type | Wt% | Wt% Sigma | Atomic %
| C | K series | 74.71 | 0.23 | 80.37
| O | K series | 23.53 | 0.23 | 19 | [19 empty] | Spectrum 55
| Na | K series | 0.16 | 0.04 | 0.09
| Mg | K series | 0.03 | 0.02 | 0.01
| Al | K series | 0.1 | 0.02 | 0.05
| Si | K series | 0.05 | 0.01 | 0.02
| S | K series | 0.4 | 0.02 | 0.16
| Cl | K series | 0.15 | 0.01 | 0.06
| Ca | K series | 0.46 | 0.02 | 0.15
| Cu | K series | 0.33 | 0.03 | 0.07
| Zn | K series | 0.07 | 0.03 | 0.01
| Total |  | 100 |  | 100
| Spectrum 27 | Line Type | Wt% | Wt% Sigma | Atomic %
| C | K series | 69.44 | 0.24 | 76.06
| O | K series | 28.01 | 0.23 | 23.04 | [19 empty] | Spectrum 56
| Al | K series | 0.37 | 0.02 | 0.18
| Si | K series | 0.08 | 0.01 | 0.04
| S | K series | 0.66 | 0.02 | 0.27
| Cl | K series | 0.32 | 0.02 | 0.12
| Ca | K series | 0.5 | 0.02 | 0.17
| Cu | K series | 0.48 | 0.04 | 0.1
| Zn | K series | 0.14 | 0.04 | 0.03
| Total |  | 100 |  | 100
| Spectrum 28 | Line Type | Wt% | Wt% Sigma | Atomic %
| C | K series | 68.53 | 0.24 | 75.35 | BSE image.
| O | K series | 28.78 | 0.24 | 23.75
| Al | K series | 0.13 | 0.02 | 0.06
| Si | K series | 0.06 | 0.02 | 0.03 | [19 empty] | Spectrum 57
| S | K series | 0.89 | 0.03 | 0.37
| Cl | K series | 0.34 | 0.02 | 0.12
| Ca | K series | 0.43 | 0.02 | 0.14
| Cu | K series | 0.72 | 0.05 | 0.15
| Zn | K series | 0.12 | 0.04 | 0.02
| Total |  | 100 |  | 100
| Spectrum 29 | Line Type | Wt% | Wt% Sigma | Atomic %
| C | K series | 25.4 | 0.4 | 36.89
| O | K series | 44.33 | 0.33 | 48.33
| Al | K series | 0.36 | 0.03 | 0.24
| S | K series | 14.15 | 0.12 | 7.7
| Ca | K series | 15.75 | 0.13 | 6.85
| Total |  | 100 |  | 100 | [19 empty] | Spectrum 58
Spectrum 59
Spectrum 60
Spectrum 61
Spectrum 62
0
1
2-3

## Sample 6
SEM-EDS | Spectrum 30 | Line Type | Wt% | Wt% Sigma | Atomic % | Spectrum | Element (decreasing Atomic %) | Layer | EDS: the sample is mostly made of C, O, S and Ca, but has a significant component of Cu and Pb. Si, K and Al are present in all the layers. Layer 0 is made of gypsum and also contain traces of Na, Ba, Ti, Fe, Mg, K and Cu. Layer 2 is also characterised by the presence of Pb, Zn and Cl, despite being mostly made of Cu. The main component in layer 3 is Pb. Layers 4 and 5 are made of gypsum, K-Al silicates and also Na, Cl, Zn, Pb, Cu, Ba and Ti. The crystalline structure typical of gypsum plaster can be seen in layer 0. Layer 5: Ca, S and O constitute the gypsum/plaster. C and O are present as from the environment, the casting resing or other sulphate species. Al and Si are overall present. Fe, Cu, Zn, Pb, Cl, Ti, P and K were also detected.Layer 4: Ca, S, C and O are present as from the environment, the casting resing or other sulphate species. Al, Si and k from the silicates. Na, Ba, Zn, Cl, Pb and Cu were also detected. Layer 3: Pb and Cu are the main element. Ca, C and O are present as from the environment, the casting resing or other sulphate species. Al is overall present. Layer 2: Cu is the main element. Ca, S and O constitute the gypsum/plaster. C and O are present as from the environment, the casting resing or other sulphate species. Al is overall present. Si, Zn, Cl, Fe and Pb were also detected. Layer 1: Ca, S and O constitute the gypsum/plaster. C and O are present as from the environment, the casting resing or other sulphate species. Al is overall present. Cu and Pb were also detected. Layer 0: Plaster bulk. Ca, S and O constitute the gypsum/plaster. C and O are present as from the environment, the casting resing or other sulphate species. Al is overally present as used as polishing agent or inclusion, Na and Cu are also present. | Map Sum Spectrum6 | Line Type | Wt% | Wt% Sigma | Atomic % | FTIR | Spectrum | Layer | peaks (cm-1)
| C | K series | 59.92 | 0.22 | 69.09 | 30 | C, O, Al, S, Ca, Na, Si, Cu | 0 |  | C | K series | 67.33 | 0.06 | 77.16 |  |  |  | Casting Resin | Gypsum | Carbonate | Wax/resin | C=O ester carbonyl | SO overtone | Unknown |  | Baseline and Kubelka-Munk corrected
| O | K series | 30.72 | 0.22 | 26.59 | 31 | C, O, Cu, Zn, Cl, Al, Ca, S, Fe | 2 |  | O | K series | 24.29 | 0.06 | 20.9 |  | 63 | 0 | 1312, 1760 | 1616 |  | 839, 944, 992, 1024, 1104, 1232, 1424, 1552, 2736, 2816, 2896 |  | 2304 |  | Spectrum 63
| Na | K series | 0.14 | 0.03 | 0.09 | 32 | C, O, S, Ba, Ca, Ti, Fe, Al, Si, Na, Mg, K | 0 |  | Al | K series | 0.41 | 0 | 0.21 |  | 64 | 0 | 1312, 1760 | 1616 |  | 848, 1104, 1184, 1376, 1472, 1520, 2848, 2992 |  | 2320
| Al | K series | 5.37 | 0.05 | 2.76 | 33 | C, O, Al, Ca, S, Cu, Pb | 1 |  | Si | K series | 0.11 | 0 | 0.05 |  | 65 | 0 | 1312, 1760 | 1600 |  | 832, 1024, 1088, 1200, 1376, 1456, 2816, 2960 |  | 2368
| Si | K series | 0.08 | 0.01 | 0.04 | 34 | C, O, Cu, Cl, Zn, S, Ca, Pb, Al, Si | 2 |  | S | K series | 0.88 | 0.01 | 0.38 |  | 66 | 2 |  | 1600 |  | 864, 960, 1056, 1120, 1216, 1296, 1504, 1648, 2864, 2992 | 1744 | 2352
| S | K series | 1.78 | 0.03 | 0.77 | 35 | C, O, Pb, Cu, Al, Ca | 3 |  | Cl | K series | 0.13 | 0 | 0.05 |  | 67 | 1 | 1760 | 1600 |  | 848, 912, 1104, 1488, 2800, 2976 |  | 2320
| Ca | K series | 1.89 | 0.03 | 0.65 | 36 | C, O, Ca, Pb, Cu, Al, S, Na, Cl, Zn, K | 4 |  | K | K series | 0.03 | 0 | 0.01 |  | 68 | 3 | 1760 |  |  | 944, 1040, 1104, 1184, 1488 |  | 2345
| Cu | K series | 0.1 | 0.03 | 0.02 | 37 | C, O, S, Na, Ba, Zn, Al, Si, Cl, Ca, Pb, K, Cu | 4 |  | Ca | K series | 1.85 | 0.01 | 0.63 |  | 69 | 2 | [5 empty] | 2352 | 1120
| Total |  | 100 |  | 100 | 38 | C, O, Al, Ca, Si, S, Fe, Cu, Zn, Pb, Cl, Ti, P, K | 5 |  | Fe | K series | 0.05 | 0.01 | 0.01 |  | 70 | 4 |  |  | 800 | 848, 896, 1088, 1152, 1456, 1568, 1696 |  | 2336
[6 empty] | 39 | C, O, Pb, Cu, Ca | 3 |  | Cu | K series | 1.37 | 0.01 | 0.3 |  | 71 | 4 | 1312, 1760 | 1616 | 800 | 1088, 1136, 1184, 1488 |  | 2342
[10 empty] | Zn | K series | 0.36 | 0.01 | 0.07 |  | 72 | 5 | 1312, 1760 |  |  | 848, 928, 1088, 1168, 1488, 1552, 2896, 2960 |  | 2320
| Spectrum 31 | Line Type | Wt% | Wt% Sigma | Atomic % | *elements below 5% atomic % |  |  |  | Ba | L series | 0.12 | 0.01 | 0.01 |  | 73 | 5 | 1328, 1760 | 1600 |  | 784, 1088, 1200, 1392, 1456, 1536, 2832 |  | 2320, 2368
| C | K series | 36.92 | 0.46 | 67.74 |  |  |  |  | Pb | M series | 3.08 | 0.03 | 0.2 |  | 74 | 2 |  | 1616 |  | 832, 1136, 1488, 2816 | 1744 | 2344
| O | K series | 9.67 | 0.23 | 13.32 |  |  |  |  | Total |  | 100 |  | 100 |  | 75 | 3 | 1760 | 1600 |  | 1136, 1280, 1552, 2960 |  | 2342
| Al | K series | 0.45 | 0.05 | 0.37
| S | K series | 0.21 | 0.04 | 0.14
| Cl | K series | 0.69 | 0.04 | 0.43 | [19 empty] | Spectrum 64
| Ca | K series | 0.29 | 0.04 | 0.16
| Fe | K series | 0.19 | 0.06 | 0.07
| Cu | K series | 38.24 | 0.35 | 13.26
| Zn | K series | 13.34 | 0.24 | 4.5
| Total |  | 100 |  | 100
Spectra location on BSE image.
| Spectrum 32 | Line Type | Wt% | Wt% Sigma | Atomic %
| C | K series | 57.42 | 0.25 | 68.83
| O | K series | 27.94 | 0.25 | 25.14
| Al | K series | 1.34 | 0.03 | 0.71
| Si | K series | 0.08 | 0.02 | 0.04
| S | K series | 5.86 | 0.06 | 2.63
| Ca | K series | 7.36 | 0.06 | 2.65
| Total |  | 100 |  | 100 | [19 empty] | Spectrum 65
| Spectrum 33 | Line Type | Wt% | Wt% Sigma | Atomic %
| C | K series | 76.95 | 0.24 | 82.06
| O | K series | 22.03 | 0.23 | 17.64
| Al | K series | 0.21 | 0.02 | 0.1
| S | K series | 0.14 | 0.02 | 0.06
| Ca | K series | 0.3 | 0.02 | 0.1
| Cu | K series | 0.15 | 0.03 | 0.03
| Pb | M series | 0.22 | 0.07 | 0.01
| Total |  | 100 |  | 100
| Spectrum 34 | Line Type | Wt% | Wt% Sigma | Atomic %
| C | K series | 60.1 | 0.3 | 75.75 | [19 empty] | Spectrum 66
| O | K series | 20.34 | 0.25 | 19.24
| Al | K series | 0.26 | 0.03 | 0.14
| Si | K series | 0.13 | 0.02 | 0.07
| S | K series | 0.78 | 0.04 | 0.37
| Cl | K series | 1.6 | 0.04 | 0.68
| Ca | K series | 0.67 | 0.03 | 0.25
| Cu | K series | 12.13 | 0.15 | 2.89
| Zn | K series | 1.96 | 0.1 | 0.45
| Pb | M series | 2.04 | 0.16 | 0.15
| Total |  | 100 |  | 100
| Spectrum 35 | Line Type | Wt% | Wt% Sigma | Atomic % | BSE image.
| C | K series | 39.89 | 0.34 | 71.14
| O | K series | 17.61 | 0.28 | 23.57 | [19 empty] | Spectrum 67
| Al | K series | 0.24 | 0.04 | 0.19
| Ca | K series | 1.11 | 0.05 | 0.6
| Cu | K series | 1.05 | 0.11 | 0.36
| Pb | M series | 40.1 | 0.33 | 4.15
| Total |  | 100 |  | 100
| Spectrum 36 | Line Type | Wt% | Wt% Sigma | Atomic %
| C | K series | 66.98 | 0.29 | 78.2
| O | K series | 22.6 | 0.25 | 19.81
| Na | K series | 0.18 | 0.04 | 0.11
| Al | K series | 0.25 | 0.02 | 0.13
| S | K series | 0.28 | 0.03 | 0.12
| Cl | K series | 0.2 | 0.02 | 0.08
| K | K series | 0.07 | 0.02 | 0.03 | [19 empty] | Spectrum 68
| Ca | K series | 2.39 | 0.04 | 0.84
| Cu | K series | 1.08 | 0.06 | 0.24
| Zn | K series | 0.33 | 0.06 | 0.07
| Pb | M series | 5.63 | 0.15 | 0.38
| Total |  | 100 |  | 100
| Spectrum 37 | Line Type | Wt% | Wt% Sigma | Atomic %
| C | K series | 78.32 | 0.28 | 85.45
| O | K series | 16.19 | 0.25 | 13.26
| Na | K series | 0.28 | 0.04 | 0.16
| Al | K series | 0.21 | 0.02 | 0.1
| Si | K series | 0.2 | 0.02 | 0.09
| S | K series | 0.93 | 0.03 | 0.38
| Cl | K series | 0.24 | 0.02 | 0.09 | [19 empty] | Spectrum 69
| K | K series | 0.15 | 0.02 | 0.05
| Ca | K series | 0.23 | 0.02 | 0.08
| Cu | K series | 0.19 | 0.05 | 0.04
| Zn | K series | 0.48 | 0.06 | 0.1
| Ba | L series | 1.44 | 0.07 | 0.14
| Pb | M series | 1.14 | 0.12 | 0.07
| Total |  | 100 |  | 100
| Spectrum 38 | Line Type | Wt% | Wt% Sigma | Atomic %
| C | K series | 64.43 | 0.38 | 74.22
| O | K series | 25.5 | 0.36 | 22.05
| Al | K series | 3.42 | 0.05 | 1.75
| Si | K series | 0.58 | 0.02 | 0.29
| P | K series | 0.12 | 0.02 | 0.05 | [19 empty] | Spectrum 70
| S | K series | 0.56 | 0.03 | 0.24
| Cl | K series | 0.17 | 0.02 | 0.07
| K | K series | 0.15 | 0.03 | 0.05
| Ca | K series | 2.23 | 0.05 | 0.77
| Ti | K series | 0.21 | 0.04 | 0.06
| Fe | K series | 0.85 | 0.06 | 0.21
| Cu | K series | 0.42 | 0.07 | 0.09
| Zn | K series | 0.38 | 0.09 | 0.08
| Pb | M series | 1 | 0.13 | 0.07
| Total |  | 100 |  | 100
| Spectrum 39 | Line Type | Wt% | Wt% Sigma | Atomic %
| C | K series | 26.83 | 0.39 | 64.76
| O | K series | 14.75 | 0.29 | 26.73 | [19 empty] | Spectrum 71
| Ca | K series | 0.24 | 0.06 | 0.18
| Cu | K series | 0.6 | 0.13 | 0.28
| Pb | M series | 57.57 | 0.41 | 8.06
| Total |  | 100 |  | 100
Spectrum 72
Spectrum 73
Spectrum 74
Spectrum 75
0
1
2
3
4
5