## Sampling
Sample identification Code | REPRO.1875-17-1 to 4
Aim of the sampling | Samples were taken in order to study the stratigrafy of the object and to identify the composition of the individual layers.
Planned investigation | OM, GC-MS, SEM-EDS and others.
IDENTIFICATION OF THE CULTURAL PROPERTY
Registration code/Inventory number | REPRO.1875-17-1 to 4
Name/Subject | Copy of a statue - Regilindis, wife of Hermann, Margrave of Meissen
Author/origin | F. Künsthardt
Date/period | ca. 1875
Location | Gallery 46a
City/State | London, UK
Owner | Victoria and Albert Museum
Other
IDENTIFICATION OF THE SAMPLES
Date of sampling | 2019-09-10
The name of the person who carries out the sampling | Valentina Risdonne
The name of the person who authorized the sampling | Charlotte Hubbard
The sampling locations | See Sampling Map and description below.
Description of the samples | The locations and features of the samples are described below. All the samples are fragments taken to be representative of the object’s stratigraphy.
1. Fragment taken from an area of loss on the base of the statue, PR side.
2. Fragment taken from a crack on a dark area on the vest of the statue.
3. Fragment taken from an area of loss on the vest of the statue.
4. Taken from a large area of loss on the PL side.
Photo of sample | Photos were taken before and after the sampling. Files: REPRO1875-17_S1-1.JPG to REPRO1875-17_S4-3.JPG
Sampling method | Sample 1 to 4 were taken with the scalpel. All the samples were taken using disposable gloves and stored in vials. | Sample 1 | Sample 2 | Sample 3
Other related information | The Samples were properly packed and carried to Burt Hall by Valentina Risdonne.
Sample 4

## OM-BSE
| VIS | UV | BSE
Sample 1
Sample 2
Sample 3
Sample 4

## Sample 1
SEM-EDS | [14 empty] | FTIR | Spectrum | Layer | peaks (cm-1)
| Spectrum 1 | Line Type | Wt% | Wt% Sigma | Atomic % | Spectrum | Element (decreasing Atomic %) | Layer | EDS: the sample is mostly made of C, O, S and Ca. Al traces are present in all the layers (polishing medium or K-Al silicates). The bulk contains large inclusions, made of Si, Al, K and Sr. Traces of other elements can be seen expecially in the top layers (Pb, Mg, Na, Al, Zn, Cl, Ti, K). The crystalline structure typical of gypsum plaster can be seen in layers 0 and 1. Layers 1 and 2: Ca, S and O constitute the gypsum/plaster. C and O are present as from the environment, the casting resing or other sulphate species. Al is overally present as used as polishing agent, but could also, together with Si and K be present as part of silicate inclusions. Pb, K, Ba, Mg, Zn, P, Fe, Cl and Na were also detected. Layer 0: Plaster Bulk, Ca, S and O constitute the gypsum/plaster. C and O are present as from the environment, the casting resing or other sulphate species. Al is overally present as used as polishing agent, but could also, together with Si and K be present as part of silicate inclusions. Mg is present in the bulk, possibly as exchangeable element in the sulphate variety MgSO4 (more or less hydrated). Ti, Sr and Na were also detected. There are large white inclusions. | Map Sum Spectrum | Line Type | Wt% | Wt% Sigma | Atomic % |  |  |  | Casting Resin | Gypsum | Carbonate | Wax/resin | C=O ester carbonyl | SO overtone | Unknown |  | Baseline and Kubelka-Munk corrected
| C | K series | 65.54 | 0.13 | 74.61 | 1 | C, O, S, Ca, Al, Si, Mg, K | 0 |  | C | K series | 62.55 | 0.06 | 72.12 |  | 171 | 0 | 1312, 1760 | 1600 |  | 864, 960, 992, 1088, 1200, 1520, 2960 |  | 2240 |  | Spectrum 171
| O | K series | 25.5 | 0.13 | 21.79 | 2 | C, O, S, Sr, Ca | 0 |  | O | K series | 27.54 | 0.06 | 23.84 |  | 172 | 0 | 1328, 1760 | 1616 | 1776 | 832, 864, 944, 992, 1056, 1216, 1408, 2928 |  | 2240
| Mg | K series | 0.09 | 0.01 | 0.05 | 3 | O, C, Si, Al, S, Ca | 0 |  | Na | K series | 0.04 | 0.01 | 0.02 |  | 173 | 0 | 1312 |  | 1776 | 896, 992, 1088, 1136, 1408, 1584, 1680, 2928 |  | 2256
| Al | K series | 1.07 | 0.01 | 0.54 | 4 | C, O, K, Ca, Al, Si, Mg, K, Ti, Na | 0 |  | Mg | K series | 0.11 | 0 | 0.06 |  | 174 | 0 |  | 1616 |  | 768, 880, 960, 1040, 1168, 1232, 1296, 1360, 1456, 2848, 2984 | 1744 | 2208
| Si | K series | 0.24 | 0.01 | 0.12 | 5 | C, O, S, Ca, Al, Fe, Si, Pb, Cl, Na, Mg, K, Zn, Ti, P | 1-2 |  | Al | K series | 1.49 | 0.01 | 0.76 |  | 175 | 0 | 1328, 1760 | 1616 |  | 816, 944, 1088, 1184, 1488, 1664, 2944 |  | 2240
| S | K series | 3.56 | 0.02 | 1.52 | 6 | C, O, S, K, Al, Pb, Cl, Si, Na, Fe, K, Ba, Mg, Zn, P | 1-2 |  | Si | K series | 0.34 | 0 | 0.17 |  | 176 | 0 | 1328, 1768 |  |  | 784, 896, 992, 1168, 1216, 1408, 1520, 1584 |  | 2304, 2453
| K | K series | 0.09 | 0.01 | 0.03 |  |  |  |  | S | K series | 3.62 | 0.01 | 1.56 |  | 177 | 0 | 1328 | 1600 | 1776 | 832, 896, 1024, 1088, 1280, 1392, 1568, 1680, 2816, 2976 |  | 2272
| Ca | K series | 3.91 | 0.02 | 1.33 | *elements below 5% atomic % |  |  |  | Cl | K series | 0.06 | 0 | 0.02 |  | 178 | 1 | 1312, 1760 | 1616 |  | 784, 928, 976, 1072, 1152, 1200, 1472, 2912, 2984
| Total |  | 100 |  | 100 |  |  |  |  | Ca | K series | 4.11 | 0.01 | 1.42 |  | 179 | 1 | 1312, 1760 | 1600 |  | 784, 912, 1024, 1152, 1504, 2864, 2928 |  | 2272
[10 empty] | Fe | K series | 0.06 | 0.01 | 0.01 |  | 180 | 1 | 1312, 1760 | 1600 |  | 784, 896, 944, 1088, 1184, 1520, 2880, 2944 |  | 2256
[10 empty] | Pb | M series | 0.08 | 0.03 | 0.01 |  | 181 | 2 | 1312, 1760 | 1616 |  | 784, 928, 1008, 1088, 1152, 1472
| Spectrum 2 | Line Type | Wt% | Wt% Sigma | Atomic % |  |  |  |  | Total |  | 100 |  | 100 |  | 182 | 2 | 1312, 1760 |  | 800 | 864, 928, 992, 1136, 1520, 2944 |  | 2288
| C | K series | 30.53 | 0.28 | 50.98
| O | K series | 27.71 | 0.18 | 34.73
| S | K series | 11.64 | 0.07 | 7.28
| Ca | K series | 0.39 | 0.02 | 0.2 | [19 empty] | Spectrum 172
| Sr | L series | 29.73 | 0.16 | 6.8
| Total |  | 100 |  | 100
| Spectrum 3 | Line Type | Wt% | Wt% Sigma | Atomic %
| C | K series | 24.74 | 0.24 | 34.76
| O | K series | 44.25 | 0.18 | 46.68 | Spectra location on BSE image.
| Al | K series | 0.22 | 0.02 | 0.14
| Si | K series | 30.25 | 0.12 | 18.18
| S | K series | 0.24 | 0.01 | 0.12
| Ca | K series | 0.29 | 0.01 | 0.12
| Total |  | 100 |  | 100
| Spectrum 4 | Line Type | Wt% | Wt% Sigma | Atomic % | [19 empty] | Spectrum 173
| C | K series | 48.72 | 0.18 | 60.91
| O | K series | 33.37 | 0.17 | 31.32
| Na | K series | 0.04 | 0.01 | 0.03
| Mg | K series | 0.14 | 0.01 | 0.09
| Al | K series | 1.51 | 0.02 | 0.84
| Si | K series | 0.33 | 0.01 | 0.17
| S | K series | 7.4 | 0.04 | 3.46
| K | K series | 0.11 | 0.01 | 0.04
| Ca | K series | 8.29 | 0.04 | 3.11
| Ti | K series | 0.1 | 0.01 | 0.03
| Total |  | 100 |  | 100
| Spectrum 5 | Line Type | Wt% | Wt% Sigma | Atomic %
| C | K series | 51.84 | 0.18 | 63.43 | [19 empty] | Spectrum 174
| O | K series | 33.94 | 0.16 | 31.17
| Na | K series | 0.12 | 0.02 | 0.08
| Mg | K series | 0.11 | 0.01 | 0.07
| Al | K series | 0.39 | 0.01 | 0.21
| Si | K series | 0.26 | 0.01 | 0.14
| P | K series | 0.03 | 0.01 | 0.01
| S | K series | 5.57 | 0.03 | 2.55
| Cl | K series | 0.25 | 0.01 | 0.1
| K | K series | 0.11 | 0.01 | 0.04
| Ca | K series | 5.15 | 0.03 | 1.89
| Ti | K series | 0.07 | 0.01 | 0.02
| Fe | K series | 0.57 | 0.02 | 0.15
| Zn | K series | 0.13 | 0.03 | 0.03 | BSE image.
| Pb | M series | 1.45 | 0.09 | 0.1
| Total |  | 100 |  | 100 | [19 empty] | Spectrum 175
| Spectrum 6 | Line Type | Wt% | Wt% Sigma | Atomic %
| C | K series | 53.53 | 0.18 | 65.88
| O | K series | 31.3 | 0.16 | 28.92
| Na | K series | 0.17 | 0.02 | 0.11
| Mg | K series | 0.07 | 0.01 | 0.04
| Al | K series | 0.58 | 0.01 | 0.32
| Si | K series | 0.29 | 0.01 | 0.15
| P | K series | 0.03 | 0.01 | 0.02
| S | K series | 4.75 | 0.03 | 2.19
| Cl | K series | 0.51 | 0.01 | 0.21
| K | K series | 0.17 | 0.01 | 0.06
| Ca | K series | 4.74 | 0.03 | 1.75
| Fe | K series | 0.25 | 0.02 | 0.07 | [19 empty] | Spectrum 176
| Zn | K series | 0.1 | 0.03 | 0.02
| Ba | L series | 0.47 | 0.04 | 0.05
| Pb | M series | 3.04 | 0.09 | 0.22
| Total |  | 100 |  | 100
Spectrum 177
Spectrum 178
Spectrum 179
Spectrum 180
Spectrum 181
Spectrum 182
1
0
2

## Sample 2
[15 empty] | FTIR | Spectrum | Layer | peaks (cm-1) | [8 empty] | XRD
SEM-EDS | Spectrum 7 | Line Type | Wt% | Wt% Sigma | Atomic % | Spectrum | Element (decreasing Atomic %) | Layer | EDS: the sample is mostly made of C, O, S and Ca. Al traces are present in all the layers (polishing medium). Si, K, Cl and Na are traces from the plaster bulk. The top layers are mostly made of Si, Pb, Fe and Cl. The crystalline structure typical of gypsum plaster can be seen in layers 0 and 1. Layer3: Ca, S and O constitute the gypsum/plaster. C and O are present as from the environment, the casting resing or other sulphate species. Al is overally present as used as polishing agent, but could also, together with K and Si be present as part of silicate inclusions. Fe, Cl, P, Na, Pb, Mn, Mg, K, Ti and Cu were also detected. Layer 2: Ca, S and O constitute the gypsum/plaster. C and O are present as from the environment, the casting resing or other sulphate species. Al is overally present as used as polishing agent, but could also, together with K and Si be present as part of silicate inclusions. Fe, Cl, P, Na, Pb, Mn, Mg, K, Ti, Zn and Ba were also detected. Layer 1: Ca, S and O constitute the gypsum/plaster. C and O are present as from the environment, the casting resing or other sulphate species. Al is overally present as used as polishing agent, but could also, together with Si and K be present as part of silicate inclusions. Pb, Fe, P, Mg, Na and Cl were detected. Layer 0: Plaster Bulk, Ca, S and O constitute the gypsum/plaster. C and O are present as from the environment, the casting resing or other sulphate species. Al is overally present as used as polishing agent. | Map Sum Spectrum2 | Line Type | Wt% | Wt% Sigma | Atomic % |  |  |  | Casting Resin | Gypsum | Carbonate | Wax/resin | C=O ester carbonyl | SO overtone | Unknown |  | Baseline and Kubelka-Munk corrected
| C | K series | 54.18 | 0.25 | 65.27 | 7 | C, O, Al, S, Ca, Si | 0 |  | C | K series | 61.54 | 0.09 | 72.07 |  | 183 | 1 | 1312 | 1648 | 1776 | 752, 880, 1056, 1376, 1472, 1584, 2960 |  | 2384 | 2624 | Spectrum 183 |  |  | Sample 2-1 | RAW | No. | 2θ, ° | d, Å | Height, cps | FWHM, ° | Int. I., cps° | Int. W., ° | Asymmetry | Decay(ηL/mL) | Decay(ηH/mH) | Size, Å
| O | K series | 30.89 | 0.24 | 27.94 | 8 | C, O, S, Ca, Si, Al, Mg, Na, Cl, Fe, Pb, K, P, Mn, Cu | 2 |  | O | K series | 26.67 | 0.08 | 23.45 |  | 184 | 0 | 1312, 1760 | 1648 |  | 832, 1008, 1056, 1360, 1456, 1504, 2976 |  | 2272 | 1792 | [5 empty] | 1 | 11.63388 | 7.60032 | 323.1 | 0.0724 | 27.18 | 0.0841 | 1.738 | 0.324 | 0.14 | 1151.7957
| Al | K series | 5.91 | 0.05 | 3.17 | 9 | C, O, Pb, Fe, Cl, Si, Al, Ca, S, Mn, K, Mg, Na, P | 3 |  | Na | K series | 0.05 | 0.01 | 0.03 |  | 185 | 0 | 1760 | 1600 |  | 768, 832, 960, 1040, 1088, 1296, 1392, 1536, 1664, 2848, 2912 |  | 2272 | 1824 | [5 empty] | 2 | 20.70614 | 4.28625 | 284.5 | 0.063 | 25.73 | 0.0904 | 0.753 | 0.927 | 0.696 | 1338.5979
| Si | K series | 0.04 | 0.02 | 0.02 | 10 | C, O, Ca, S, Al, Na, Mg | 1 |  | Mg | K series | 0.07 | 0.01 | 0.04 |  | 186 | 0 | 1760 | 1616 |  | 778, 912, 992, 1072, 1296, 1456, 2848 |  | 2288 | [6 empty] | 3 | 29.08839 | 3.06736 | 152.3 | 0.0955 | 18.67 | 0.1225 | 1.144 | 0.742 | 0.231 | 897.4756
| S | K series | 4.03 | 0.04 | 1.82 | 11 | C, O, Fe, Si, Ca, Al, Cl, S, P, Na, Pb, Mn, Mg, K, Ti | 2 |  | Al | K series | 1.8 | 0.01 | 0.94 |  | 187 | 2 | 1760 |  |  | 829, 912, 1136, 1296, 1552, 2848, 2928 |  | 2224 | [6 empty] | 4 | 31.0991 | 2.87347 | 113 | 0.0939 | 11.29 | 0.0999 | 2.374 | 0 | 0 | 917.4753
| Ca | K series | 4.95 | 0.05 | 1.79 | 12 | C, O, Al, S, Ba, Ca, Si, Fe, Na, Zn, Cl, Ti, Pb, P | 3 |  | Si | K series | 0.24 | 0.01 | 0.12 |  | 188 | 2 |  |  |  | 800, 944, 1072, 1152, 1488, 2955 | [8 empty] | 5 | 33.31671 | 2.6871 | 48.1 | 0.1283 | 7.07 | 0.1469 | 0.968 | 0.414 | 0 | 675.0764
| Total |  | 100 |  | 100 | 13 | C, O, Al, S, Pb, Ca, Cl, Fe, Si, K, Na, P, Mg | 1 |  | S | K series | 3.53 | 0.01 | 1.55 |  | 189 | 2 | 1760 |  |  | 816, 912, 1120, 1296, 1488, 1664, 2970 | [8 empty] | 6 | 43.58084 | 2.07508 | 18.6 | 0.1396 | 4.88 | 0.2627 | 1.414 | 1.55 | 0.949 | 639.9456
[10 empty] | Cl | K series | 0.16 | 0.01 | 0.07 |  | 190 | 3 | 1328, 1760 | 1632 |  | 816, 944, 1088, 1152, 1472, 2800, 2938 |  | 2320 | [6 empty] | 7 | 54.00185 | 1.69667 | 4.1 | 0.2503 | 1.94 | 0.4788 | 3.961 | 1.55 | 0 | 372.0593
[6 empty] | *elements below 5% atomic % |  |  |  | Ca | K series | 4.47 | 0.02 | 1.57 |  | 191 | 2 | 1312, 1760 | 1632 |  | 784, 848, 960, 1072, 1216, 1472, 2912 |  | 2304 | [6 empty] | 8 | 55.07529 | 1.66611 | 13 | 0.0899 | 1.58 | 0.1218 | 0.5 | 0 | 0.901 | 1040.7334
| Spectrum 8 | Line Type | Wt% | Wt% Sigma | Atomic % |  |  |  |  | Mn | K series | 0.05 | 0.01 | 0.01 |  | 192 | 2 | 1760 |  |  | 832, 960, 1120, 1296, 1472, 1536, 2944 |  | 2224 | [6 empty] | 9 | 57.57412 | 1.5996 | 11.4 | 0.1924 | 4.14 | 0.3636 | 0.578 | 0.87 | 1.55 | 492.1279
| C | K series | 54.44 | 0.37 | 66.59 |  |  |  |  | Fe | K series | 0.31 | 0.01 | 0.08 |  | 193 | 1 | 1344, 1760 |  |  | 848, 912, 1088, 1216, 1296, 1488, 1568, 1664, 2832, 2960 |  | 2400
| O | K series | 29.87 | 0.31 | 27.43 |  |  |  |  | Pb | M series | 1.1 | 0.05 | 0.07 |  | 194 | 1 | 1328, 1760 |  |  | 896, 1024, 1104, 1264, 1472, 1664, 2800, 2966 |  | 2288 | [6 empty] | A fragment of this sample was pulverised and analysed by XRD. It was possible to identify the profile of gypsum (calcium sulfate) and the diffrattogramm was compared to references from the Rigaku SmartLab Database and the most significant peaks were at 2θ = 11.63, 20.70 29.09, 31.09, 33.31, 43.58
| Na | K series | 0.42 | 0.04 | 0.27 |  |  |  |  | Total |  | 100 |  | 100 |  | 195 | 2 | 1312, 1760 | 1600 | 800 | 880, 992, 1088, 1184, 1488, 2864, 2989 |  | 2368
| Mg | K series | 0.55 | 0.03 | 0.33 | [23 empty] | SMOOTH
| Al | K series | 0.92 | 0.03 | 0.5
| Si | K series | 1.95 | 0.04 | 1.02 | [19 empty] | Spectrum 184
| P | K series | 0.2 | 0.02 | 0.09
| S | K series | 3.51 | 0.05 | 1.61
| Cl | K series | 0.6 | 0.03 | 0.25
| K | K series | 0.28 | 0.02 | 0.1
| Ca | K series | 3.59 | 0.05 | 1.32
| Mn | K series | 0.17 | 0.03 | 0.05
| Fe | K series | 0.87 | 0.04 | 0.23 | Spectra location on BSE image.
| Cu | K series | 0.18 | 0.05 | 0.04
| Pb | M series | 2.47 | 0.18 | 0.17
| Total |  | 100 |  | 100
PROFILE
| Spectrum 9 | Line Type | Wt% | Wt% Sigma | Atomic %
| C | K series | 38.05 | 0.52 | 62.25
| O | K series | 23.12 | 0.32 | 28.4 | [19 empty] | Spectrum 185
| Na | K series | 0.19 | 0.05 | 0.16
| Mg | K series | 0.26 | 0.04 | 0.21
| Al | K series | 1.05 | 0.04 | 0.76
| Si | K series | 1.78 | 0.05 | 1.24
| P | K series | 0.22 | 0.03 | 0.14
| S | K series | 0.62 | 0.08 | 0.38
| Cl | K series | 2.69 | 0.07 | 1.49
| K | K series | 0.5 | 0.04 | 0.25
| Ca | K series | 0.82 | 0.04 | 0.4
| Mn | K series | 0.91 | 0.06 | 0.33
| Fe | K series | 4.53 | 0.1 | 1.59
| Pb | M series | 25.28 | 0.35 | 2.4
| Total |  | 100 |  | 100
Spectrum 186
| Spectrum 10 | Line Type | Wt% | Wt% Sigma | Atomic %
| C | K series | 45.53 | 0.29 | 58.22
| O | K series | 34.27 | 0.28 | 32.9
| Na | K series | 0.07 | 0.03 | 0.05
| Mg | K series | 0.05 | 0.02 | 0.03
| Al | K series | 1.86 | 0.04 | 1.06
| S | K series | 8.03 | 0.07 | 3.85
| Ca | K series | 10.19 | 0.08 | 3.9
| Total |  | 100 |  | 100
| Spectrum 11 | Line Type | Wt% | Wt% Sigma | Atomic %
| C | K series | 40.63 | 0.47 | 56.11 | BSE image.
| O | K series | 33.18 | 0.37 | 34.41
| Na | K series | 0.74 | 0.05 | 0.54 | [19 empty] | Spectrum 187
| Mg | K series | 0.16 | 0.03 | 0.11
| Al | K series | 1.49 | 0.04 | 0.92
| Si | K series | 3.25 | 0.05 | 1.92
| P | K series | 1.13 | 0.03 | 0.61
| S | K series | 1.36 | 0.05 | 0.71
| Cl | K series | 1.53 | 0.04 | 0.71
| K | K series | 0.26 | 0.03 | 0.11
| Ca | K series | 2.96 | 0.05 | 1.23
| Ti | K series | 0.13 | 0.03 | 0.05
| Mn | K series | 0.49 | 0.04 | 0.15
| Fe | K series | 6.59 | 0.1 | 1.96
| Pb | M series | 6.08 | 0.2 | 0.49
| Total |  | 100 |  | 100
Spectrum 188
| Spectrum 12 | Line Type | Wt% | Wt% Sigma | Atomic %
| C | K series | 60.82 | 0.31 | 71.24
| O | K series | 29.22 | 0.31 | 25.7
| Na | K series | 0.17 | 0.04 | 0.11
| Al | K series | 2.05 | 0.03 | 1.07
| Si | K series | 0.4 | 0.02 | 0.2
| P | K series | 0.07 | 0.02 | 0.03
| S | K series | 1.44 | 0.03 | 0.63
| Cl | K series | 0.16 | 0.02 | 0.06
| Ca | K series | 0.92 | 0.03 | 0.32
| Ti | K series | 0.16 | 0.04 | 0.05
| Fe | K series | 0.69 | 0.04 | 0.17
| Zn | K series | 0.27 | 0.05 | 0.06
| Ba | L series | 3.18 | 0.09 | 0.33
| Pb | M series | 0.45 | 0.12 | 0.03 | [19 empty] | Spectrum 189
| Total |  | 100 |  | 100
| Spectrum 13 | Line Type | Wt% | Wt% Sigma | Atomic %
| C | K series | 58.53 | 0.34 | 73.47
| O | K series | 23.5 | 0.27 | 22.15
| Na | K series | 0.12 | 0.03 | 0.08
| Mg | K series | 0.04 | 0.02 | 0.03
| Al | K series | 1.83 | 0.04 | 1.02
| Si | K series | 0.44 | 0.02 | 0.23
| P | K series | 0.08 | 0.02 | 0.04
| S | K series | 1.87 | 0.05 | 0.88
| Cl | K series | 1.01 | 0.03 | 0.43
| K | K series | 0.23 | 0.02 | 0.09
| Ca | K series | 1.66 | 0.04 | 0.62 | [19 empty] | Spectrum 190
| Fe | K series | 0.96 | 0.05 | 0.26
| Pb | M series | 9.73 | 0.21 | 0.71
| Total |  | 100 |  | 100
Spectrum 191
Spectrum 192
Spectrum 193
Spectrum 194
Spectrum 195
0
1
2
3

## Sample 3
SEM-EDS | Spectrum 14 | Line Type | Wt% | Wt% Sigma | Atomic % | Spectrum | Element (decreasing Atomic %) | Layer | EDS: the sample is mostly made of C, O, S and Ca. Al is overally present as used as polishing agent, but could also, together with K and Si be present as part of silicate inclusions. Na, Ti, Fe, P, Cl and Mg were also detected in the upper layers. The crystalline structure typical of gypsum plaster can be seen in layers 0 and 1. Layer 2: Ca, S and O constitute the gypsum/plaster. C and O are present as from the environment, the casting resing or other sulphate species. Al is overally present as used as polishing agent, but could also, together with Si be present as part of silicate inclusions. Na, Ti, Fe, P, Cl and Mg were also detected. Layer 1: Ca, S and O constitute the gypsum/plaster. C and O are present as from the environment, the casting resing or other sulphate species. Al is overally present as used as polishing agent, but could also, together with Si and K be present as part of silicate inclusions. Na, Cl and Mg were also detected. Layer 0: Plaster Bulk, Ca, S and O constitute the gypsum/plaster. C and O are present as from the environment, the casting resing or other sulphate species. Al is overally present as used as polishing agent, but could also, together with Si be present as part of silicate inclusions. Mn was detected. | Map Sum Spectrum | Line Type | Wt% | Wt% Sigma | Atomic % | FTIR | Spectrum | Layer | peaks (cm-1) | [8 empty] | GC-MS
| C | K series | 59.21 | 0.26 | 70.03 | 14 | C, O, S, Ca, Al, Si, Cl, Mn | 0 |  | C | K series | 62.78 | 0.07 | 72.61 |  |  |  | Casting Resin | Gypsum | Carbonate | Wax/resin | C=O ester carbonyl | SO overtone | Unknown |  | Baseline and Kubelka-Munk corrected
| O | K series | 28.02 | 0.26 | 24.88 | 15 | C, O, Ca, S, Al, Si, Na, Mg, Cl | 1 |  | O | K series | 26.69 | 0.07 | 23.18 |  | 196 | 0 | 1312, 1760 | 1616 | 800 | 880, 1024, 1120, 1456, 2848, 2960 |  | 2272 |  | Spectrum 196 |  |  | REPRO1875-17-3_01 | py-TMAH (2 µl) | PaintpyrolysisTMAH30m.meth
| Al | K series | 0.4 | 0.02 | 0.21 | 16 | C, O, S, Ca, Al, Na, Cl, Si | 1 |  | Al | K series | 1.16 | 0.01 | 0.6 |  | 197 | 0 | 1328, 1760 | 1616 |  | 784, 864, 928, 976, 1024, 1104, 1472, 2880, 2928 |  | 2256
| Si | K series | 0.06 | 0.02 | 0.03 | 17 | C, O, Ca, S, Al, Si, Na, Mg, Cl, Ti, Fe, K, P | 2 |  | Si | K series | 0.08 | 0 | 0.04 |  | 198 | 1 | 1328 | 1616 |  | 752, 832, 928, 1024, 1072, 1392, 1472, 1680, 2848, 2896 | 1744 | 2240 | [7 empty] | PEAK LIST
| S | K series | 5.55 | 0.05 | 2.46 | 18 | C, O, Ca, S, Al, Si, Na, Cl, Ti, Mg, K, Fe | 2 |  | S | K series | 4.12 | 0.01 | 1.78 |  | 199 | 1 | 1328, 1760 | 1600 | 800 | 848, 912, 960, 1008, 1104, 14081680, 2848, 2928 |  | 2192 | 1840 | [6 empty] | REPRO1875-17-3_01.RAW
| Cl | K series | 0.04 | 0.02 | 0.02 |  |  |  |  | Cl | K series | 0.04 | 0 | 0.01 |  | 200 | 0 | 1328, 1760 | 1600, 1632 |  | 848, 928, 1040, 1104, 1264, 1376, 1472, 2800, 2864, 2939 |  | 2272 | 1818 | [6 empty] | RT: 0.00 - 55.00
| Ca | K series | 6.72 | 0.06 | 2.38 | *elements below 5% atomic % |  |  |  | Ca | K series | 5.14 | 0.01 | 1.78 |  | 201 | 1 | 1312, 1760 | 1600 |  | 864, 912, 976, 1104, 1440, 1536, 2880, 2960 |  | 2272 | [7 empty] | Number of detected peaks: 182
| Mn | K series | 0.01 | 0.03 | 0 |  |  |  |  | Total |  | 100 |  | 100 |  | 202 | 1 | 1328 |  | 1792 | 832, 928, 992, 1040, 1104, 1232, 1440, 1520, 1584, 1648, 2896, 2992 | 1744 | 2254 | [7 empty] | Apex RT | Start RT | End RT | Area | %Area | Height | %Height | RT: 4.16 | RT | m/z | Assignment | Formula
| Total |  | 100 |  | 100 | [10 empty] | 203 | 2 | 1312, 1760 | 1600 |  | 816, 896, 976, 1088, 1152, 1216, 1376, 1472, 1536, 2784, 2960 |  | 2400 | [7 empty] | 2.46 | 2.42 | 2.58 | 55673157.4 | 0.47 | 12160894.6 | 0.33 |  | 4.16 | 45(100), 59(7), 74(64) | Ethyl ether | C4H10O
[16 empty] | 204 | 2 | 1312, 1760 | 1632 |  | 784, 880, 960, 1024, 1088, 1184, 1456, 2912 |  | 2272 | [7 empty] | 2.66 | 2.6 | 2.79 | 23655486.0 | 0.2 | 6492324.743 | 0.17 |  | 4.84 | 59(100), 73(15), 88(5) | 3-Pentanol, 2-methyl- | C6H14O
[16 empty] | 205 | 2 | 1312, 1760 | 1616 |  | 768, 864, 1008, 1088, 1168, 1504, 2880 |  | 2240 | [7 empty] | 2.87 | 2.8 | 3 | 3425587.964 | 0.03 | 551256.975 | 0.01 |  | 5.49 | 42(9), 58(100), 72(5), 88(3), 116(4) | 1,2-Ethanediamine, N'-ethyl-N,N-dimethyl- | C6H16N2
| Spectrum 15 | Line Type | Wt% | Wt% Sigma | Atomic % | [10 empty] | 206 | 2 | 1312, 1760 | 1616 |  | 784, 928, 1008, 1088, 1168, 1504, 2966 |  | 2304 | [7 empty] | 3.05 | 3 | 3.22 | 44530321.1 | 0.37 | 10574641.2 | 0.28 |  | 5.96 | 42(12), 58(100), 117(15) | 1,2-Ethanediamine, N'-ethyl-N,N-dimethyl- | C6H16N2
| C | K series | 58.75 | 0.26 | 69.43 | [25 empty] | 3.26 | 3.22 | 3.4 | 15842656.4 | 0.13 | 4176770.365 | 0.11 |  | 6.5 | 45(20), 58(13), 66(22), 79(18), 95(100), 125(7) | Sulfuric acid, dimethyl ester | C2H6O4S
| O | K series | 28.55 | 0.25 | 25.33 | [25 empty] | 3.48 | 3.4 | 3.55 | 3274575.151 | 0.03 | 1052810.65 | 0.03 |  | 6.62 | 45(8), 65(18), 79(100), 95(12), 109(6) | Methanesulfonic acid, methyl ester | C2H6O3S
| Na | K series | 0.05 | 0.02 | 0.03 | [25 empty] | 3.66 | 3.55 | 3.89 | 14803229.15 | 0.12 | 1477613.293 | 0.04 |  | 7.13 | 44(7), 56(7), 72(100), 116(2), 131(3) | 1,2-Ethanediamine, N'-ethyl-N,N-dimethyl- | C6H16N2
| Mg | K series | 0.05 | 0.02 | 0.03 | [25 empty] | 3.9 | 3.89 | 4.09 | 19360664.5 | 0.16 | 4451516.292 | 0.12 |  | 8.45 | 58(31), 70(8), 86(100), 110(2) | 1,2-Ethanediamine, N,N-diethyl-N'-methyl- | C7H18N2
| Al | K series | 1.68 | 0.03 | 0.88 | [19 empty] | Spectrum 197 | [5 empty] | 4.16 | 4.09 | 4.64 | 579735793.5 | 4.86 | 138179224.3 | 3.71 |  | 9.13 | 44(100), 57(22), 86(69), 128(55) | 1-Butanamine, N-butyl- | C8H19N
| Si | K series | 0.11 | 0.02 | 0.05 | [25 empty] | 4.67 | 4.64 | 4.74 | 756294.533 | 0.01 | 233562.039 | 0.01 |  | 11.42 | 58(100), 70(9), 116(5) | 1,2-Ethanediamine, N'-ethyl-N,N-dimethyl | C6H16N2
| S | K series | 4.7 | 0.05 | 2.08 | [25 empty] | 4.84 | 4.74 | 5.09 | 146173307.4 | 1.22 | 39942888.3 | 1.07 |  | 13.16 | 58(19), 71(16), 75(7), 98(33), 116(41), 130(100), 142(9), 145(3) | Unidentified amine fragment
| Cl | K series | 0.06 | 0.02 | 0.02 | [25 empty] | 5.19 | 5.09 | 5.26 | 7589914.281 | 0.06 | 2120477.614 | 0.06 | RT: 4.84 | 14.75 | 58(7), 84(6), 99(4), 116(100), 128(6), 139(8), 173(4) | Unidentified amine fragment
| Ca | K series | 6.05 | 0.06 | 2.14 | [25 empty] | 5.49 | 5.26 | 5.87 | 824591158.3 | 6.91 | 178654033.0 | 4.8 |  | 14.89 | 42(29), 55(72), 74(76), 83(45), 111(27), 115(100), 125(47), 128(33), 135(5), 139(5), 157(34), 166(5) | Undecylenic Acid | C11H20O2
| Total |  | 100 |  | 100 | [25 empty] | 5.96 | 5.87 | 6.31 | 2701721434.8 | 22.63 | 798448397.2 | 21.45 |  | 15.29 | 45(38), 58(45), 75(37), 75(37), 85(52), 91(43), 115(32), 119(100), 149(83), 165(75), 180(60) | Unidentified terpenoid fragment
[6 empty] | Spectra location on BSE image. | [24 empty] | 6.62 | 6.34 | 6.88 | 565940637.8 | 4.74 | 117648091.8 | 3.16 |  | 15.43 | 58(19), 75(5), 77(28), 91(40), 105(25), 119(100), 133(25), 149(81), 165(70), 180(57) | Unidentified terpenoid fragment
[31 empty] | 7.13 | 6.88 | 7.36 | 2279372165.7 | 19.1 | 987949827.7 | 26.54 |  | 16.23 | 41(30), 55(74), 69(77), 74(97), 83(49), 87(44), 111(31), 129(74), 138(100), 171(52), 197(5) | Unidentified FA fragment
| Spectrum 16 | Line Type | Wt% | Wt% Sigma | Atomic % | [25 empty] | 7.39 | 7.36 | 7.55 | 43696844.41 | 0.37 | 16847191.6 | 0.45 |  | 16.34 | 58(5), 77(16), 92(5), 104(61), 133(6), 163(100), 194(4) | Dimethyl phthalate | C10H10O4
| C | K series | 42.4 | 0.32 | 54.87 | [25 empty] | 7.58 | 7.55 | 7.62 | 2202746.655 | 0.02 | 1500743 | 0.04 |  | 16.95 | 45(83), 58(100), 71(33), 85(54), 95(5), 111(24), 113(34), 125(30), 143(28), 171(29), 185(5), 217(5) | Unidentified terpenoid fragment
| O | K series | 37.42 | 0.29 | 36.36 | [25 empty] | 8.04 | 7.62 | 8.42 | 275416008.3 | 2.31 | 36579261.8 | 0.98 |  | 17.49 | 43(18), 55(68), 59(40), 74(71), 83(59), 87(28), 97(21), 111(53), 124(27), 143(32), 152(100), 185(41) | Nonanedioic acid, monomethyl ester | C10H18O4
| Na | K series | 0.09 | 0.03 | 0.06 | [25 empty] | 8.45 | 8.42 | 8.58 | 131811615.5 | 1.1 | 57565914.5 | 1.55 |  | 17.87 | 41(25), 55(63), 59(52), 71(44), 83(30), 88(100), 111(32), 131(5), 139(27), 143(20), 163(5), 166(47), 171(22), 177(5), 199(5) | Unidentified FA fragment
| Al | K series | 0.19 | 0.02 | 0.11 | [25 empty] | 8.77 | 8.58 | 9.05 | 80695446.7 | 0.68 | 4297258.336 | 0.12 |  | 18.69 | 45(52), 58(100), 74(81), 83(53), 98(44), 115(54), 125(61), 138(43), 161(45), 166(5), 190(60), 199(42), 207(5), 222(5) | Unidentified FA fragment |  | A/P | 2.421931
| Si | K series | 0.03 | 0.02 | 0.02 | [25 empty] | 9.13 | 9.05 | 9.34 | 498147209.3 | 4.17 | 264033254.1 | 7.09 |  | 19.23 | 45(82), 55(33), 71(52), 75(100), 85(83), 101(69), 115(25), 139(26), 152(17), 161(35), 170(5), 183(20), 215(5), 228(5), 260(5) | Unidentified terpenoid fragment |  | P/S | 1.78773 | linseed oil
| S | K series | 8.99 | 0.08 | 4.36 | [25 empty] | 9.45 | 9.34 | 9.52 | 13366444.7 | 0.11 | 2991711.002 | 0.08 |  | 19.41 | 45(73), 58(65), 85(46), 99(5), 109(38), 122(28), 137(55), 163(5), 182(38), 193(100), 207(5), 224(5), 236(5) | Unidentified terpenoid fragment
| Cl | K series | 0.07 | 0.02 | 0.03 | [19 empty] | Spectrum 198 | [5 empty] | 9.61 | 9.54 | 9.71 | 19428400.7 | 0.16 | 6076188.472 | 0.16 |  | 20.19 | 45(100), 58(61), 71(80), 85(85), 101(92), 123(5), 139(32), 161(5), 169(5), 193(5), 207(5), 231(5), 246(5) | Unidentified terpenoid fragment
| Ca | K series | 10.8 | 0.09 | 4.19 | [25 empty] | 9.8 | 9.71 | 9.87 | 16872159.4 | 0.14 | 4295220.631 | 0.12 |  | 21.65 | 55(21), 59(14), 74(100), 87(64), 143(20), 199(7), 227(12), 239(5), 270(5) | methyl palmitate | C17H34O2
| Total |  | 100 |  | 100 | [25 empty] | 10.13 | 9.87 | 10.48 | 77417895.74 | 0.65 | 11847789.5 | 0.32 |  | 22.79 | 58(100), 71(43), 85(36), 115(30), 149(5), 207(5), 219(5), 251(33), 270(5), 299(5), 331(5) | 7-oxo-15-hydroxy-dehydroabietic acid
[31 empty] | 10.69 | 10.48 | 10.79 | 34363636.2 | 0.29 | 5088068.419 | 0.14 | RT: 5.49 | 23.58 | 43(21), 58(33), 74(100), 87(65), 115(5), 143(25), 199(13), 255(13), 279(5), 298(5) | methyl stearate | C19H38O2
[31 empty] | 11.42 | 10.79 | 11.63 | 604981880.7 | 5.07 | 210783255.2 | 5.66 |  | 25.81 | 58(100), 71(88), 95(63), 109(28), 119(22), 137(38), 159(41), 169(21), 201(63), 207(40), 281(5), 322(5) | Unidentified terpenoid fragment
| Spectrum 17 | Line Type | Wt% | Wt% Sigma | Atomic % | [25 empty] | 11.66 | 11.63 | 11.78 | 36307183.9 | 0.3 | 13115806.8 | 0.35 |  | 27.68 | 44(76), 58(100), 74(62), 115(5), 143(23), 191(5), 207(49), 255(5), 288(5), 311(5), 354(5), 401(5) | 20, 24-epoxy-25-hydroxy-dammaran-3-ol
| C | K series | 60.98 | 0.29 | 69.57 | [25 empty] | 11.87 | 11.78 | 12.08 | 34863963.8 | 0.29 | 5144539.186 | 0.14 |  | 28.67 | 44(80), 58(100), 79(33), 115(13), 141(17), 165(5), 191(5), 207(57), 225(5), 281(17), 297(21), 313(5), 340(5), 357(5), 372(5) | Dammar fragment
| O | K series | 32.3 | 0.29 | 27.66 | [25 empty] | 12.12 | 12.08 | 12.5 | 45520507.99 | 0.38 | 5260114.31 | 0.14 |  | 29.31 | 58(100), 97(28), 139(5), 191(5), 207(56), 281(5), 355(5), 401(5), 429(5) | Dammar fragment
| Na | K series | 0.21 | 0.02 | 0.13 | [25 empty] | 12.59 | 12.5 | 12.71 | 28083279.7 | 0.24 | 6520183.561 | 0.18
| Mg | K series | 0.08 | 0.02 | 0.04 | [25 empty] | 12.74 | 12.71 | 12.9 | 45356932.2 | 0.38 | 16060580.9 | 0.43
| Al | K series | 1.24 | 0.02 | 0.63 | [25 empty] | 13.16 | 12.9 | 13.37 | 149606801.4 | 1.25 | 45635382.13 | 1.23
| Si | K series | 0.35 | 0.02 | 0.17 | [25 empty] | 13.44 | 13.37 | 13.79 | 136056194.6 | 1.14 | 33391175.65 | 0.9
| P | K series | 0.02 | 0.01 | 0.01 | [25 empty] | 13.95 | 13.79 | 14.14 | 14642806.6 | 0.12 | 1967129.824 | 0.05
| S | K series | 1.85 | 0.03 | 0.79 | [25 empty] | 14.28 | 14.14 | 14.35 | 33387472.6 | 0.28 | 11083063.7 | 0.3
| Cl | K series | 0.11 | 0.01 | 0.04 | [25 empty] | 14.58 | 14.35 | 14.66 | 21664073.1 | 0.18 | 1956043.215 | 0.05
| K | K series | 0.06 | 0.01 | 0.02 | [19 empty] | Spectrum 199 | [5 empty] | 14.75 | 14.66 | 15.2 | 226394849.3 | 1.9 | 86388690.4 | 2.32
| Ca | K series | 2.5 | 0.03 | 0.85 | [25 empty] | 15.29 | 15.2 | 15.64 | 178987906.4 | 1.5 | 44599873.14 | 1.2
| Ti | K series | 0.13 | 0.02 | 0.04 | [25 empty] | 15.67 | 15.64 | 15.76 | 14433994.7 | 0.12 | 4854461.677 | 0.13 | RT: 5.96
| Fe | K series | 0.17 | 0.02 | 0.04 | [25 empty] | 15.9 | 15.76 | 15.99 | 30868517.9 | 0.26 | 5279537.913 | 0.14
| Total |  | 100 |  | 100 | [25 empty] | 16.23 | 15.99 | 16.62 | 220206104.3 | 1.84 | 50277612.0 | 1.35
[31 empty] | 16.65 | 16.62 | 16.82 | 26176408.2 | 0.22 | 8170956.352 | 0.22
[31 empty] | 16.95 | 16.82 | 16.98 | 21592842.4 | 0.18 | 9357137.088 | 0.25
| Spectrum 18 | Line Type | Wt% | Wt% Sigma | Atomic % | [25 empty] | 17.23 | 16.98 | 17.31 | 27839468.5 | 0.23 | 4571917.81 | 0.12
| C | K series | 64.92 | 0.29 | 72.97 | [25 empty] | 17.49 | 17.31 | 17.71 | 240346255.1 | 2.01 | 127350412.2 | 3.42
| O | K series | 29.41 | 0.29 | 24.82 | [25 empty] | 17.87 | 17.71 | 18.01 | 70092510.8 | 0.59 | 18111121.3 | 0.49
| Na | K series | 0.14 | 0.02 | 0.08 | [25 empty] | 18.18 | 18.01 | 18.45 | 34454092.9 | 0.29 | 4515613.901 | 0.12
| Mg | K series | 0.04 | 0.02 | 0.02 | [25 empty] | 18.69 | 18.45 | 18.83 | 47007886.2 | 0.39 | 9945370.704 | 0.27
| Al | K series | 0.27 | 0.02 | 0.14 | BSE image. | [24 empty] | 18.99 | 18.83 | 19.16 | 86200406.3 | 0.72 | 15895292.5 | 0.43
| Si | K series | 0.28 | 0.01 | 0.13 | [25 empty] | 19.23 | 19.16 | 19.67 | 149957545.9 | 1.26 | 55607446.3 | 1.49
| S | K series | 2.05 | 0.03 | 0.86 | [25 empty] | 19.75 | 19.67 | 19.91 | 30401061.1 | 0.25 | 9419026.548 | 0.25
| Cl | K series | 0.07 | 0.01 | 0.03 | [19 empty] | Spectrum 200 | [5 empty] | 19.95 | 19.91 | 19.98 | 2623076.688 | 0.02 | 1540786.994 | 0.04 | RT: 6.50
| K | K series | 0.03 | 0.01 | 0.01 | [25 empty] | 20.19 | 19.98 | 20.38 | 114409359.7 | 0.96 | 26673659.5 | 0.72
| Ca | K series | 2.67 | 0.03 | 0.9 | [25 empty] | 20.66 | 20.38 | 20.85 | 45681757.4 | 0.38 | 5428592.522 | 0.15
| Ti | K series | 0.06 | 0.01 | 0.02 | [25 empty] | 21.2 | 20.85 | 21.39 | 41359017.6 | 0.35 | 3549476.593 | 0.1
| Fe | K series | 0.06 | 0.02 | 0.01 | [25 empty] | 21.43 | 21.39 | 21.62 | 21993663.1 | 0.18 | 4924008.676 | 0.13
| Total |  | 100 |  | 100 | [25 empty] | 21.65 | 21.62 | 21.83 | 99237467.58 | 0.83 | 43124272.5 | 1.16
[31 empty] | 21.9 | 21.83 | 22.09 | 17175212.9 | 0.14 | 3528616.081 | 0.09
[31 empty] | 22.14 | 22.09 | 22.32 | 24831856.7 | 0.21 | 9027241.65 | 0.24
[31 empty] | 22.44 | 22.32 | 22.49 | 8021780.766 | 0.07 | 1351783.182 | 0.04
[31 empty] | 22.79 | 22.49 | 23.05 | 65366125.9 | 0.55 | 9403527.178 | 0.25
[31 empty] | 23.15 | 23.05 | 23.21 | 11584018.7 | 0.1 | 2284208.699 | 0.06
[31 empty] | 23.37 | 23.21 | 23.49 | 30878212.8 | 0.26 | 5314590.038 | 0.14
[31 empty] | 23.58 | 23.49 | 23.69 | 55510325.9 | 0.47 | 30974515.6 | 0.83
[31 empty] | 23.81 | 23.69 | 24.23 | 20722075.5 | 0.17 | 1894506.077 | 0.05 | RT: 6.62
[31 empty] | 24.25 | 24.23 | 24.32 | 1877676.896 | 0.02 | 656356.797 | 0.02
[25 empty] | Spectrum 201 | [5 empty] | 24.51 | 24.32 | 24.62 | 13360558.67 | 0.11 | 3733021.772 | 0.1
[31 empty] | 24.73 | 24.62 | 24.88 | 12686635.3 | 0.11 | 2073342.435 | 0.06
[31 empty] | 25.07 | 24.88 | 25.28 | 23071902.9 | 0.19 | 1359702.59 | 0.04
[31 empty] | 25.54 | 25.28 | 25.73 | 29275884.6 | 0.25 | 2935057.874 | 0.08
[31 empty] | 25.81 | 25.73 | 25.97 | 31307542.0 | 0.26 | 12147429.0 | 0.33
[31 empty] | 26.1 | 25.97 | 26.26 | 8154029.556 | 0.07 | 1319677.89 | 0.04
[31 empty] | 26.3 | 26.26 | 26.38 | 1684790.367 | 0.01 | 427798.425 | 0.01
[31 empty] | 26.42 | 26.38 | 26.83 | 10757743.9 | 0.09 | 734945.356 | 0.02
[31 empty] | 26.87 | 26.83 | 27 | 5114657.279 | 0.04 | 1402794.524 | 0.04
[31 empty] | 27.3 | 27.02 | 27.42 | 6874800.843 | 0.06 | 497786.07 | 0.01
[31 empty] | 27.54 | 27.42 | 27.6 | 1555820.021 | 0.01 | 339974.338 | 0.01
[31 empty] | 27.68 | 27.6 | 27.99 | 10178130.9 | 0.09 | 2183269.323 | 0.06
[31 empty] | 28.05 | 27.99 | 28.15 | 1479316.948 | 0.01 | 414072.249 | 0.01 | RT: 7.13
[31 empty] | 28.21 | 28.15 | 28.23 | 551578.286 | 0 | 230271.945 | 0.01
[31 empty] | 28.31 | 28.23 | 28.41 | 1925376.921 | 0.02 | 363021.179 | 0.01
[25 empty] | Spectrum 202 | [5 empty] | 28.67 | 28.41 | 28.89 | 8499059.803 | 0.07 | 1362284.783 | 0.04
[31 empty] | 29.31 | 29.17 | 29.43 | 10586384.5 | 0.09 | 2404879.138 | 0.06
[31 empty] | 29.63 | 29.43 | 29.93 | 6440333.882 | 0.05 | 508335.518 | 0.01
[31 empty] | 30.01 | 29.97 | 30.11 | 944153.099 | 0.01 | 188574.268 | 0.01
[31 empty] | 30.37 | 30.11 | 30.57 | 6401713.026 | 0.05 | 397376.148 | 0.01
[31 empty] | 30.65 | 30.57 | 30.85 | 7849129.556 | 0.07 | 951604.914 | 0.03
[31 empty] | 30.89 | 30.85 | 30.95 | 782403.427 | 0.01 | 195038.68 | 0.01
[31 empty] | 31.01 | 30.95 | 31.11 | 1223448.707 | 0.01 | 217342.66 | 0.01
[31 empty] | 31.21 | 31.11 | 31.23 | 946990.631 | 0.01 | 235939.574 | 0.01
[31 empty] | 31.35 | 31.23 | 31.83 | 12910776.1 | 0.11 | 1356690.655 | 0.04
[31 empty] | 31.97 | 31.83 | 31.99 | 1051170.579 | 0.01 | 152010.501 | 0 | RT: 8.45
[31 empty] | 32.05 | 31.99 | 32.13 | 784567.573 | 0.01 | 173577.163 | 0
[31 empty] | 32.29 | 32.25 | 32.33 | 383050.846 | 0 | 158621.756 | 0
[31 empty] | 32.35 | 32.33 | 32.41 | 243500.993 | 0 | 65197.851 | 0
[31 empty] | 32.43 | 32.41 | 32.49 | 405534.411 | 0 | 166765.883 | 0
[25 empty] | Spectrum 203 | [5 empty] | 32.75 | 32.59 | 32.82 | 1172004.253 | 0.01 | 157046.835 | 0
[31 empty] | 32.94 | 32.92 | 33.02 | 565216.029 | 0 | 147680.302 | 0
[31 empty] | 33.16 | 33.02 | 33.32 | 3395719.658 | 0.03 | 317495.156 | 0.01
[31 empty] | 33.42 | 33.32 | 33.54 | 2640182.272 | 0.02 | 343577.847 | 0.01
[31 empty] | 33.68 | 33.54 | 33.82 | 2179120.899 | 0.02 | 232547.305 | 0.01
[31 empty] | 34.04 | 33.82 | 34.58 | 11862280.58 | 0.1 | 825642.273 | 0.02
[31 empty] | 34.66 | 34.58 | 34.68 | 543294.922 | 0 | 144120.698 | 0
[31 empty] | 34.7 | 34.68 | 34.9 | 1224624.024 | 0.01 | 160386.863 | 0
[31 empty] | 34.94 | 34.9 | 35.06 | 1088962.592 | 0.01 | 196745.126 | 0.01 | RT: 9.13
[31 empty] | 35.12 | 35.06 | 35.18 | 615115.575 | 0.01 | 133994.17 | 0
[31 empty] | 35.22 | 35.18 | 35.34 | 801935.485 | 0.01 | 110162.175 | 0
[31 empty] | 35.38 | 35.34 | 35.42 | 393742.402 | 0 | 148282.775 | 0
[31 empty] | 35.52 | 35.5 | 35.58 | 336539.856 | 0 | 136806.322 | 0
[31 empty] | 35.66 | 35.58 | 35.68 | 539826.094 | 0 | 164407.818 | 0
[31 empty] | 35.78 | 35.76 | 35.86 | 351213.059 | 0 | 98200.981 | 0
[25 empty] | Spectrum 204 | [5 empty] | 35.96 | 35.92 | 36.02 | 365687.541 | 0 | 147577.715 | 0
[31 empty] | 36.08 | 36.02 | 36.14 | 412817.601 | 0 | 106132.463 | 0
[31 empty] | 36.4 | 36.14 | 36.58 | 3370708.707 | 0.03 | 382582.541 | 0.01
[31 empty] | 36.83 | 36.73 | 36.85 | 383102.697 | 0 | 95155.226 | 0
[31 empty] | 37.53 | 37.05 | 37.87 | 8900819.694 | 0.07 | 397244.243 | 0.01
[31 empty] | 37.97 | 37.87 | 38.05 | 972663.887 | 0.01 | 132527.226 | 0
[31 empty] | 38.09 | 38.05 | 38.17 | 606027.446 | 0.01 | 169147.113 | 0
[31 empty] | 38.37 | 38.17 | 38.41 | 814571.079 | 0.01 | 83483.376 | 0 | RT: 11.42
[31 empty] | 38.57 | 38.41 | 38.59 | 747680.817 | 0.01 | 157977.921 | 0
[31 empty] | 38.79 | 38.59 | 38.81 | 1332321.822 | 0.01 | 211036.884 | 0.01
[31 empty] | 38.85 | 38.81 | 38.91 | 458775.438 | 0 | 125052.672 | 0
[31 empty] | 38.97 | 38.91 | 39.07 | 901439.79 | 0.01 | 153101.472 | 0
[31 empty] | 39.15 | 39.07 | 39.23 | 688502.169 | 0.01 | 159789.738 | 0
[31 empty] | 39.49 | 39.27 | 39.67 | 2025168.672 | 0.02 | 153450.18 | 0
[31 empty] | 39.93 | 39.91 | 40.05 | 638008.279 | 0.01 | 137177.858 | 0
[25 empty] | Spectrum 205 | [5 empty] | 40.09 | 40.05 | 40.17 | 366074.17 | 0 | 102416.153 | 0
[31 empty] | 40.25 | 40.17 | 40.41 | 997783.569 | 0.01 | 134038.596 | 0
[31 empty] | 40.59 | 40.41 | 40.69 | 1831467.324 | 0.02 | 193216.956 | 0.01
[31 empty] | 40.71 | 40.69 | 40.79 | 348562.76 | 0 | 105573.2 | 0
[31 empty] | 41.01 | 40.79 | 41.05 | 1366633.867 | 0.01 | 155223.784 | 0
[31 empty] | 41.18 | 41.05 | 41.24 | 892331.99 | 0.01 | 126771.443 | 0
[31 empty] | 41.38 | 41.3 | 41.42 | 382935.185 | 0 | 98286.215 | 0
[31 empty] | 41.52 | 41.42 | 41.58 | 939176.585 | 0.01 | 137780.829 | 0
[31 empty] | 41.64 | 41.58 | 41.68 | 383341.19 | 0 | 90405.336 | 0 | RT: 13.16
[31 empty] | 42.1 | 41.92 | 42.62 | 7047929.884 | 0.06 | 439188.917 | 0.01
[31 empty] | 42.7 | 42.62 | 42.76 | 1008045.31 | 0.01 | 187523.053 | 0.01
[31 empty] | 42.8 | 42.76 | 42.92 | 813846.723 | 0.01 | 132654.382 | 0
[31 empty] | 43.08 | 42.92 | 43.1 | 458174.817 | 0 | 57900.276 | 0
[31 empty] | 43.18 | 43.1 | 43.24 | 582928.341 | 0 | 135153.946 | 0
[31 empty] | 43.3 | 43.24 | 43.48 | 1049341.43 | 0.01 | 112485.254 | 0
[25 empty] | Spectrum 206 | [5 empty] | 43.52 | 43.48 | 43.56 | 263429.455 | 0 | 79267 | 0
[31 empty] | 43.6 | 43.56 | 43.7 | 606584.573 | 0.01 | 162251.975 | 0
[31 empty] | 43.88 | 43.7 | 43.96 | 1003850.382 | 0.01 | 112575.197 | 0
[31 empty] | 44 | 43.96 | 44.04 | 320029.812 | 0 | 97398.759 | 0
[31 empty] | 44.16 | 44.04 | 44.18 | 477236.893 | 0 | 79620.526 | 0
[31 empty] | 44.28 | 44.18 | 44.3 | 498350.03 | 0 | 105248.898 | 0
[31 empty] | 44.52 | 44.3 | 44.6 | 905965.057 | 0.01 | 100148.374 | 0
[31 empty] | 44.68 | 44.6 | 44.7 | 289555.44 | 0 | 72539.122 | 0
[31 empty] | 44.8 | 44.7 | 44.94 | 854623.175 | 0.01 | 138435.44 | 0
[31 empty] | 45.06 | 45.02 | 45.28 | 1037502.485 | 0.01 | 136129.705 | 0 | RT: 14.75
[31 empty] | 45.42 | 45.28 | 45.44 | 581519.672 | 0 | 95128.274 | 0
[31 empty] | 46.1 | 45.88 | 46.44 | 3694724.653 | 0.03 | 238474.711 | 0.01
[31 empty] | 46.54 | 46.44 | 46.8 | 1217445.196 | 0.01 | 103185.512 | 0
[31 empty] | 47.26 | 46.8 | 47.89 | 16548060.8 | 0.14 | 521384.693 | 0.01
[31 empty] | 47.93 | 47.89 | 47.97 | 247099.484 | 0 | 58516.682 | 0
[31 empty] | 48.21 | 48.05 | 48.39 | 2541224.394 | 0.02 | 199804.038 | 0.01
[31 empty] | 48.45 | 48.39 | 48.53 | 418594.463 | 0 | 120600.712 | 0
[31 empty] | 49.02 | 48.96 | 49.12 | 467951.824 | 0 | 82906.707 | 0
[31 empty] | 49.39 | 49.27 | 49.6 | 1497315.408 | 0.01 | 137851.745 | 0
[31 empty] | 49.97 | 49.75 | 50.01 | 947766.394 | 0.01 | 97792.985 | 0
[31 empty] | 50.27 | 50.01 | 50.69 | 4781302.522 | 0.04 | 283614.627 | 0.01
[31 empty] | 51.51 | 51.45 | 51.57 | 552706.867 | 0 | 126932.73 | 0
[31 empty] | 51.63 | 51.57 | 51.65 | 289436.951 | 0 | 95379.16 | 0
[31 empty] | 51.79 | 51.65 | 51.85 | 879444.261 | 0.01 | 121371.647 | 0
[31 empty] | 52 | 51.85 | 52.02 | 633775.054 | 0.01 | 90268.492 | 0
[31 empty] | 52.17 | 52.02 | 52.29 | 1795921.89 | 0.02 | 171545.717 | 0 | RT: 14.89
[31 empty] | 52.31 | 52.29 | 52.4 | 605677.347 | 0.01 | 149701.098 | 0
[31 empty] | 52.44 | 52.4 | 52.47 | 451618.181 | 0 | 158731.733 | 0
[31 empty] | 52.49 | 52.47 | 52.59 | 507717.233 | 0 | 112659.452 | 0
[31 empty] | 52.71 | 52.59 | 52.8 | 938972.663 | 0.01 | 109015.799 | 0
[31 empty] | 52.84 | 52.8 | 52.94 | 587972.041 | 0 | 94846.145 | 0
[31 empty] | 53.24 | 52.94 | 53.46 | 2340823.401 | 0.02 | 145234.301 | 0
[31 empty] | 53.63 | 53.46 | 53.65 | 713952.174 | 0.01 | 65126.661 | 0
[31 empty] | 53.84 | 53.65 | 53.94 | 1094067.752 | 0.01 | 139325.718 | 0
[31 empty] | 54.02 | 53.94 | 54.15 | 802983.442 | 0.01 | 115816.182 | 0
[31 empty] | 54.21 | 54.15 | 54.31 | 577510.45 | 0 | 81765.107 | 0
[31 empty] | 54.41 | 54.31 | 54.45 | 392368.913 | 0 | 96805.665 | 0
[31 empty] | 54.47 | 54.45 | 54.59 | 525489.155 | 0 | 108005.156 | 0
[31 empty] | 54.68 | 54.59 | 54.88 | 1301813.895 | 0.01 | 116017.405 | 0
RT: 15.29
RT: 15.43
RT: 16.23
RT: 16.34
RT: 16.95
RT: 17.49
RT: 17.87
RT: 18.69
RT: 19.23
RT: 19.41
RT: 20.19
RT: 21.65
22.79
RT: 23.58
RT: 25.81
RT: 27.68
RT: 28.67
RT: 29.31
0
1
2

## Sample 4
SEM-EDS | Spectrum 19 | Line Type | Wt% | Wt% Sigma | Atomic % | Spectrum | Element (decreasing Atomic %) | Layer | EDS: the sample is mostly made of C, O, S and Ca. Al traces are present in all the layers (polishing medium). Al is overally present as used as polishing agent, but could also, together with K and Si be present as part of silicate inclusions. Ba, Cr, Zn, Fe, Pb and Cl were also detected in the surface layers. The crystalline structure typical of gypsum plaster can be seen in layers 0 and 1. Layers 1 and 2: Ca, S and O constitute the gypsum/plaster. C and O are present as from the environment, the casting resing or other sulphate species. Al is overally present as used as polishing agent, but could also, together with K and Si be present as part of silicate inclusions. Ba, Cr, Zn, Fe, Pb and Cl were also detected. Layer 0: Plaster Bulk, Ca, S and O constitute the gypsum/plaster. C and O are present as from the environment, the casting resing or other sulphate species. Al is overall present as used as polishing agent, but could also, together with Si and K be present as part of silicate inclusions. Na and Cl was detected and can be an exchangeable element. | Map Sum Spectrum | Line Type | Wt% | Wt% Sigma | Atomic % | FTIR | Spectrum | Layer | peaks (cm-1)
| C | K series | 57.7 | 0.26 | 69.01 | 19 | C, O, S, Ca, Al, Si, Cl | 0 |  | C | K series | 48.81 | 0.07 | 61.05 |  |  |  | Casting Resin | Gypsum | Carbonate | Wax/resin | C=O ester carbonyl | SO overtone | Unknown |  | Baseline and Kubelka-Munk corrected
| O | K series | 28.21 | 0.26 | 25.33 | 20 | C, O, S, Ca, Al, Si | 0 |  | O | K series | 33.53 | 0.07 | 31.49 |  | 207 | 0 | 1312, 1760 | 1632 |  | 992, 1216, 1520 |  | 2288 |  | Spectrum 207
| Al | K series | 0.25 | 0.02 | 0.13 | 21 | C, O, Al, S, Ca, Cl, Si, K, Na | 0 |  | Al | K series | 0.63 | 0.01 | 0.35 |  | 208 | 0 | 1312, 1760 | 1632 |  | 784, 912, 1008, 1248, 1472, 1568, 1680, 2864, 2960 |  | 2192 | 1952
| Si | K series | 0.06 | 0.02 | 0.03 | 22 | C, O, S, Ca, Ba, Si, Al, Cr, Zn, Fe, Pb, K, Cl | 1-2 |  | Si | K series | 0.05 | 0 | 0.03 |  | 209 | 1 | 1312, 1760 | 1616 |  | 928, 1008, 1408, 1504, 2928 |  | 2272
| S | K series | 6.22 | 0.06 | 2.79 | 23 | C, O, S, Ca, Al, Si | 1-2 |  | S | K series | 7.63 | 0.02 | 3.58 |  | 210 | 1 | 1328, 1760 | 1616 | 800 | 976, 1040, 1232, 1392, 1504, 1568, 1680, 2864, 2928 |  | 2232
| Cl | K series | 0.03 | 0.02 | 0.01 |  |  |  |  | Ca | K series | 9.36 | 0.02 | 3.51 |  | 211 | 1 | 1344 | 1600 | 1776 | 768, 832, 1008, 1248, 1296, 1472, 1696, 2848, 2944 |  | 2216
| Ca | K series | 7.53 | 0.07 | 2.7 | *elements below 5% atomic % |  |  |  | Total |  | 100 |  | 100 |  | 212 | 1 | 1760 | 1632 |  | 768, 864, 944, 1008, 1072, 1216, 1296, 1392, 2864, 2944
| Total |  | 100 |  | 100 | [10 empty] | 213 | 1 | 1328, 1760 | 1600 |  | 880, 944, 1008, 1216, 1280, 1488, 1680, 2784, 2944 |  | 2245 | 1872
[16 empty] | 214 | 2 | 1312, 1760 |  |  | 896, 960, 1024, 1088, 1216, 1424, 1520, 1584,1664, 2912
[16 empty] | 215 | 2 | 1312, 1760 | 1616 |  | 768, 864, 944, 1072, 1168, 1216, 1392, 1504, 2960 |  | 2368
| Spectrum 20 | Line Type | Wt% | Wt% Sigma | Atomic % | [10 empty] | 216 | 2 | 1312, 1760 | 1616 |  | 816, 944, 1088, 1184, 1488, 2832, 2928 |  | 2272
| C | K series | 38.91 | 0.32 | 51.9 | [10 empty] | 217 | 2 | 1312, 1760 | 1600 |  | 784, 864, 992, 1072, 1152, 1472, 2944
| O | K series | 37.41 | 0.29 | 37.46 | [10 empty] | 218 | 2 | 1312, 1760 | 1600 | 800 | 912, 992, 1120, 1472, 2944
| Al | K series | 0.7 | 0.03 | 0.42
| Si | K series | 0.07 | 0.02 | 0.04
| S | K series | 10.33 | 0.09 | 5.16
| Ca | K series | 12.57 | 0.1 | 5.02 | [19 empty] | Spectrum 208
| Total |  | 100 |  | 100
| Spectrum 21 | Line Type | Wt% | Wt% Sigma | Atomic %
| C | K series | 42.23 | 0.42 | 54.11 | Spectra location on BSE image.
| O | K series | 37.38 | 0.33 | 35.95
| Na | K series | 0.1 | 0.03 | 0.06
| Al | K series | 8.37 | 0.08 | 4.77
| Si | K series | 0.12 | 0.02 | 0.07
| S | K series | 5.1 | 0.06 | 2.45
| Cl | K series | 0.17 | 0.02 | 0.08
| K | K series | 0.16 | 0.02 | 0.06
| Ca | K series | 6.38 | 0.07 | 2.45
| Total |  | 100 |  | 100
Spectrum 209
| Spectrum 22 | Line Type | Wt% | Wt% Sigma | Atomic %
| C | K series | 53.29 | 0.36 | 66.79
| O | K series | 30.43 | 0.33 | 28.63
| Al | K series | 0.82 | 0.03 | 0.46
| Si | K series | 0.88 | 0.03 | 0.47
| S | K series | 3.38 | 0.05 | 1.58
| Cl | K series | 0.03 | 0.02 | 0.01
| K | K series | 0.08 | 0.02 | 0.03
| Ca | K series | 1.77 | 0.03 | 0.66
| Cr | K series | 1.22 | 0.04 | 0.35
| Fe | K series | 0.62 | 0.04 | 0.17
| Zn | K series | 0.78 | 0.06 | 0.18
| Ba | L series | 4.61 | 0.09 | 0.51
| Pb | M series | 2.09 | 0.16 | 0.15 | [19 empty] | Spectrum 210
| Total |  | 100 |  | 100
| Spectrum 23 | Line Type | Wt% | Wt% Sigma | Atomic %
| C | K series | 62.59 | 0.23 | 71.67
| O | K series | 29.2 | 0.23 | 25.1
| Al | K series | 0.72 | 0.02 | 0.37
| Si | K series | 0.04 | 0.01 | 0.02
| S | K series | 3.32 | 0.04 | 1.43
| Ca | K series | 4.13 | 0.04 | 1.42
| Total |  | 100 |  | 100 | BSE image.
Spectrum 211
Spectrum 212
Spectrum 213
Spectrum 214
Spectrum 215
Spectrum 216
Spectrum 217
Spectrum 218
0
1
2