## Sampling
Sample identification Code | REPRO.1890-80-1 to 4
Aim of the sampling | Samples were taken in order to study the stratigrafy of the object and to identify the composition of the individual layers.
Planned investigation | OM, GC-MS, SEM-EDS and others.
IDENTIFICATION OF THE CULTURAL PROPERTY
Registration code/Inventory number | REPRO.1890-80
Name/Subject | Copy of a Relief - The Assumption of the Virgin
Author/origin | Jean Pouzadoux
Date/period | ca. 1890
Location | Gallery 46a
City/State | London, UK
Owner | Victoria and Albert Museum
Other
IDENTIFICATION OF THE SAMPLES
Date of sampling | 2019-01-18
The name of the person who carries out the sampling | Valentina Risdonne
The name of the person who authorized the sampling | Charlotte Hubbard
The sampling locations | See Sampling Map and description below.
Description of the samples | The locations and features of the samples are described below. All the samples are fragments taken to be representative of the object’s stratigraphy.
1. Fragment taken from an area of loss along a crack, PR side.
2. Fragment taken from an area of loss along a crack, PL side.
3. Fragment taken from an area of loss on the PL edge.
4. Fragment taken from a large area of loss on the PL side, top rim.
Photo of sample | Photos were taken before and after the sampling. Files: REPRO1890-80_S1-1.JPG to REPRO1890-80_S4-3.JPG
Sampling method | Sample 1 to 4 were taken with the scalpel. All the samples were taken using disposable gloves and stored in vials. | Sample 1 | Sample 2 | Sample 3
Other related information | The Samples were properly packed and carried to Burt Hall by Valentina Risdonne.
Sample 4

## OM-BSE
| VIS | UV | BSE
Sample 1
Sample 2
Sample 3
Sample 4

## Sample 1
[15 empty] | FTIR | Spectrum | Layer | peaks (cm-1)
SEM-EDS | Spectrum 7 | Line Type | Wt% | Wt% Sigma | Atomic % | Spectrum | Element (decreasing Atomic %) | Layer | EDS: the sample is mostly made of C, O, S and Ca. Al traces are present in all the layers (polishing medium or Al silicates). The bulk contains als Mg, Ba and Sr inclusions. Na was detected too. The crystalline structure typical of gypsum plaster can be seen in layers 0 and 1. Layer 1: Ca, S and O constitute the gypsum/plaster. C and O are present as from the environment, the casting resing or other sulphate species. Al is overally present as used as polishing agent, but could also, together with Si be present as part of silicate inclusions. Mg was also detected. Layer 0: Plaster Bulk, Ca, S and O constitute the gypsum/plaster. C and O are present as from the environment, the casting resing or other sulphate species. Al is overally present as used as polishing agent, but could also, together with Si be present as part of silicate inclusions. Mg is present in the bulk, possibly as exchangeable element in the sulphate variety MgSO4 (more or less hydrated). Sr, Ba and Na were also detected. | Map Sum Spectrum | Line Type | Wt% | Wt% Sigma | Atomic % |  |  |  | Casting Resin | Gypsum | Carbonate | Wax/resin | C=O ester carbonyl | SO overtone | Unknown |  | Baseline and Kubelka-Munk corrected
| C | K series | 42.59 | 0.73 | 60.28 | 7 | C, O, S, Sr, Ca, Ba | 0 |  | C | K series | 54.78 | 0.07 | 66.68 |  | 1 | 0 | 1328, 1760 | 1632 |  | 832, 928, 1040, 1232, 1280, 1488, 2896, 2928 |  | 2288 |  | Spectrum 1
| O | K series | 30.04 | 0.55 | 31.92 | 8 | O, C, Ca, Mg, Al, Sr, S | 0 |  | O | K series | 29.7 | 0.07 | 27.14 |  | 2 | 0 |  |  | 748 | 848, 912, 960, 1232, 1568, 1712
| S | K series | 6.91 | 0.14 | 3.67 | 9 | C, O, S, Ca, Mg, Si, Al | 1 |  | Mg | K series | 0.1 | 0.01 | 0.06 |  | 3 | 1 | 1328, 1760 | 1600 |  | 992, 1200, 1408, 1472, 2928 |  | 2256
| Ca | K series | 1.07 | 0.06 | 0.45 | 10 | C, O, S, Ca, Na, Mg, Si, Al | 0 |  | Al | K series | 0.14 | 0.01 | 0.08 |  | 4 | 1 | 1312, 1760 | 1600 | 800 | 864, 976, 1088, 1184, 2960 |  | 2352
| Sr | L series | 18.17 | 0.31 | 3.53 | 11 | C, O, S, Ca, Mg, Al, Si, Na | 0 |  | Si | K series | 0.16 | 0 | 0.08 |  | 5 | 1 | 1328, 1760 | 1600 |  | 768, 1088, 1200, 1392, 1504, 2832, 2944
| Ba | L series | 1.21 | 0.13 | 0.15 |  |  |  |  | S | K series | 4.91 | 0.01 | 2.24 |  | 6 | 1 | 1312, 1760 | 1632 |  | 848, 1024, 1152, 1504, 2928, 2992 |  | 2512
| Total |  | 100 |  | 100 | *elements below 5% atomic % |  |  |  | Ca | K series | 10.21 | 0.02 | 3.72 |  | 7 | 1 | 1312, 1760 |  |  | 784, 880, 976, 1088, 1152, 1584, 2912
[10 empty] | Total |  | 100 |  | 100 |  | 8 | 1 | 1312, 1760 | 1600 |  | 768, 928, 1088, 1152, 2944 |  | 2320
[16 empty] | 9 | 1 | 1312, 1760 | 1600 |  | 784, 1088, 1152 |  | 2352
| Spectrum 8 | Line Type | Wt% | Wt% Sigma | Atomic %
| C | K series | 24.28 | 0.58 | 36.16
| O | K series | 44.57 | 0.59 | 49.85
| Mg | K series | 0.25 | 0.07 | 0.18
| Al | K series | 0.08 | 0.06 | 0.05
| S | K series | 0.35 | 0.06 | 0.2
| Ca | K series | 30.28 | 0.38 | 13.52 | [19 empty] | Spectrum 2
| Sr | L series | 0.19 | 0.11 | 0.04
| Total |  | 100 |  | 100
| Spectrum 9 | Line Type | Wt% | Wt% Sigma | Atomic %
| C | K series | 55.83 | 0.45 | 65.59
| O | K series | 34.76 | 0.44 | 30.66 | Spectra location on BSE image.
| Mg | K series | 0.1 | 0.04 | 0.06
| Al | K series | 0.05 | 0.03 | 0.03
| Si | K series | 0.11 | 0.03 | 0.06
| S | K series | 4.38 | 0.08 | 1.93
| Ca | K series | 4.77 | 0.08 | 1.68
| Total |  | 100 |  | 100
Spectrum 3
| Spectrum 10 | Line Type | Wt% | Wt% Sigma | Atomic %
| C | K series | 58.53 | 0.48 | 69.13
| O | K series | 29.38 | 0.46 | 26.05
| Na | K series | 0.08 | 0.04 | 0.05
| Mg | K series | 0.09 | 0.04 | 0.05
| Al | K series | 0.04 | 0.03 | 0.02
| Si | K series | 0.05 | 0.03 | 0.03
| S | K series | 5.48 | 0.09 | 2.43
| Ca | K series | 6.34 | 0.1 | 2.24
| Total |  | 100 |  | 100
| Spectrum 11 | Line Type | Wt% | Wt% Sigma | Atomic %
| C | K series | 49.92 | 0.56 | 62.01
| O | K series | 33.19 | 0.51 | 30.95 | [19 empty] | Spectrum 4
| Na | K series | 0.02 | 0.05 | 0.01
| Mg | K series | 0.09 | 0.04 | 0.05
| Al | K series | 0.07 | 0.03 | 0.04
| Si | K series | 0.06 | 0.03 | 0.03
| S | K series | 7.54 | 0.12 | 3.51
| Ca | K series | 9.1 | 0.14 | 3.39
| Total |  | 100 |  | 100
BSE image.
Spectrum 5
Spectrum 6
Spectrum 7
Spectrum 8
Spectrum 9
0
1

## Sample 2
XRD
SEM-EDS | Spectrum 12 | Line Type | Wt% | Wt% Sigma | Atomic % | Spectrum | Element (decreasing Atomic %) | Layer | EDS: the sample is mostly made of C, O, S and Ca. Al traces are present in all the layers (polishing medium or Al silicate). Mag, Na and Na are present in all the layers. The crystalline structure typical of gypsum plaster can be seen in layer 0.Layers 1 and 2: Ca, S and O constitute the gypsum/plaster. C and O are present as from the environment, the casting resing or other sulphate species. Al is overally present as used as polishing agent, but could also, together with Si be present as part of silicate inclusions. Na and Mg were detected. Layer 0: Plaster Bulk, Ca, S and O constitute the gypsum/plaster. C and O are present as from the environment, the casting resing or other sulphate species. Al is overally present as used as polishing agent, or inclusion with Si. Mg was also detected. | Map Sum Spectrum | Line Type | Wt% | Wt% Sigma | Atomic % | FTIR | Spectrum | Layer | peaks (cm-1)
| C | K series | 68.39 | 0.44 | 76.56 | 12 | C, O, Ca, S, Al, Si | 0 |  | C | K series | 63.51 | 0.08 | 73.16 |  |  |  | Casting Resin | Gypsum | Carbonate | Wax/resin | C=O ester carbonyl | SO overtone | Unknown |  | Baseline and Kubelka-Munk corrected |  | Sample 2-1 | RAW | No. | 2θ, ° | d, Å | Height, cps | FWHM, ° | Int. I., cps° | Int. W., ° | Asymmetry | Decay(ηL/mL) | Decay(ηH/mH) | Size, Å
| O | K series | 24.78 | 0.44 | 20.82 | 13 | C, O, Ca, S, Si, Al, Mg | 0 |  | O | K series | 26.57 | 0.08 | 22.98 |  | 10 | 0 | 1328, 1760 |  |  | 784, 848, 928, 1008, 1072, 1232, 1296, 1392, 1584, 1680, 2864, 2992 |  | 2256 |  | Spectrum 10 |  |  |  |  | 1 | 11.63082 | 7.60232 | 208.9 | 0.082 | 18.49 | 0.0885 | 1.293 | 0.079 | 0 | 1017.5528
| Al | K series | 0.56 | 0.04 | 0.28 | 14 | C, O, S, Ca, Si, Al | 1-2 |  | Mg | K series | 0.13 | 0.01 | 0.07 |  | 11 | 0 | 1312 |  |  | 752, 880, 1072, 1232, 1456, 2880, 2992 |  | 2480 | 1792 | [5 empty] | 2 | 20.75414 | 4.27644 | 231.7 | 0.125 | 32.94 | 0.1422 | 1.884 | 0 | 0.514 | 674.9963
| Si | K series | 0.07 | 0.03 | 0.03 | 15 | C, O, S, Ca, Si, Na, Mg, Al | 1-2 |  | Al | K series | 0.29 | 0.01 | 0.15 |  | 12 | 0 | 1312, 1760 | 1600 |  | 784, 864, 992, 1088, 1152, 1488, 2848, 2960 |  | 2336 | [6 empty] | 3 | 29.09579 | 3.0666 | 168.9 | 0.1199 | 25.02 | 0.1482 | 0.722 | 0.551 | 0.335 | 714.7357
| S | K series | 2.73 | 0.06 | 1.15 | 16 | C, O, Ca, Mg, S, Al, Si | 1-2 |  | Si | K series | 0.15 | 0.01 | 0.08 |  | 13 | 0 | 1328, 1760 | 1600 | 800, 1769 | 880, 944, 1008, 1088, 1504, 1664, 2880, 2944 |  | 2272 | [6 empty] | 4 | 31.10235 | 2.87318 | 71.1 | 0.1651 | 12.5 | 0.1758 | 0.861 | 0 | 0 | 521.616
| Ca | K series | 3.46 | 0.07 | 1.16 | 17 | C, O, S, Ca, Si, Al | 1-2 |  | S | K series | 3.94 | 0.01 | 1.7 |  | 14 | 1-2 | 1312, 1760 |  |  | 912, 1088, 1568, 2816, 2880 |  | 2192 | [6 empty] | 5 | 33.36332 | 2.68346 | 58.3 | 0.1493 | 9.28 | 0.1592 | 1.188 | 0 | 0.014 | 580.2129
| Total |  | 100 |  | 100 |  |  |  |  | Ca | K series | 5.41 | 0.02 | 1.87 |  | 15 | 1-2 |  |  |  | 768, 1008, 1072, 1296, 1424, 1584, 1792, 2784, 2896, 2976 |  | 2288 | [6 empty] | 6 | 40.63945 | 2.21822 | 29.1 | 0.1293 | 4.66 | 0.16 | 0.838 | 0.497 | 0.379 | 684.2975
[6 empty] | *elements below 5% atomic % |  |  |  | Total |  | 100 |  | 100 |  | 16 | 1-2 | 1312, 1760 |  |  | 832, 992, 1088, 1136, 1200, 1392, 1504, 1568, 1648, 2816, 2896, 2992 |  | 2272 | [6 empty] | 7 | 43.30512 | 2.08765 | 42.5 | 0.1464 | 11.9 | 0.2801 | 0.504 | 0.896 | 1.547 | 609.9699
[16 empty] | 17 | 1-2 | 1312 |  |  | 768, 912, 976, 1088, 1136, 1488, 1648, 1766, 2784, 2864, 2960 |  | 2304 | [6 empty] | 8 | 47.81753 | 1.90065 | 26.6 | 0.1957 | 9.11 | 0.3422 | 0.557 | 0.007 | 1.55 | 463.6721
| Spectrum 13 | Line Type | Wt% | Wt% Sigma | Atomic % | [10 empty] | 18 | 1-2 | 1312, 1760 | 1600 |  | 784, 1088, 1152, 1472, 2800 |  | 2352 | [6 empty] | 9 | 48.34391 | 1.88117 | 31.6 | 0.1516 | 8.37 | 0.265 | 0.557 | 0.007 | 1.55 | 600.0199
| C | K series | 53.14 | 0.55 | 65.16 | [10 empty] | 19 | 1-2 | 1312, 1760 | 1616 | 800 | 880, 992, 1088, 1152, 1456, 2848, 3008 |  | 2320 | [6 empty] | 10 | 50.33771 | 1.81124 | 13.6 | 0.3102 | 6.3 | 0.4646 | 1.028 | 0.034 | 1.392 | 295.5253
| O | K series | 30.62 | 0.5 | 28.19 | [10 empty] | 20 | 1-2 | 1312, 1760 | 1600 | 800 | 1136, 1184, 1456, 2832, 2944 |  | 2336 | [6 empty] | 11 | 51.36694 | 1.77734 | 12.9 | 0.1775 | 2.51 | 0.1943 | 2.743 | 0 | 0.3 | 518.7198
| Mg | K series | 0.05 | 0.04 | 0.03 | [10 empty] | 21 | 1-2 | 1312, 1760 | 1600 |  | 768, 880, 1088, 1200, 1488, 2880, 2976 |  | 2400 | [6 empty] | 12 | 71.77699 | 1.31403 | 0.9 | 1.2341 | 1.26 | 1.3399 | 4.989 | 0.073 | 0 | 82.9901
| Al | K series | 0.05 | 0.03 | 0.03 | [23 empty] | SMOOTH
| Si | K series | 0.08 | 0.03 | 0.04
| S | K series | 7.06 | 0.12 | 3.24
| Ca | K series | 9 | 0.14 | 3.31 | [19 empty] | Spectrum 11
| Total |  | 100 |  | 100
A fragment of this sample was pulverised and analysed by XRD. It was possible to identify the profile of gypsum (calcium sulfate) and the diffrattogramm was compared to references from the Rigaku SmartLab Database and the most significant peaks were at 2θ = 11.63, 20.75, 29.10, 31.10, 33.36, 40.64, 43.30, 48.34, 50.34.
| Spectrum 14 | Line Type | Wt% | Wt% Sigma | Atomic %
| C | K series | 44.53 | 0.65 | 57.7
| O | K series | 33.91 | 0.55 | 32.98 | Spectra location on BSE image.
| Al | K series | 0.05 | 0.04 | 0.03
| Si | K series | 0.09 | 0.04 | 0.05
| S | K series | 9.55 | 0.16 | 4.63
| Ca | K series | 11.88 | 0.19 | 4.61 | [23 empty] | PROFILE
| Total |  | 100 |  | 100
| Spectrum 15 | Line Type | Wt% | Wt% Sigma | Atomic %
| C | K series | 54.97 | 0.45 | 64.6 | [19 empty] | Spectrum 12
| O | K series | 36.08 | 0.44 | 31.83
| Na | K series | 0.08 | 0.05 | 0.05
| Mg | K series | 0.07 | 0.03 | 0.04
| Al | K series | 0.05 | 0.03 | 0.03
| Si | K series | 0.21 | 0.03 | 0.1
| S | K series | 3.93 | 0.07 | 1.73
| Ca | K series | 4.61 | 0.08 | 1.62
| Total |  | 100 |  | 100
| Spectrum 16 | Line Type | Wt% | Wt% Sigma | Atomic %
| C | K series | 28.44 | 0.63 | 39.3
| O | K series | 45.81 | 0.54 | 47.53
| Mg | K series | 8.93 | 0.16 | 6.1
| Al | K series | 0.16 | 0.05 | 0.1 | [19 empty] | Spectrum 13
| Si | K series | 0.05 | 0.04 | 0.03
| S | K series | 0.62 | 0.05 | 0.32
| Ca | K series | 15.98 | 0.22 | 6.62
| Total |  | 100 |  | 100
| Spectrum 17 | Line Type | Wt% | Wt% Sigma | Atomic %
| C | K series | 58.65 | 0.41 | 67.4
| O | K series | 34.87 | 0.41 | 30.09
| Al | K series | 0.09 | 0.03 | 0.05
| Si | K series | 0.13 | 0.02 | 0.06
| S | K series | 2.82 | 0.06 | 1.22 | BSE image.
| Ca | K series | 3.44 | 0.06 | 1.18
| Total |  | 100 |  | 100
Spectrum 14
Spectrum 15
Spectrum 16
Spectrum 17
Spectrum 18
Spectrum 19
Spectrum 20
Spectrum 21
0
1-2

## Sample 3
SEM-EDS | Spectrum 18 | Line Type | Wt% | Wt% Sigma | Atomic % | Spectrum | Element (decreasing Atomic %) | Layer | EDS: the sample is mostly made of C, O, S and Ca. Al is overally present as used as polishing agent, but could also, together with Si be present as part of silicate inclusions. Na, Mg and Fe were also detected in all the layers. An inclusion containing F, Ca and Sr was detected in the bulk. The crystalline structure typical of gypsum plaster can be seen in layer 0. Layers 1 and 2: Ca, S and O constitute the gypsum/plaster. C and O are present as from the environment, the casting resing or other sulphate species. Al is overally present as used as polishing agent, but could also, together with Si be present as part of silicate inclusions. Na, Fe and Mg were also detected. Layer 0: Plaster Bulk, Ca, S and O constitute the gypsum/plaster. C and O are present as from the environment, the casting resing or other sulphate species. Al is overally present as used as polishing agent, but could also, together with Si be present as part of silicate inclusions. Mg and Na were detected. An inclusion containing F, Ca and Sr was detected in the bulk (spectrum 20). | Map Sum Spectrum | Line Type | Wt% | Wt% Sigma | Atomic % | FTIR | Spectrum | Layer | peaks (cm-1)
| C | K series | 28.36 | 0.72 | 40.06 | 18 | O, C, S, Ca, Mg, Na | 0 |  | C | K series | 61.69 | 0.06 | 71.64 |  |  |  | Casting Resin | Gypsum | Carbonate | Wax/resin | C=O ester carbonyl | SO overtone | Unknown |  | Baseline and Kubelka-Munk corrected
| O | K series | 44.38 | 0.58 | 47.05 | 19 | C, O, Ca, S, Si, Mg, Al | 0 |  | O | K series | 27.82 | 0.06 | 24.26 |  | 22 | 0 | 1312, 1760 | 1600 |  | 864, 992, 1248, 1472, 1664, 2784, 2992 |  | 2192 | 1824 | Spectrum 22
| Na | K series | 0.07 | 0.07 | 0.05 | 20 | F, C, O, Ca, S, Al, Sr | 0 |  | Na | K series | 0.04 | 0.01 | 0.02 |  | 23 | 1 | 1312, 1760 | 1600 |  | 880, 992, 1488, 2784, 2992 |  | 2176
| Mg | K series | 0.09 | 0.05 | 0.07 | 21 | C, O, S, Ca, Si, Mg, Na, Al, Fe | 1-2 |  | Mg | K series | 0.08 | 0 | 0.04 |  | 24 | 1 | 1328, 1760 | 1600 |  | 768, 992, 1088, 1248, 1408, 1456, 1488, 2896, 2976 |  | 2270
| S | K series | 12.31 | 0.19 | 6.51 | 22 | C, O, Ca, S, Si, Mg, Al | 1-2 |  | Al | K series | 0.13 | 0 | 0.07 |  | 25 | 0 | 1328, 1760 | 1600 |  | 1232, 1376, 1504, 2864, 2976 |  | 2320
| Ca | K series | 14.79 | 0.22 | 6.26 | 23 | C, O, Ca, S, Si, Al, Mg | 1-2 |  | Si | K series | 0.16 | 0 | 0.08 |  | 26 | 1 | 1312, 1760 | 1600 |  | 912, 1008, 1088, 1184, 1472, 1520, 2800, 2921 |  | 2320
| Total |  | 100 |  | 100 |  |  |  |  | S | K series | 4.36 | 0.01 | 1.9 |  | 27 | 1 | 1312, 1760 | 1600 |  | 768, 928, 1088, 1216, 1472, 2816, 2928 |  | 2288
[6 empty] | *elements below 5% atomic % |  |  |  | Cl | K series | 0.07 | 0 | 0.03 |  | 28 | 1 | 1328, 1760 | 1600 |  | 832, 1088, 2832, 2944 |  | 2304
[10 empty] | Ca | K series | 5.64 | 0.01 | 1.96 |  | 29 | 1 | 1312, 1760 | 1648 |  | 768, 992, 1088, 1200, 1392, 1488, 2880, 2944 |  | 2320
| Spectrum 19 | Line Type | Wt% | Wt% Sigma | Atomic % |  |  |  |  | Fe | K series | 0.02 | 0.01 | 0.01 |  | 30 | 1 | 1344, 1760 |  |  | 848, 1088, 1264, 1488, 1584, 1664, 2848, 2972 |  | 2288
| C | K series | 51.68 | 0.54 | 63.39 |  |  |  |  | Total |  | 100 |  | 100 |  | 31 | 1 | 1312, 1760 | 1616 |  | 784, 992, 1072, 1184, 1520, 2832, 2989 |  | 2352
| O | K series | 32.82 | 0.5 | 30.23
| Mg | K series | 0.11 | 0.04 | 0.06
| Al | K series | 0.11 | 0.03 | 0.06
| Si | K series | 0.19 | 0.03 | 0.1
| S | K series | 6.64 | 0.11 | 3.05
| Ca | K series | 8.45 | 0.13 | 3.11 | [19 empty] | Spectrum 23
| Total |  | 100 |  | 100
| Spectrum 20 | Line Type | Wt% | Wt% Sigma | Atomic %
| C | K series | 16.03 | 0.61 | 27.93
| O | K series | 6.02 | 0.61 | 7.87 | Spectra location on BSE image.
| F | K series | 40.43 | 0.57 | 44.52
| Al | K series | 0.07 | 0.06 | 0.06
| S | K series | 0.86 | 0.07 | 0.56
| Ca | K series | 36.45 | 0.46 | 19.03
| Sr | L series | 0.13 | 0.12 | 0.03
| Total |  | 100 |  | 100
| Spectrum 21 | Line Type | Wt% | Wt% Sigma | Atomic % | [19 empty] | Spectrum 24
| C | K series | 56.24 | 0.47 | 66.31
| O | K series | 33.17 | 0.46 | 29.36
| Na | K series | 0.16 | 0.05 | 0.1
| Mg | K series | 0.34 | 0.04 | 0.2
| Al | K series | 0.18 | 0.03 | 0.09
| Si | K series | 0.6 | 0.04 | 0.3
| S | K series | 4.21 | 0.08 | 1.86
| Ca | K series | 4.89 | 0.09 | 1.73
| Fe | K series | 0.21 | 0.05 | 0.05
| Total |  | 100 |  | 100
| Spectrum 22 | Line Type | Wt% | Wt% Sigma | Atomic %
| C | K series | 59.34 | 0.46 | 69.42
| O | K series | 29.9 | 0.45 | 26.25 | [19 empty] | Spectrum 25
| Mg | K series | 0.2 | 0.04 | 0.12
| Al | K series | 0.16 | 0.03 | 0.08
| Si | K series | 0.74 | 0.04 | 0.37
| S | K series | 4.25 | 0.08 | 1.86
| Ca | K series | 5.41 | 0.09 | 1.9
| Total |  | 100 |  | 100
| Spectrum 23 | Line Type | Wt% | Wt% Sigma | Atomic %
| C | K series | 68.12 | 0.44 | 76.03
| O | K series | 25.84 | 0.44 | 21.65
| Mg | K series | 0.1 | 0.03 | 0.06 | BSE image.
| Al | K series | 0.22 | 0.03 | 0.11
| Si | K series | 0.38 | 0.03 | 0.18
| S | K series | 2.2 | 0.06 | 0.92 | [19 empty] | Spectrum 26
| Ca | K series | 3.14 | 0.07 | 1.05
| Total |  | 100 |  | 100
Spectrum 27
Spectrum 28
Spectrum 29
Spectrum 30
Spectrum 31
0
1-2

## Sample 4
GC-MS
SEM-EDS | Spectrum 24 | Line Type | Wt% | Wt% Sigma | Atomic % | Spectrum | Element (decreasing Atomic %) | Layer | EDS: the sample is mostly made of C, O, S and Ca. Al traces are present in all the layers (polishing medium). Al is overally present as used as polishing agent, but could also, together with Si be present as part of silicate inclusions. Mg was detected in the bulk. Pb, Cl, Na, P and Fe were also detected in the surface layers. The crystalline structure typical of gypsum plaster can be seen in layer 0. Layers 1 and 2: Ca, S and O constitute the gypsum/plaster. C and O are present as from the environment, the casting resing or other sulphate species. Al is overally present as used as polishing agent, but could also, together with K and Si be present as part of silicate inclusions. Pb, Cl, Na, P and Fe were also detected. Layer 0: Plaster Bulk, Ca, S and O constitute the gypsum/plaster. C and O are present as from the environment, the casting resing or other sulphate species. Al is overall present as used as polishing agent, but could also, together with Si be present as part of silicate inclusions. Mg and Cl were detected and can be an exchangeable element. | Map Sum Spectrum | Line Type | Wt% | Wt% Sigma | Atomic % | FTIR | Spectrum | Layer | peaks (cm-1)
| C | K series | 52.23 | 0.25 | 63.83 | 24 | C, O, S, Ca, Mg, Al, Si | 0 |  | C | K series | 65.99 | 0.05 | 74.66 |  |  |  | Casting Resin | Gypsum | Carbonate | Wax/resin | C=O ester carbonyl | SO overtone | Unknown |  | Baseline and Kubelka-Munk corrected |  | REPRO.1890-80_4-01 | py-TMAH (2 µl) | PaintpyrolysisTMAH30m.meth
| O | K series | 32.67 | 0.25 | 29.97 | 25 | C, O, Ca, S, Al, Si, Cl | 0 |  | O | K series | 26.44 | 0.05 | 22.45 |  | 32 | 0 | 1344, 1760 | 1632 |  | 848, 960, 1040, 1232, 1488, 2864, 2960 |  | 2224 |  | Spectrum 32
| Mg | K series | 0.22 | 0.02 | 0.13 | 26 | C, O, S, Pb, Ca, Cl, Si, K, Na, P, Al, Fe | 1-2 |  | Na | K series | 0.03 | 0 | 0.02 |  | 33 | 0 |  |  | 1776 | 752, 848, 992, 1056, 1280, 1376, 1568, 2880, 2960 |  | 2176 | [7 empty] | PEAK LIST
| Al | K series | 0.19 | 0.02 | 0.1 | 27 | C, O, S, Ca, Pb, Si, Cl, K | 1-2 |  | Mg | K series | 0.05 | 0 | 0.03 |  | 34 | 0 | 1328, 1760 | 1616 |  | 816, 960, 1072, 1216, 1392, 1472, 1536, 1680, 2816, 2928 |  | 2218 | [7 empty] | REPRO1890-80-4_01.RAW
| Si | K series | 0.09 | 0.02 | 0.05 |  |  |  |  | Al | K series | 0.2 | 0 | 0.1 |  | 35 | 0 | 1312, 1760 | 1600 |  | 800, 944, 1056, 1232, 1360, 1392, 1472, 1664, 2912 |  | 2243 | [7 empty] | RT: 0.00 - 55.03
| S | K series | 6.18 | 0.06 | 2.83 | *elements below 5% atomic % |  |  |  | Si | K series | 0.1 | 0 | 0.05 |  | 36 | 0 | 1312 | 1632 |  | 752, 912, 1040, 1232, 1472, 2912 | 1744 | [8 empty] | Number of detected peaks: 202
| Ca | K series | 8.43 | 0.07 | 3.09 |  |  |  |  | S | K series | 3 | 0.01 | 1.27 |  | 37 | 1-2 | 1312, 1760 | 1616 |  | 784, 1104, 1168, 1376, 1488, 2864, 2976 |  | 2320 | 1824 | [6 empty] | Apex RT | Start RT | End RT | Area | %Area | Height | %Height | RT: 4.15 | RT | m/z | Assignment | Formula
| Total |  | 100 |  | 100 |  |  |  |  | Cl | K series | 0.07 | 0 | 0.03 |  | 38 | 1-2 | 1312, 1760 | 1600 | 800 | 912, 1088, 1168, 1408, 2816, 2880 |  | 2336 | [7 empty] | 2.44 | 2.42 | 2.56 | 77417912.0 | 0.63 | 25337967.4 | 0.61 |  | 4.15 | 45(100), 58(12), 74(65) | Acetaldehyde, methoxy- | C3H6O2
[10 empty] | Ca | K series | 4.08 | 0.01 | 1.38 |  | 39 | 1-2 | 1312, 1760 | 1616 |  | 896, 1088, 1152, 1472, 1520 |  | 2336 | [7 empty] | 2.65 | 2.56 | 2.77 | 31781293.8 | 0.26 | 7943866.18 | 0.19 |  | 5.48 | 42(9), 58(100), 88(3), 116(4) | 1,2-Ethanediamine, N'-ethyl-N,N-dimethyl- | C6H16N2
[10 empty] | Fe | K series | 0.02 | 0.01 | 0 |  | 40 | 1-2 | 1312, 1760 | 1632 | 800 | 944, 1152, 1472, 2976 |  | 2336 | [7 empty] | 2.87 | 2.79 | 2.96 | 3937331.607 | 0.03 | 892133.363 | 0.02 |  | 5.97 | 42(13), 58(100), 117(17) | 1,2-Ethanediamine, N'-ethyl-N,N-dimethyl- | C6H16N2
| Spectrum 25 | Line Type | Wt% | Wt% Sigma | Atomic % |  |  |  |  | Total |  | 100 |  | 100 |  | 41 | 1-2 | 1312, 1760 | 1600 |  | 784, 848, 992, 1088, 1184, 1376, 1536, 1648, 2863, 2920 |  | 2320 | [7 empty] | 3.05 | 3 | 3.19 | 32123883.5 | 0.26 | 7670512.169 | 0.18 |  | 6.48 | 45(29), 58(54), 66(24), 79(20), 88(6), 95(100), 125(7) | Sulfuric acid, dimethyl ester | C2H6O4S
| C | K series | 71.37 | 0.24 | 77.84 | [10 empty] | 42 | 0 | 1328, 1760 | 1600 |  | 752, 960, 1088, 1216, 1296, 1408, 1456, 2880 |  | 2240 | [7 empty] | 3.26 | 3.19 | 3.35 | 12876960.4 | 0.1 | 3275590.749 | 0.08 |  | 6.62 | 58(13), 65(16), 79(100), 95(11), 109(7), 128(5) | Methanesulfonic acid, methyl ester | C2H6O3S
| O | K series | 25.74 | 0.24 | 21.08 | [10 empty] | 43 | 1-2 | 1328, 1760 |  |  | 784, 928, 1024, 1072, 1200, 1392, 1440, 1568, 2848, 2948 |  | 2272 | [7 empty] | 3.49 | 3.43 | 3.54 | 4534917.246 | 0.04 | 1742998.808 | 0.04 |  | 7.12 | 44(7), 56(7), 72(100), 116(2), 131(2) | N,N'-Diisopropylethylenediamine | C8H20N2
| Al | K series | 0.22 | 0.02 | 0.1 | [10 empty] | 44 | 1-2 | 1312, 1760 |  |  | 768, 880, 928, 992, 1088, 1184, 1488, 1584, 1648, 2800, 2896 | [9 empty] | 3.59 | 3.54 | 3.75 | 26866009.0 | 0.22 | 3877834.56 | 0.09 |  | 9.14 | 44(100), 57(19), 86(65), 128(49) | Unidentified amine fragment
| Si | K series | 0.13 | 0.02 | 0.06 | [25 empty] | 3.89 | 3.75 | 4.08 | 66311692.9 | 0.54 | 11825092.04 | 0.28 |  | 11.41 | 42(6), 58(100), 70(9), 116(6) | 1,2-Ethanediamine, N'-ethyl-N,N-dimethyl- | C6H16N2
| S | K series | 1.03 | 0.03 | 0.42 | [25 empty] | 4.15 | 4.08 | 4.61 | 482069477.5 | 3.9 | 102850016.3 | 2.47 |  | 11.66 | 42(34), 58(100), 72(20), 98(55), 127(63), 139(5) | FA fragment
| Cl | K series | 0.08 | 0.02 | 0.03 | [19 empty] | Spectrum 33 | [5 empty] | 4.64 | 4.63 | 4.78 | 99510415.4 | 0.8 | 19133006.7 | 0.46 |  | 12.25 | 42(34), 58(100), 79(13), 91(22), 113(12), 135(55), 150(40) | Phenol, 2-methyl-5-(1-methylethyl)- | C10H14O
| Ca | K series | 1.44 | 0.03 | 0.47 | [25 empty] | 4.84 | 4.78 | 5.03 | 114402590.7 | 0.93 | 30832450.7 | 0.74 |  | 13.17 | 58(27), 88(22), 97(32), 116(40), 130(100), 152(5) | Unidentified amine fragment
| Total |  | 100 |  | 100 | [25 empty] | 5.48 | 5.03 | 5.9 | 1326798599.5 | 10.73 | 307736558.1 | 7.39 |  | 13.44 | 42(10), 58(21), 72(100), 101(7), 115(3), 130(6) | Unidentified amine fragment
[31 empty] | 5.97 | 5.9 | 6.32 | 2515961568.7 | 20.35 | 881906081.2 | 21.17 | RT: 5.48 | 14.74 | 58(14), 84(7), 116(100), 139(15), 173(4) | Unidentified amine fragment
[31 empty] | 6.48 | 6.32 | 6.55 | 103784649.6 | 0.84 | 45127865.1 | 1.08 |  | 15.3 | 42(6), 58(13), 116(100), 149(5), 173(4) | Unidentified amine fragment
| Spectrum 26 | Line Type | Wt% | Wt% Sigma | Atomic % | Spectra location on BSE image. | [24 empty] | 6.62 | 6.55 | 6.95 | 347511002.2 | 2.81 | 117476195.5 | 2.82 |  | 15.42 | 45(34), 58(100), 75(32), 85(43), 115(26), 119(79), 149(77), 165(58), 180(49) | FA fragment
| C | K series | 58.25 | 0.33 | 72.1 | [25 empty] | 7.12 | 6.95 | 7.37 | 1910552098.3 | 15.46 | 910177417.5 | 21.85 |  | 16.35 | 44(12), 58(39), 77(19), 92(6), 105(5), 133(6), 149(5), 163(100), 194(5) | Dimethyl phthalate | C10H10O4
| O | K series | 26.8 | 0.28 | 24.91 | [25 empty] | 7.4 | 7.37 | 7.56 | 12485586.05 | 0.1 | 3994369.545 | 0.1 |  | 17.5 | 44(32), 58(100), 74(20), 83(20), 111(17), 152(23), 192(10) | Nonanedioic acid, monomethyl ester | C10H18O4
| Na | K series | 0.13 | 0.03 | 0.08 | [25 empty] | 7.78 | 7.56 | 7.82 | 31736954.3 | 0.26 | 5012214.68 | 0.12 |  | 18.7 | 44(37), 58(100), 77(17), 91(20), 105(5), 115(30), 149(20), 161(35), 175(17), 190(53), 224(5) | Unidentified terpenoid fragment
| Al | K series | 0.09 | 0.02 | 0.05 | [25 empty] | 7.85 | 7.82 | 7.91 | 15031447.9 | 0.12 | 6111375.229 | 0.15 |  | 19.24 | 45(81), 58(38), 75(100), 85(81), 101(68), 115(22), 139(25), 152(15), 161(35), 170(5), 183(20), 215(5), 228(5), 260(5) | Unidentified terpenoid fragment
| Si | K series | 0.16 | 0.02 | 0.09 | [25 empty] | 8.03 | 7.92 | 8.19 | 125722035.2 | 1.02 | 35293745.2 | 0.85 |  | 19.4 | 45(53), 58(100), 75(19), 85(29), 91(17), 109(25), 122(17), 137(40), 161(5), 182(27), 189(5), 204(5), 236(5) | Unidentified terpenoid fragment
| P | K series | 0.17 | 0.02 | 0.08 | [25 empty] | 8.24 | 8.19 | 8.29 | 5248336.683 | 0.04 | 1560539.15 | 0.04 |  | 19.77 | 45(77), 58(100), 71(61), 84(41), 109(22), 116(31), 139(16), 152(5), 183(5), 193(5), 214(5), 228(5) | Unidentified terpenoid fragment |  | A/P | 0.9167166
| S | K series | 2.32 | 0.05 | 1.08 | [25 empty] | 8.45 | 8.29 | 8.5 | 95037986.1 | 0.77 | 35240590.0 | 0.85 |  | 21.67 | 58(46), 74(100), 87(65), 115(9), 129(9), 143(24), 161(10), 199(5), 227(11), 239(5), 270(5) | methyl palmitate | C17H34O2 | P/S | 1.752975 | linseed oil
| Cl | K series | 0.3 | 0.03 | 0.13 | [25 empty] | 8.73 | 8.5 | 9.06 | 472568259.9 | 3.82 | 22059030.7 | 0.53 |  | 22.8 | 45(51), 58(100), 75(29), 91(17), 117(16), 149(15), 163(14), 205(5), 237(5), 251(5), 270(5), 299(5), 331(5) | Unidentified oxidised tricyclic diterpenoid molecules | Marker for aged colophony
| K | K series | 0.23 | 0.02 | 0.09 | [25 empty] | 9.14 | 9.06 | 9.34 | 1502611058.2 | 12.16 | 698825014.0 | 16.78 | RT: 5.97 | 23.58 | 44(31), 58(74), 74(100), 87(60), 129(5), 143(24), 199(12), 241(5), 255(12), 298(5) | methyl stearate | C19H38O2
| Ca | K series | 1.79 | 0.04 | 0.67 | [19 empty] | Spectrum 34 | [5 empty] | 9.46 | 9.35 | 9.49 | 5726430.308 | 0.05 | 1592768.85 | 0.04 |  | 25.81 | 58(100), 71(27), 95(19), 109(10), 137(13), 159(12), 193(5), 207(19), 281(5) | Unidentified terpenoid fragment
| Fe | K series | 0.18 | 0.03 | 0.05 | [25 empty] | 9.62 | 9.53 | 9.84 | 30006338.9 | 0.24 | 5579779.939 | 0.13
| Pb | M series | 9.57 | 0.2 | 0.69 | [25 empty] | 10.12 | 9.84 | 10.42 | 78677422.6 | 0.64 | 10770193.8 | 0.26
| Total |  | 100 |  | 100 | [25 empty] | 10.47 | 10.42 | 10.82 | 72948304.6 | 0.59 | 21661132.2 | 0.52
[31 empty] | 10.99 | 10.82 | 11.08 | 13346443.37 | 0.11 | 2179644.092 | 0.05
[31 empty] | 11.41 | 11.08 | 11.57 | 589932872.6 | 4.77 | 337298507.5 | 8.1
| Spectrum 27 | Line Type | Wt% | Wt% Sigma | Atomic % | [25 empty] | 11.66 | 11.57 | 11.78 | 38796320.9 | 0.31 | 12910114.2 | 0.31
| C | K series | 62.11 | 0.27 | 72.36 | [25 empty] | 11.9 | 11.78 | 11.95 | 11122936.4 | 0.09 | 3127479.988 | 0.08
| O | K series | 29.17 | 0.25 | 25.51 | [25 empty] | 12.25 | 11.95 | 12.34 | 36187157.9 | 0.29 | 6621992.302 | 0.16
| Si | K series | 0.12 | 0.02 | 0.06 | [25 empty] | 12.37 | 12.34 | 12.41 | 3035677.674 | 0.02 | 1198304.138 | 0.03
| S | K series | 2.22 | 0.04 | 0.97 | [25 empty] | 12.44 | 12.41 | 12.48 | 2857286.357 | 0.02 | 1410318.711 | 0.03
| Cl | K series | 0.12 | 0.02 | 0.05 | [25 empty] | 12.74 | 12.48 | 12.84 | 68468965.9 | 0.55 | 17254895.0 | 0.41
| K | K series | 0.05 | 0.01 | 0.02 | [25 empty] | 13.17 | 12.84 | 13.38 | 128650189.5 | 1.04 | 32266301.6 | 0.77
| Ca | K series | 2.19 | 0.03 | 0.77 | [25 empty] | 13.44 | 13.38 | 13.87 | 103268962.8 | 0.84 | 28597649.54 | 0.69 | RT:6.48
| Pb | M series | 4.02 | 0.14 | 0.27 | [25 empty] | 13.94 | 13.87 | 14.13 | 12482250.9 | 0.1 | 2775315.076 | 0.07
| Total |  | 100 |  | 100 | [19 empty] | Spectrum 35 | [5 empty] | 14.27 | 14.13 | 14.52 | 46776376.2 | 0.38 | 8715383.017 | 0.21
[31 empty] | 14.64 | 14.52 | 14.71 | 10700039.5 | 0.09 | 1743142.044 | 0.04
[31 empty] | 14.74 | 14.71 | 14.85 | 152539822.6 | 1.23 | 58542625.4 | 1.41
[31 empty] | 15.01 | 14.85 | 15.2 | 31881770.27 | 0.26 | 3925090.394 | 0.09
[31 empty] | 15.3 | 15.2 | 15.63 | 174137824.6 | 1.41 | 41183261.8 | 0.99
[31 empty] | 15.67 | 15.63 | 15.76 | 16359630.8 | 0.13 | 6078479.024 | 0.15
[31 empty] | 15.9 | 15.76 | 16.31 | 64094176.3 | 0.52 | 5463659.841 | 0.13
[31 empty] | 16.35 | 16.31 | 16.56 | 41604779.4 | 0.34 | 9260564.386 | 0.22
[31 empty] | 16.71 | 16.56 | 16.89 | 24227398.1 | 0.2 | 5614693.977 | 0.13
[31 empty] | 16.96 | 16.89 | 16.99 | 12916760.8 | 0.1 | 5101786.733 | 0.12
[31 empty] | 17.24 | 16.99 | 17.31 | 26394705.7 | 0.21 | 2906086.185 | 0.07
[6 empty] | BSE image. | [24 empty] | 17.67 | 17.31 | 18.02 | 70443035.5 | 0.57 | 9513544.815 | 0.23
[31 empty] | 18.28 | 18.02 | 18.41 | 25249917.3 | 0.2 | 3406354.689 | 0.08
[31 empty] | 18.49 | 18.41 | 18.53 | 6601849.071 | 0.05 | 2801467.188 | 0.07
[31 empty] | 18.7 | 18.53 | 18.81 | 38368250.6 | 0.31 | 11468673.5 | 0.28 | RT: 6.62
[25 empty] | Spectrum 36 | [5 empty] | 19.24 | 18.81 | 19.68 | 209736132.3 | 1.7 | 57785540.3 | 1.39
[31 empty] | 19.77 | 19.68 | 19.92 | 35832383.4 | 0.29 | 14900928.0 | 0.36
[31 empty] | 19.94 | 19.92 | 19.99 | 617375.202 | 0 | 256711.75 | 0.01
[31 empty] | 20.03 | 19.99 | 20.15 | 8787800.771 | 0.07 | 3107902.332 | 0.07
[31 empty] | 20.2 | 20.15 | 20.69 | 98880727.2 | 0.8 | 14732100.4 | 0.35
[31 empty] | 20.83 | 20.69 | 21.04 | 29611021.6 | 0.24 | 4785217.702 | 0.11
[31 empty] | 21.2 | 21.04 | 21.34 | 24442095.8 | 0.2 | 4182607.989 | 0.1
[31 empty] | 21.42 | 21.34 | 21.6 | 20669192.4 | 0.17 | 3494730.927 | 0.08
[31 empty] | 21.67 | 21.6 | 22.07 | 76842763.4 | 0.62 | 23243501.59 | 0.56
[31 empty] | 22.14 | 22.07 | 22.29 | 39036950.38 | 0.32 | 16311028.6 | 0.39
[31 empty] | 22.38 | 22.29 | 22.49 | 10117982.4 | 0.08 | 2683652.714 | 0.06
[31 empty] | 22.8 | 22.5 | 23.06 | 49639169.7 | 0.4 | 12418130.1 | 0.3
[31 empty] | 23.1 | 23.06 | 23.18 | 6731339.583 | 0.05 | 2307777.186 | 0.06
[31 empty] | 23.34 | 23.18 | 23.49 | 16773323.2 | 0.14 | 3704711.533 | 0.09
[31 empty] | 23.58 | 23.49 | 23.88 | 43835623.9 | 0.35 | 14579169.4 | 0.35
[25 empty] | Spectrum 37 | [5 empty] | 23.92 | 23.88 | 23.97 | 2290934.226 | 0.02 | 879330.509 | 0.02 | RT: 7.12
[31 empty] | 24.12 | 23.97 | 24.18 | 7101748.092 | 0.06 | 1187939.416 | 0.03
[31 empty] | 24.5 | 24.18 | 24.64 | 17200526.6 | 0.14 | 1961707.613 | 0.05
[31 empty] | 24.72 | 24.64 | 24.96 | 15857504.3 | 0.13 | 1423313.501 | 0.03
[31 empty] | 25.12 | 24.96 | 25.23 | 15135947.8 | 0.12 | 1377058.482 | 0.03
[31 empty] | 25.37 | 25.23 | 25.73 | 24303990.8 | 0.2 | 1474500.286 | 0.04
[31 empty] | 25.81 | 25.73 | 25.96 | 16755692.5 | 0.14 | 4687235.545 | 0.11
[31 empty] | 26.1 | 25.96 | 26.17 | 8657189.631 | 0.07 | 1397649.6 | 0.03
[31 empty] | 26.51 | 26.17 | 26.77 | 19645262.6 | 0.16 | 936738.509 | 0.02
[31 empty] | 26.89 | 26.77 | 26.95 | 3094398.176 | 0.03 | 586036.069 | 0.01
[31 empty] | 27.06 | 27.01 | 27.2 | 1465643.034 | 0.01 | 248643.892 | 0.01
[31 empty] | 27.3 | 27.2 | 27.46 | 3672411.351 | 0.03 | 578979 | 0.01
[31 empty] | 27.69 | 27.46 | 27.89 | 6206694.241 | 0.05 | 610311.944 | 0.01
[31 empty] | 27.93 | 27.89 | 28.07 | 1791373.653 | 0.01 | 423109.509 | 0.01
[31 empty] | 28.13 | 28.07 | 28.17 | 648076.551 | 0.01 | 185442.6 | 0
[25 empty] | Spectrum 38 | [5 empty] | 28.23 | 28.17 | 28.27 | 695291.044 | 0.01 | 248888.383 | 0.01
[31 empty] | 28.49 | 28.27 | 28.63 | 2791626.382 | 0.02 | 265796.326 | 0.01 | RT: 9.14
[31 empty] | 28.79 | 28.63 | 28.93 | 4154399.312 | 0.03 | 508643.217 | 0.01
[31 empty] | 29.31 | 28.93 | 29.37 | 4108408.837 | 0.03 | 347354.49 | 0.01
[31 empty] | 29.43 | 29.37 | 29.45 | 675405.102 | 0.01 | 253142.5 | 0.01
[31 empty] | 29.75 | 29.45 | 30.07 | 13950459.5 | 0.11 | 835799.513 | 0.02
[31 empty] | 30.27 | 30.07 | 30.51 | 4570943.468 | 0.04 | 352182.891 | 0.01
[31 empty] | 30.71 | 30.51 | 30.89 | 4422284.635 | 0.04 | 482963.556 | 0.01
[31 empty] | 30.93 | 30.89 | 30.99 | 561041.6 | 0 | 132923.913 | 0
[31 empty] | 31.05 | 30.99 | 31.15 | 1046481.807 | 0.01 | 158768.575 | 0
[31 empty] | 31.39 | 31.19 | 31.47 | 2368025.481 | 0.02 | 398216.487 | 0.01
[31 empty] | 31.53 | 31.47 | 31.79 | 3193195.183 | 0.03 | 388460.291 | 0.01
[31 empty] | 31.85 | 31.79 | 31.89 | 647348.72 | 0.01 | 179903.754 | 0
[31 empty] | 32.03 | 31.89 | 32.05 | 1015203.007 | 0.01 | 163510.788 | 0
[31 empty] | 32.13 | 32.05 | 32.31 | 1936495.406 | 0.02 | 203018.157 | 0
[25 empty] | Spectrum 39 | [5 empty] | 32.37 | 32.31 | 32.49 | 1096547.387 | 0.01 | 171619.008 | 0
[31 empty] | 32.73 | 32.49 | 32.75 | 2013508.193 | 0.02 | 203394.939 | 0
[31 empty] | 32.79 | 32.75 | 32.91 | 1012476.256 | 0.01 | 152400.412 | 0 | RT: 11.41
[31 empty] | 33.15 | 32.91 | 33.49 | 5424700.893 | 0.04 | 273431.291 | 0.01
[31 empty] | 33.59 | 33.49 | 33.61 | 596442.579 | 0 | 152630.375 | 0
[31 empty] | 33.75 | 33.61 | 33.79 | 954579.45 | 0.01 | 132575.549 | 0
[31 empty] | 33.83 | 33.79 | 33.97 | 802674.537 | 0.01 | 154474.377 | 0
[31 empty] | 34.09 | 33.97 | 34.15 | 1092318.325 | 0.01 | 198004.406 | 0
[31 empty] | 34.25 | 34.19 | 34.27 | 363679.746 | 0 | 118896.933 | 0
[31 empty] | 34.51 | 34.31 | 34.53 | 1156083.363 | 0.01 | 139214.508 | 0
[31 empty] | 34.59 | 34.53 | 34.65 | 539428.768 | 0 | 138311.554 | 0
[31 empty] | 34.97 | 34.65 | 34.99 | 1746848.018 | 0.01 | 148284.623 | 0
[31 empty] | 35.19 | 34.99 | 35.23 | 1717432.227 | 0.01 | 222003.691 | 0.01
[31 empty] | 35.37 | 35.23 | 35.39 | 1349360.397 | 0.01 | 203376.047 | 0
[31 empty] | 35.67 | 35.59 | 35.77 | 1406063.905 | 0.01 | 190348.845 | 0
[25 empty] | Spectrum 40 | [5 empty] | 35.81 | 35.77 | 35.87 | 520000.057 | 0 | 147115.063 | 0
[31 empty] | 35.91 | 35.87 | 36.03 | 998571.178 | 0.01 | 182967.635 | 0
[31 empty] | 36.35 | 36.03 | 36.67 | 5984321.183 | 0.05 | 300706.604 | 0.01
[31 empty] | 36.77 | 36.67 | 36.79 | 699585.764 | 0.01 | 167779.628 | 0 | RT: 11.66
[31 empty] | 36.87 | 36.79 | 36.95 | 1009341.217 | 0.01 | 252469.988 | 0.01
[31 empty] | 37 | 36.95 | 37.1 | 1007946.475 | 0.01 | 189442.995 | 0
[31 empty] | 37.28 | 37.1 | 37.32 | 2057924.985 | 0.02 | 204510.45 | 0
[31 empty] | 37.37 | 37.32 | 37.47 | 1158967.884 | 0.01 | 211803.234 | 0.01
[31 empty] | 37.77 | 37.47 | 37.83 | 2985710.716 | 0.02 | 171875.13 | 0
[31 empty] | 37.89 | 37.83 | 37.91 | 471380.816 | 0 | 138096.906 | 0
[31 empty] | 38.01 | 37.91 | 38.33 | 3588026.848 | 0.03 | 271718.581 | 0.01
[31 empty] | 38.46 | 38.33 | 38.69 | 3570835.827 | 0.03 | 265339.01 | 0.01
[31 empty] | 38.75 | 38.69 | 38.85 | 1421364.133 | 0.01 | 270327.17 | 0.01
[31 empty] | 38.89 | 38.85 | 39.05 | 1677473.092 | 0.01 | 249841.324 | 0.01
[31 empty] | 39.19 | 39.05 | 39.25 | 1122850.992 | 0.01 | 204483.914 | 0
[25 empty] | Spectrum 41 | [5 empty] | 39.31 | 39.25 | 39.33 | 413689.059 | 0 | 110982.74 | 0
[31 empty] | 39.37 | 39.33 | 39.41 | 447613.612 | 0 | 118092.02 | 0
[31 empty] | 39.43 | 39.41 | 39.55 | 897237.375 | 0.01 | 149233.045 | 0
[31 empty] | 39.63 | 39.57 | 39.67 | 357951.429 | 0 | 91960.798 | 0
[31 empty] | 39.89 | 39.81 | 39.95 | 615767.348 | 0 | 133934.599 | 0 | RT: 12.25
[31 empty] | 40.09 | 40.03 | 40.11 | 393475.025 | 0 | 173235.79 | 0
[31 empty] | 40.19 | 40.13 | 40.23 | 379077.957 | 0 | 96245.393 | 0
[31 empty] | 40.37 | 40.23 | 40.51 | 1899317.614 | 0.02 | 202305.372 | 0
[31 empty] | 40.61 | 40.51 | 40.65 | 1207872.664 | 0.01 | 220245.803 | 0.01
[31 empty] | 40.89 | 40.65 | 41.06 | 3874786.045 | 0.03 | 236960.222 | 0.01
[31 empty] | 41.14 | 41.06 | 41.36 | 2855671.535 | 0.02 | 278236.84 | 0.01
[31 empty] | 41.4 | 41.36 | 41.47 | 716933.271 | 0.01 | 144585.904 | 0
[31 empty] | 41.51 | 41.47 | 41.63 | 980186.957 | 0.01 | 178414.327 | 0
[31 empty] | 41.65 | 41.63 | 41.79 | 821255.413 | 0.01 | 164555.959 | 0
[31 empty] | 41.85 | 41.83 | 41.99 | 587564.184 | 0 | 86096.21 | 0
[25 empty] | Spectrum 42 | [5 empty] | 42.25 | 41.99 | 42.57 | 5111052.128 | 0.04 | 325524.936 | 0.01
[31 empty] | 42.9 | 42.88 | 42.98 | 277514.039 | 0 | 94423.852 | 0
[31 empty] | 43.04 | 42.98 | 43.1 | 868081.5 | 0.01 | 193493.886 | 0
[31 empty] | 43.14 | 43.1 | 43.22 | 674508.563 | 0.01 | 171043.945 | 0
[31 empty] | 43.24 | 43.22 | 43.34 | 625261.402 | 0.01 | 135538.779 | 0
[31 empty] | 43.51 | 43.34 | 43.55 | 909419.747 | 0.01 | 87263.966 | 0 | RT: 13.17
[31 empty] | 43.63 | 43.55 | 43.67 | 680923.498 | 0.01 | 158143.839 | 0
[31 empty] | 43.75 | 43.67 | 43.77 | 461245.007 | 0 | 90107.794 | 0
[31 empty] | 43.83 | 43.77 | 43.87 | 495132.851 | 0 | 114547.361 | 0
[31 empty] | 43.89 | 43.87 | 44.09 | 777458.912 | 0.01 | 90207.577 | 0
[31 empty] | 44.19 | 44.09 | 44.25 | 974084.592 | 0.01 | 185922.335 | 0
[31 empty] | 44.29 | 44.25 | 44.37 | 630808.157 | 0.01 | 148915.109 | 0
[31 empty] | 44.43 | 44.37 | 44.45 | 420351.677 | 0 | 137370.225 | 0
[31 empty] | 44.55 | 44.45 | 44.63 | 848101.818 | 0.01 | 118340.232 | 0
[31 empty] | 44.79 | 44.63 | 44.85 | 923964.242 | 0.01 | 96293.314 | 0
[25 empty] | Spectrum 43 | [5 empty] | 44.87 | 44.85 | 44.97 | 627508.716 | 0.01 | 122965.933 | 0
[31 empty] | 45.13 | 44.97 | 45.38 | 3916000.417 | 0.03 | 304941.058 | 0.01
[31 empty] | 45.48 | 45.38 | 45.63 | 1134986.569 | 0.01 | 134452.831 | 0
[31 empty] | 45.75 | 45.67 | 45.82 | 838192.77 | 0.01 | 154111.005 | 0
[31 empty] | 46.26 | 45.82 | 46.38 | 4732101.588 | 0.04 | 257170.963 | 0.01
[31 empty] | 46.48 | 46.38 | 46.58 | 865326.148 | 0.01 | 130938.501 | 0 | RT: 13.44
[31 empty] | 46.62 | 46.58 | 46.71 | 419588.238 | 0 | 120347.089 | 0
[31 empty] | 47.11 | 46.74 | 47.3 | 2325420.995 | 0.02 | 133824.077 | 0
[31 empty] | 47.36 | 47.3 | 47.38 | 539006.501 | 0 | 173154.8 | 0
[31 empty] | 47.58 | 47.38 | 47.6 | 1640292.725 | 0.01 | 182888.765 | 0
[31 empty] | 47.64 | 47.6 | 47.67 | 480960.848 | 0 | 149531.306 | 0
[31 empty] | 47.73 | 47.67 | 47.92 | 1079669.336 | 0.01 | 130993.786 | 0
[31 empty] | 48.26 | 47.98 | 48.69 | 10033920.8 | 0.08 | 567965.9 | 0.01
[31 empty] | 48.73 | 48.69 | 48.77 | 316422.217 | 0 | 115347.295 | 0
[31 empty] | 48.85 | 48.77 | 48.88 | 364830.13 | 0 | 99965.558 | 0
[25 empty] | Spectrum 44 | [5 empty] | 49 | 48.88 | 49.08 | 1096364.74 | 0.01 | 157386.31 | 0
[31 empty] | 49.16 | 49.08 | 49.22 | 608389.024 | 0 | 135520.338 | 0
[31 empty] | 49.43 | 49.22 | 49.61 | 4631178.21 | 0.04 | 357066.52 | 0.01
[31 empty] | 49.75 | 49.61 | 49.9 | 1716645.835 | 0.01 | 155503.826 | 0
[31 empty] | 50.27 | 49.92 | 50.58 | 12496333.4 | 0.1 | 769646.571 | 0.02
[31 empty] | 50.62 | 50.58 | 50.71 | 672481.975 | 0.01 | 139662.665 | 0 | RT: 14.74
[31 empty] | 50.73 | 50.71 | 50.79 | 337843.386 | 0 | 100853.156 | 0
[31 empty] | 50.85 | 50.79 | 50.92 | 543605.679 | 0 | 113323.884 | 0
[31 empty] | 51 | 50.92 | 51.05 | 486708.832 | 0 | 95808.042 | 0
[31 empty] | 51.12 | 51.05 | 51.15 | 512738.459 | 0 | 132554.271 | 0
[31 empty] | 51.26 | 51.19 | 51.3 | 346172.925 | 0 | 115804.205 | 0
[31 empty] | 51.36 | 51.32 | 51.45 | 440558.674 | 0 | 105546.889 | 0
[31 empty] | 51.77 | 51.62 | 52 | 1445995.947 | 0.01 | 100510.445 | 0
[31 empty] | 52.03 | 52 | 52.11 | 562312.849 | 0 | 127251.449 | 0
[31 empty] | 52.18 | 52.11 | 52.24 | 512139.281 | 0 | 109700.471 | 0
[31 empty] | 52.31 | 52.24 | 52.38 | 798393.004 | 0.01 | 157992.747 | 0
[31 empty] | 52.73 | 52.55 | 52.74 | 804702.705 | 0.01 | 110166.212 | 0
[31 empty] | 52.9 | 52.74 | 53.08 | 1602463.08 | 0.01 | 134234.354 | 0
[31 empty] | 53.16 | 53.08 | 53.23 | 747700.998 | 0.01 | 145647.734 | 0
[31 empty] | 53.29 | 53.23 | 53.37 | 686521.743 | 0.01 | 180258.556 | 0
[31 empty] | 53.45 | 53.37 | 53.47 | 348081.26 | 0 | 122160.017 | 0 | RT: 15.30
[31 empty] | 53.52 | 53.47 | 53.6 | 341321.051 | 0 | 70328.23 | 0
[31 empty] | 53.73 | 53.6 | 53.75 | 520129.8 | 0 | 94794.276 | 0
[31 empty] | 53.87 | 53.75 | 53.93 | 399045.791 | 0 | 116815.444 | 0
[31 empty] | 54.02 | 53.93 | 54.1 | 738174.985 | 0.01 | 170581.766 | 0
[31 empty] | 54.14 | 54.12 | 54.26 | 680025.233 | 0.01 | 160431.826 | 0
[31 empty] | 54.34 | 54.32 | 54.54 | 1073703.216 | 0.01 | 126093.5 | 0
[31 empty] | 54.56 | 54.54 | 54.65 | 349366.269 | 0 | 69537.383 | 0
RT: 15.42
RT: 16.35
RT: 17.50
RT: 18.70
RT: 19.24
RT: 19.40
RT: 19.77
RT: 21.67
RT: 22.80
RT: 23.58
RT: 25.81
0
1-2