## Sampling
Sample identification Code | REPRO.1890-81-1 to 4
Aim of the sampling | Samples were taken in order to study the stratigrafy of the object and to identify the composition of the individual layers.
Planned investigation | OM, GC-MS, SEM-EDS and others.
IDENTIFICATION OF THE CULTURAL PROPERTY
Registration code/Inventory number | REPRO.1890-81
Name/Subject | Copy of a Relief - The Coronation of the Virgin
Author/origin | Jean Pouzadoux
Date/period | ca. 1890
Location | Gallery 46a
City/State | London, UK
Owner | Victoria and Albert Museum
Other
IDENTIFICATION OF THE SAMPLES
Date of sampling | 2019-01-18
The name of the person who carries out the sampling | Valentina Risdonne
The name of the person who authorized the sampling | Charlotte Hubbard
The sampling locations | See Sampling Map and description below.
Description of the samples | The locations and features of the samples are described below. All the samples are fragments taken to be representative of the object’s stratigraphy.
1. Fragment taken from an area of loss on the PL architectural element.
2. Fragment taken from an area of loss on the PR, from the frame.
3. Fragment taken from an area of loss on the PL, from the frame.
4. Fragment taken from an area of loss on the PL, from the frame.
Photo of sample | Photos were taken before and after the sampling. Files: REPRO1890-81_S1-1.JPG to REPRO1890-81_S4-3.JPG
Sampling method | Sample 1 to 4 were taken with the scalpel. All the samples were taken using disposable gloves and stored in vials. | Sample 1 | Sample 2 | Sample 3
Other related information | The Samples were properly packed and carried to Burt Hall by Valentina Risdonne.
Sample 4

## OM-BSE
| VIS | UV | BSE
Sample 1
Sample 2
Sample 3
Sample 4

## Sample 1
SEM-EDS | Spectrum 1 | Line Type | Wt% | Wt% Sigma | Atomic % | Spectrum | Element (decreasing Atomic %) | Layer | EDS: the sample is mostly made of C, O, S and Ca. Al traces are present in all the layers (polishing medium or Al silicates). The bulk contains inclusions made of Si, Al and Mg. Traces of other elements can be seen expecially in the top layers (Na, Mg, Cl, Ti, Fe). The crystalline structure typical of gypsum plaster can be seen in layers 0 and 1. Layers 1, 2 and 3: Ca, S and O constitute the gypsum/plaster. C and O are present as from the environment, the casting resing or other sulphate species. Al is overally present as used as polishing agent, but could also, together with Si be present as part of silicate inclusions. Mg, Ti, Cl and Na were also detected. Layer 0: Plaster Bulk, Ca, S and O constitute the gypsum/plaster. C and O are present as from the environment, the casting resing or other sulphate species. Al is overally present as used as polishing agent, but could also, together with Si be present as part of silicate inclusions. Mg is present in the bulk, possibly as exchangeable element in the sulphate variety MgSO4 (more or less hydrated). Cl was also detected. | Map Sum Spectrum | Line Type | Wt% | Wt% Sigma | Atomic % | FTIR | Spectrum | Layer | peaks (cm-1)
| Ca | K series | 6.95 | 0.11 | 2.48 | 1 | C, O, S, Ca, Al, Si, Mg, Cl | 0 |  | C | K series | 62.53 | 0.06 | 72.26 |  |  |  | Casting Resin | Gypsum | Carbonate | Wax/resin | C=O ester carbonyl | SO overtone | Unknown |  | Baseline and Kubelka-Munk corrected
| Cl | K series | 0.07 | 0.03 | 0.03 | 2 | C, O, S, Ca, Al, Mg, Si | 0 |  | O | K series | 27.34 | 0.06 | 23.72 |  | 45 | 0 | 1760 | 1648 |  | 880, 992, 1104, 1216, 1296, 1408, 1456, 1584, 2896, 2976 |  | 2208 | 1968 | Spectrum 45
| S | K series | 5.79 | 0.09 | 2.59 | 3 | C, O, S, Ca, Al, Si | 0 |  | Na | K series | 0.03 | 0.01 | 0.02 |  | 46 | 0 | 1344 | 1600 | 800 | 768, 880, 1008, 1152, 1296, 1392, 1520, 2832, 2960 | 1744 | 2288 | 1808
| Si | K series | 0.22 | 0.03 | 0.11 | 4 | C, O, Ca, S, Si, Mg, Al, Na | 1-3 |  | Mg | K series | 0.08 | 0 | 0.04 |  | 47 | 0 | 1312, 1760 |  |  | 784, 912, 1072, 1408, 1472, 1536, 1680, 2832, 2992 |  | 2304
| Al | K series | 0.32 | 0.04 | 0.17 | 5 | C, O, Ca, S, Al, Si, Mg | 1-3 |  | Al | K series | 0.66 | 0.01 | 0.34 |  | 48 | 0 | 1328 | 1632 | 1776 | 784, 880, 1072, 1168, 1488, 1536, 1584, 2880, 2928 |  | 2272
| Mg | K series | 0.12 | 0.03 | 0.07 | 7 | C, O, Ca, S, Si, Al, Mg, Ti, Na, Cl, Fe | 1-3 |  | Si | K series | 0.14 | 0 | 0.07 |  | 49 | 0 | 1312 | 1600 |  | 912, 1088, 1216, 1376, 1408, 1504, 1664, 2896 |  | 2192
| O | K series | 29.03 | 0.44 | 25.99 |  |  |  |  | S | K series | 4.07 | 0.01 | 1.76 |  | 50 | 1 | 1344, 1760 | 1632 | 800 | 896, 1008, 1088, 1152, 1488, 2816, 2896 |  | 2320
| C | K series | 57.49 | 0.45 | 68.55 | *elements below 5% atomic % |  |  |  | Cl | K series | 0.06 | 0 | 0.02 |  | 51 | 0 | 1328, 1760 |  |  | 864, 1184, 1408, 1584, 2945 |  | 2384
| Total |  | 100 |  | 100 |  |  |  |  | Ca | K series | 5.06 | 0.01 | 1.75 |  | 52 | 1 | 1312, 1760 | 1648 |  | 864, 1184, 1392, 1488, 2864, 2928 |  | 2384
[10 empty] | Fe | K series | 0.03 | 0.01 | 0.01 |  | 53 | 2-3 | 1312, 1760 | 1648 |  | 1008, 1200, 1408, 1472 |  | 2336
[10 empty] | Total |  | 100 |  | 100 |  | 54 | 2-3 | 1312, 1760 | 1600 |  | 816, 1008, 1088, 1152, 1472, 2832, 2896 |  | 2368
| Spectrum 2 | Line Type | Wt% | Wt% Sigma | Atomic % | [10 empty] | 55 | 1 | 1328 | 1600 |  | 784, 1152, 1216, 1408, 1472, 1520, 2832, 2912 | 1744 | 2272
| C | K series | 36.88 | 0.54 | 49.32
| O | K series | 40.25 | 0.5 | 40.4
| Mg | K series | 0.1 | 0.04 | 0.07
| Al | K series | 0.3 | 0.04 | 0.18
| Si | K series | 0.06 | 0.03 | 0.03 | [19 empty] | Spectrum 46
| S | K series | 10.15 | 0.15 | 5.09
| Ca | K series | 12.26 | 0.17 | 4.91
| Total |  | 100 |  | 100
| Spectrum 3 | Line Type | Wt% | Wt% Sigma | Atomic % | Spectra location on BSE image.
| C | K series | 55.6 | 0.43 | 66.68
| O | K series | 30.87 | 0.43 | 27.79
| Al | K series | 0.83 | 0.04 | 0.44
| Si | K series | 0.04 | 0.03 | 0.02
| S | K series | 5.7 | 0.09 | 2.56
| Ca | K series | 6.96 | 0.11 | 2.5
| Total |  | 100 |  | 100
Spectrum 47
| Spectrum 4 | Line Type | Wt% | Wt% Sigma | Atomic %
| C | K series | 47.68 | 0.48 | 60.03
| O | K series | 33.86 | 0.46 | 32.01
| Na | K series | 0.14 | 0.05 | 0.09
| Mg | K series | 0.34 | 0.04 | 0.21
| Al | K series | 0.35 | 0.04 | 0.2
| Si | K series | 0.71 | 0.04 | 0.38
| S | K series | 7.34 | 0.11 | 3.46
| Ca | K series | 9.57 | 0.14 | 3.61
| Total |  | 100 |  | 100
| Spectrum 5 | Line Type | Wt% | Wt% Sigma | Atomic %
| C | K series | 52.16 | 0.48 | 65.13
| O | K series | 28.12 | 0.47 | 26.36 | [19 empty] | Spectrum 48
| Mg | K series | 0.39 | 0.04 | 0.24
| Al | K series | 1.23 | 0.05 | 0.68
| Si | K series | 0.89 | 0.05 | 0.48
| S | K series | 7.22 | 0.12 | 3.38
| Ca | K series | 10 | 0.14 | 3.74
| Total |  | 100 |  | 100
| Spectrum 7 | Line Type | Wt% | Wt% Sigma | Atomic %
| C | K series | 54.76 | 0.25 | 67
| O | K series | 28.11 | 0.24 | 25.82
| Na | K series | 0.08 | 0.02 | 0.05 | BSE image.
| Mg | K series | 0.38 | 0.02 | 0.23
| Al | K series | 0.65 | 0.02 | 0.35
| Si | K series | 0.76 | 0.02 | 0.4 | [19 empty] | Spectrum 49
| S | K series | 6.26 | 0.05 | 2.87
| Cl | K series | 0.09 | 0.01 | 0.04
| Ca | K series | 8.58 | 0.06 | 3.14
| Ti | K series | 0.24 | 0.02 | 0.07
| Fe | K series | 0.1 | 0.02 | 0.03
| Total |  | 100 |  | 100
Spectrum 50
Spectrum 51
Spectrum 52
Spectrum 53
Spectrum 54
Spectrum 55
0
1
2-3

## Sample 2
[15 empty] | FTIR | Spectrum | Layer | peaks (cm-1)
SEM-EDS | Spectrum 8 | Line Type | Wt% | Wt% Sigma | Atomic % | Spectrum | Element (decreasing Atomic %) | Layer | EDS: the sample is mostly made of C, O, S and Ca. Al traces are present in all the layers (polishing medium). Mg, Si, Ti, Fe and Cl are traces from the plaster bulk. The top layers are mostly made of Si, Pb, Fe and Cl. The crystalline structure typical of gypsum plaster can be seen in layers 0 and 1. Layer 2: Ca, S and O constitute the gypsum/plaster. C and O are present as from the environment, the casting resing or other sulphate species. Al is overally present as used as polishing agent or part of the Si inclusion. Mg was also detected. Layer 1: Ca, S and O constitute the gypsum/plaster. C and O are present as from the environment, the casting resing or other sulphate species. Al is overally present as used as polishing agent, but could also, together with Si and K be present as part of silicate inclusions. Pb, Fe, Mg, Ti and Cl were detected. Layer 0: Plaster Bulk, Ca, S and O constitute the gypsum/plaster. C and O are present as from the environment, the casting resing or other sulphate species. Al is overally present as used as polishing agent or part of the Si inclusion. Mg, Cl and Ti were also detected. | Map Sum Spectrum2 | Line Type | Wt% | Wt% Sigma | Atomic % |  |  |  | Casting Resin | Gypsum | Carbonate | Wax/resin | C=O ester carbonyl | SO overtone | Unknown |  | Baseline and Kubelka-Munk corrected
| C | K series | 43.45 | 0.24 | 55.72 | 8 | C, O, Ca, S, Al, Si, Mg, Ti | 0 |  | C | K series | 58.72 | 0.05 | 69.19 |  | 56 | 1 | 1312, 1760 |  |  | 1200, 1392, 1664 |  | 2352 |  | Spectrum 56
| O | K series | 37.01 | 0.24 | 35.64 | 9 | O, C, Ca, Mg, Al, S, Ti, Cl | 0 |  | O | K series | 29.31 | 0.05 | 25.93 |  | 57 | 1 | 1312, 1760 |  |  | 928, 1104, 1248, 1392, 1456, 1664, 2848, 2960 |  | 2304
| Mg | K series | 0.12 | 0.02 | 0.08 | 10 | C, O, Ca, S, Al, Si, Mg, Cl, Pb, Fe, Ti, K | 1 |  | Na | K series | 0.03 | 0 | 0.02 |  | 58 | 2 | 1312, 1760 | 1648 |  | 848, 1216, 1408, 1552 |  | 2240
| Al | K series | 1.92 | 0.03 | 1.09 | 11 | C, O, Si, S, Ca, Mg, Pb, Al, Cl, Fe | 1 |  | Mg | K series | 0.14 | 0 | 0.08 |  | 59 | 2 | 1312, 1760 | 1600 |  | 768, 864, 1088, 1488, 2912, 2976 |  | 2368
| Si | K series | 0.21 | 0.02 | 0.11 | 12 | C, O, Fe, Si, Ca, Al, Cl, S, P, Na, Pb, Mn, Mg, K, Ti | 2 |  | Al | K series | 1.14 | 0.01 | 0.6 |  | 60 | 1 | 1312, 1760 | 1600 |  | 880, 992, 1088, 1392, 1488, 1680, 2832, 2961 |  | 2288
| S | K series | 7.5 | 0.05 | 3.6 |  |  |  |  | Si | K series | 0.2 | 0 | 0.1 |  | 61 | 1 | 1328, 1760 | 1600 |  | 912, 1088, 1184, 2752, 2864 |  | 2336
| Ca | K series | 9.7 | 0.07 | 3.73 | *elements below 5% atomic % |  |  |  | S | K series | 4.48 | 0.01 | 1.98 |  | 62 | 1 | 1760 |  |  | 752, 864, 1104, 1232, 1376, 1472, 1584, 1680, 2880 |  | 2224
| Ti | K series | 0.09 | 0.02 | 0.03 |  |  |  |  | Cl | K series | 0.06 | 0 | 0.03 |  | 63 | 1 | 1312, 1760 |  |  | 896, 1088, 1376, 1488, 1584, 2864 |  | 2384
| Total |  | 100 |  | 100 |  |  |  |  | Ca | K series | 5.87 | 0.01 | 2.07 |  | 64 | 1 | 1344, 1760 |  |  | 944, 1216, 1504, 1584, 2704, 2848 |  | 2256
[10 empty] | Fe | K series | 0.04 | 0.01 | 0.01 |  | 65 | 1 | 1344, 1760 | 1616 |  | 784, 880, 1008, 1088, 1184, 1472, 2896, 2960 |  | 2336
[10 empty] | Total |  | 100 |  | 100 |  | 66 | 1 | 1328, 1760 |  |  | 784, 1088, 1200, 1552, 2864, 3008 |  | 2336
| Spectrum 9 | Line Type | Wt% | Wt% Sigma | Atomic %
| C | K series | 26.06 | 0.23 | 37.38
| O | K series | 46.94 | 0.25 | 50.55
| Mg | K series | 0.87 | 0.03 | 0.62
| Al | K series | 0.84 | 0.03 | 0.54 | [19 empty] | Spectrum 57
| S | K series | 0.59 | 0.02 | 0.32
| Cl | K series | 0.06 | 0.02 | 0.03
| Ca | K series | 24.34 | 0.14 | 10.46
| Ti | K series | 0.29 | 0.03 | 0.1
| Total |  | 100 |  | 100
Spectra location on BSE image.
| Spectrum 10 | Line Type | Wt% | Wt% Sigma | Atomic %
| C | K series | 70.78 | 0.24 | 78.44
| O | K series | 23.51 | 0.24 | 19.56
| Mg | K series | 0.11 | 0.01 | 0.06
| Al | K series | 0.54 | 0.02 | 0.26
| Si | K series | 0.33 | 0.01 | 0.16
| S | K series | 1.49 | 0.02 | 0.62
| Cl | K series | 0.09 | 0.01 | 0.04 | [19 empty] | Spectrum 58
| K | K series | 0.04 | 0.01 | 0.01
| Ca | K series | 2.31 | 0.03 | 0.77
| Ti | K series | 0.07 | 0.02 | 0.02
| Fe | K series | 0.11 | 0.02 | 0.03
| Pb | M series | 0.6 | 0.09 | 0.04
| Total |  | 100 |  | 100
| Spectrum 11 | Line Type | Wt% | Wt% Sigma | Atomic %
| C | K series | 70.22 | 0.19 | 78.31
| O | K series | 24.11 | 0.18 | 20.18
| Mg | K series | 0.48 | 0.02 | 0.27
| Al | K series | 0.12 | 0.01 | 0.06
| Si | K series | 0.73 | 0.02 | 0.35
| S | K series | 0.71 | 0.02 | 0.3 | [19 empty] | Spectrum 59
| Cl | K series | 0.16 | 0.01 | 0.06
| Ca | K series | 0.84 | 0.02 | 0.28
| Fe | K series | 0.13 | 0.02 | 0.03
| Pb | M series | 2.5 | 0.09 | 0.16
| Total |  | 100 |  | 100
| Spectrum 12 | Line Type | Wt% | Wt% Sigma | Atomic %
| C | K series | 64.84 | 0.18 | 73.54
| O | K series | 27.65 | 0.18 | 23.54
| Mg | K series | 0.05 | 0.01 | 0.03
| Al | K series | 0.52 | 0.02 | 0.26
| Si | K series | 0.05 | 0.01 | 0.02 | BSE image.
| S | K series | 3.13 | 0.03 | 1.33
| Ca | K series | 3.76 | 0.03 | 1.28 | [19 empty] | Spectrum 60
| Total |  | 100 |  | 100
Spectrum 61
Spectrum 62
Spectrum 63
Spectrum 64
Spectrum 65
Spectrum 66
0
1
2

## Sample 3
[15 empty] | FTIR | Spectrum | Layer | peaks (cm-1)
SEM-EDS | Spectrum 13 | Line Type | Wt% | Wt% Sigma | Atomic % | Spectrum | Element (decreasing Atomic %) | Layer | EDS: the sample is mostly made of C, O, S and Ca. Al is overally present as used as polishing agent, but could also, together with K and Si be present as part of silicate inclusions. The surface layers are mostly made of Mg, Cl, Si and Al. Fe and Ti were detected in all the layers. The crystalline structure typical of gypsum plaster can be seen in layers 0 and 1. Layers 2 and 3: Ca, S and O constitute the gypsum/plaster. C and O are present as from the environment, the casting resing or other sulphate species. Al is overally present as used as polishing agent, but could also, together with Si and K be present as part of silicate inclusions. Ti, Fe, Cl and Mg were also detected. Layer 0: Plaster Bulk, Ca, S and O constitute the gypsum/plaster. C and O are present as from the environment, the casting resing or other sulphate species. Al is overally present as used as polishing agent, but could also, together with Si and K be present as part of silicate inclusions. Mg and Fe were detected. | Map Sum Spectrum | Line Type | Wt% | Wt% Sigma | Atomic % |  |  |  | Casting Resin | Gypsum | Carbonate | Wax/resin | C=O ester carbonyl | SO overtone | Unknown |  | Baseline and Kubelka-Munk corrected
| C | K series | 66 | 0.21 | 75.16 | 13 | C, O, Ca, S, Si, Al, Mg, K, Fe | 0 |  | C | K series | 69.07 | 0.08 | 76.8 |  | 67 | 0 | 1312, 1760 |  |  | 784, 880, 1168, 1392, 1472, 1568, 2832, 2960 |  | 2352 |  | Spectrum 67
| O | K series | 24.77 | 0.19 | 21.17 | 14 | C, O, Si, Mg, S, Ca, Al | 0 |  | O | K series | 25.14 | 0.08 | 20.98 |  | 68 | 0 | 1312, 1760 | 1600 | 800 | 880, 1152, 1392, 1472, 1664, 2864, 2945 |  | 2320
| Mg | K series | 0.16 | 0.01 | 0.09 | 15 | C, O, Ca, S, Si, Al, Mg, K, Fe, Cl, Ti | 2-3 |  | Mg | K series | 0.09 | 0.01 | 0.05 |  | 69 | 0 | 1312, 1760 | 1616 |  | 784, 864, 1088, 1152, 1472, 2848, 2944 |  | 2352
| Al | K series | 0.63 | 0.02 | 0.32 |  |  |  |  | Al | K series | 0.35 | 0.01 | 0.18 |  | 70 | 1 | 1312, 1760 | 1616 |  | 784, 1168, 1408 |  | 2336
| Si | K series | 0.75 | 0.02 | 0.36 | *elements below 5% atomic % |  |  |  | Si | K series | 0.19 | 0.01 | 0.09 |  | 71 | 2-3 | 1312, 1760 | 1616 |  | 864, 1088, 1152, 1392, 1472, 1520, 2864 |  | 2336
| S | K series | 3.26 | 0.03 | 1.39 |  |  |  |  | S | K series | 2.28 | 0.01 | 0.95 |  | 72 | 2-3 | 1312, 1760 |  |  | 784, 1088, 1184, 1392, 1472, 1536, 2960 |  | 2352
| K | K series | 0.16 | 0.01 | 0.06 |  |  |  |  | Cl | K series | 0.05 | 0 | 0.02 |  | 73 | 0 | 1312, 1760 | 1648 |  | 784, 1088, 1168, 1472 |  | 2352
| Ca | K series | 4.13 | 0.04 | 1.41 |  |  |  |  | Ca | K series | 2.79 | 0.01 | 0.93 |  | 74 | 0 | 1312, 1760 | 1600 |  | 784, 864, 1088, 1168, 1472, |  | 2336
| Fe | K series | 0.14 | 0.02 | 0.03 |  |  |  |  | Fe | K series | 0.03 | 0.01 | 0.01 |  | 75 | 0 | 1312, 1760 |  |  | 784, 1088, 1152, 1184, 1360, 1456, 1584, 1664, 2896, 2960 |  | 2224
| Total |  | 100 |  | 100 |  |  |  |  | Total |  | 100 |  | 100
| Spectrum 14 | Line Type | Wt% | Wt% Sigma | Atomic %
| C | K series | 42.54 | 0.21 | 53.74
| O | K series | 39.1 | 0.2 | 37.08
| Mg | K series | 3.71 | 0.04 | 2.31 | [19 empty] | Spectrum 68
| Al | K series | 1.18 | 0.02 | 0.66
| Si | K series | 4.39 | 0.04 | 2.37
| S | K series | 4.17 | 0.04 | 1.97
| Ca | K series | 4.91 | 0.04 | 1.86
| Total |  | 100 |  | 100
Spectra location on BSE image.
| Spectrum 15 | Line Type | Wt% | Wt% Sigma | Atomic %
| C | K series | 63.64 | 0.24 | 72.65
| O | K series | 27.57 | 0.23 | 23.63
| Mg | K series | 0.66 | 0.02 | 0.37
| Al | K series | 0.98 | 0.02 | 0.5
| Si | K series | 1.48 | 0.02 | 0.72
| S | K series | 2.27 | 0.03 | 0.97
| Cl | K series | 0.08 | 0.01 | 0.03 | [19 empty] | Spectrum 69
| K | K series | 0.1 | 0.01 | 0.04
| Ca | K series | 3.03 | 0.03 | 1.04
| Ti | K series | 0.06 | 0.01 | 0.02
| Fe | K series | 0.12 | 0.02 | 0.03
| Total |  | 100 |  | 100
Spectrum 70
BSE image.
Spectrum 71
Spectrum 72
Spectrum 73
Spectrum 74
Spectrum 75
0
1
2-3

## Sample 4
[15 empty] | FTIR | Spectrum | Layer | peaks (cm-1) | [8 empty] | GC-MS
SEM-EDS | Spectrum 16 | Line Type | Wt% | Wt% Sigma | Atomic % | Spectrum | Element (decreasing Atomic %) | Layer | GENERAL NOTES: the sample is mostly made of C, O, S and Ca. Al is overally present as used as polishing agent, but could also, together with K and Si be present as part of silicate inclusions. The surface layers are mostly made of Pb, Mg, Cl, Si and Al. Fe and Mn were detected. The crystalline structure typical of gypsum plaster can be seen in layers 0 and 1. Layers 1 and 2: Ca, S and O constitute the gypsum/plaster. C and O are present as from the environment, the casting resing or other sulphate species. Al is overally present as used as polishing agent, but could also, together with K and Si be present as part of silicate inclusions. Pb, Cl, Fe, Na, K and Mn were also detected. Layer 0: Plaster Bulk, Ca, S and O constitute the gypsum/plaster. C and O are present as from the environment, the casting resing or other sulphate species. Al is overall present as used as polishing agent, but could also, together with Si be present as part of silicate inclusions. Mgl was detected and can be an exchangeable element. | Map Sum Spectrum | Line Type | Wt% | Wt% Sigma | Atomic % |  |  |  | Casting Resin | Gypsum | Carbonate | Wax/resin | C=O ester carbonyl | SO overtone | Unknown |  | Baseline and Kubelka-Munk corrected
| C | K series | 41.82 | 0.24 | 54.53 | 16 | C, O, S, Ca, Mg, Al, Si | 0 |  | C | K series | 55.69 | 0.06 | 66.97 |  | 76 | 1 | 1312 | 1616 | 1776 | 880, 960, 1040, 1232, 1472, 2896, 2970 |  | 2320 |  | Spectrum 76 |  |  | REPRO.1890-81_4-01 | py-TMAH (2 µl) | PaintpyrolysisTMAH30m.meth
| O | K series | 36.94 | 0.22 | 36.17 | 17 | C, O, S, Ca, Al, Si, Mg | 0 |  | O | K series | 30.28 | 0.06 | 27.34 |  | 77 | 1 | 1328, 1760 | 1616 |  | 960, 1232, 1520, 2864, 2961 |  | 2288
| Mg | K series | 0.16 | 0.02 | 0.1 | 18 | C, O, S, Ca, Pb, Cl, Si, Mg, Na, Al, K, Fe | 2 |  | Na | K series | 0.04 | 0.01 | 0.02 |  | 78 | 2 | 1328, 1760 | 1632 |  | 1232, 1392, 1456, 1520, 2864, 2960 |  | 2208 | [7 empty] | PEAK LIST
| Al | K series | 0.1 | 0.02 | 0.06 | 19 | C, O, Pb, Cl, Fe, Si, Ca, Al, Na, K, Mn | 1 |  | Mg | K series | 0.12 | 0 | 0.07 |  | 79 | 2 | 1312, 1760 |  |  | 912, 1008, 1072, 1216, 1488, 1552, 1664, 2832, 2952 |  | 2144 | [7 empty] | REPRO1890-81-4_01.RAW
| Si | K series | 0.06 | 0.02 | 0.03 |  |  |  |  | Al | K series | 0.19 | 0 | 0.1 |  | 80 | 2 | 1312, 1760 | 1616 | 800 | 896, 1088, 1216, 1456, 1536, 1680, 2896, 2992 |  | 2352 | [7 empty] | RT: 0.00 - 55.00
| S | K series | 9.51 | 0.06 | 4.65 | *elements below 5% atomic % |  |  |  | Si | K series | 0.11 | 0 | 0.06 |  | 81 | 2 | 1312, 1760 | 1616 | 800 | 1200, 1472, 1536, 2848 |  | 2320 | [7 empty] | Number of detected peaks: 165
| Ca | K series | 11.41 | 0.07 | 4.46 |  |  |  |  | S | K series | 6.1 | 0.01 | 2.75 |  | 82 | 1 | 1328, 1760 | 1616 |  | 784, 1216, 1472, 2912 |  | 2336 | [7 empty] | Apex RT | Start RT | End RT | Area | %Area | Height | %Height | RT: 3.90 | RT | m/z | Assignment | Formula
| Total |  | 100 |  | 100 |  |  |  |  | Cl | K series | 0.06 | 0 | 0.03 |  | 83 | 1 | 1328, 1760 | 1616 |  | 1168, 1504, 2816 |  | 2320 | [7 empty] | 3.05 | 2.44 | 3.38 | 639614636.9 | 2.68 | 26012079.3 | 0.39 |  | 3.9 | 42(37), 58(100), 83(76) | 2-Propanone, 1-(dimethylamino)- | C5H11NO
[10 empty] | Ca | K series | 7.4 | 0.02 | 2.67 |  | 84 | 1 | 1328 |  | 1776 | 880, 1040, 1232, 1568, 1680, 2800 |  | 2304 | [7 empty] | 3.48 | 3.45 | 3.55 | 2337557.929 | 0.01 | 914724.433 | 0.01 |  | 4.16 | 45(100), 58(35), 74(66), 91(4) | Ethanamine, 2-methoxy- | C3H9NO
[10 empty] | Fe | K series | 0.02 | 0.01 | 0.01 |  | 85 | 1 |  | 1632 | 1776 | 896, 1008, 1072, 1216, 1296, 1392, 2848, 2960 |  | 2304 | [7 empty] | 3.66 | 3.55 | 3.87 | 29745198.1 | 0.12 | 3898373.676 | 0.06 |  | 5.63 | 45(42), 58(100), 72(6), 88(39), 119(3) | Ethanol, 2-[2-(2-methoxyethoxy)ethoxy]- | C7H16O4
| Spectrum 17 | Line Type | Wt% | Wt% Sigma | Atomic % |  |  |  |  | Total |  | 100 |  | 100 | [16 empty] | 3.9 | 3.87 | 4.08 | 178065774.5 | 0.75 | 50728397.1 | 0.76 |  | 5.98 | 42(13), 58(100), 117(15) | 1,2-Ethanediamine, N'-ethyl-N,N-dimethyl- | C6H16N2
| C | K series | 40.29 | 0.24 | 52.88 | [25 empty] | 4.16 | 4.08 | 4.69 | 546971575.6 | 2.29 | 115497448.5 | 1.73 |  | 6.62 | 42(16), 58(43), 65(17), 79(100), 95(12), 109(7) | Methanesulfonic acid, methyl ester | C2H6O3S
| O | K series | 38.02 | 0.22 | 37.47 | [25 empty] | 4.86 | 4.74 | 5.26 | 144706794.9 | 0.61 | 29190276.1 | 0.44 |  | 7.11 | 42(8), 56(7), 72(100), 131(2) | N,N'-Diisopropylethylenediamine | C8H20N2
| Mg | K series | 0.18 | 0.02 | 0.12 | [25 empty] | 5.32 | 5.26 | 5.37 | 13981550.2 | 0.06 | 5841476.829 | 0.09 |  | 8.45 | 42(19), 58(42), 70(8), 86(100), 110(5), 128(51) | 1,2-Ethanediamine, N,N-diethyl-N'-methyl- | C7H18N2
| Al | K series | 0.53 | 0.02 | 0.31 | [25 empty] | 5.63 | 5.37 | 5.91 | 521226913.7 | 2.18 | 63779377.1 | 0.96 |  | 9.19 | 44(100), 57(18), 86(63), 128(47) | Unidentified amine fragment
| Si | K series | 0.36 | 0.02 | 0.2 | [19 empty] | Spectrum 77 | [5 empty] | 5.98 | 5.91 | 6.31 | 3345077406.6 | 14.02 | 920361697.8 | 13.81 |  | 10.11 | 42(13), 59(40), 87(17), 115(100) | Gly-Gly-Gly | C6H11N3O4
| S | K series | 9.26 | 0.06 | 4.55 | [25 empty] | 6.4 | 6.33 | 6.45 | 1546740.468 | 0.01 | 403983.807 | 0.01 |  | 10.46 | 44(99), 58(100), 86(25), 100(54), 142(65) | 2-Nonanone | C9H18O
| Ca | K series | 11.35 | 0.07 | 4.47 | [25 empty] | 6.62 | 6.45 | 6.9 | 294298850.6 | 1.23 | 74385957.8 | 1.12 | RT: 4.16 | 11.42 | 42(11), 58(100), 70(9), 89(5), 116(5) | 1,2-Ethanediamine, N'-ethyl-N,N-dimethyl- | C6H16N2
| Total |  | 100 |  | 100 | [25 empty] | 7.11 | 6.9 | 7.55 | 1808821125.9 | 7.58 | 659945926.1 | 9.9 |  | 12.73 | 42(11), 58(100), 128(3), 175(3) | Arginine | C6H14N4O2
[31 empty] | 7.58 | 7.55 | 7.69 | 6380900.991 | 0.03 | 1343753.374 | 0.02 |  | 13.18 | 58(34), 88(23), 99(30), 116(41), 130(100), 142(10) | Unidentified amine fragment
[31 empty] | 7.86 | 7.69 | 8.07 | 84957421.92 | 0.36 | 9015086.173 | 0.14 |  | 13.44 | 55(12), 59(21), 72(100), 101(7), 114(14), 130(5), 143(6) | Unidentified amine fragment
| Spectrum 18 | Line Type | Wt% | Wt% Sigma | Atomic % | Spectra location on BSE image. | [24 empty] | 8.09 | 8.07 | 8.42 | 89783264.1 | 0.38 | 12369178.5 | 0.19 |  | 13.55 | 45(100), 58(58), 74(63), 83(33), 101(15), 110(47), 147(5), 162(5) | FA fragment
| C | K series | 49.95 | 0.31 | 66.1 | [25 empty] | 8.45 | 8.42 | 8.56 | 102857885.3 | 0.43 | 36207129.5 | 0.54 |  | 14.75 | 58(12), 83(6), 99(4), 116(100), 139(5), 173(4) | Unidentified amine fragment
| O | K series | 27.5 | 0.24 | 27.32 | [25 empty] | 8.89 | 8.56 | 9.06 | 159324954.0 | 0.67 | 9951616.489 | 0.15 |  | 14.89 | 42(41), 59(81), 74(89), 83(72), 87(33), 111(26), 115(100), 125(46), 157(33), 166(5), 180(5) | 10-Undecenoic acid, methyl ester | C12H22O2
| Na | K series | 0.15 | 0.03 | 0.11 | [25 empty] | 9.19 | 9.06 | 9.59 | 7374733891.9 | 30.91 | 2171138619.8 | 32.57 |  | 15.31 | 42(9), 58(21), 83(6), 99(4), 116(100), 149(4), 173(4) | Unidentified amine fragment
| Mg | K series | 0.27 | 0.02 | 0.18 | [25 empty] | 9.8 | 9.59 | 9.88 | 53237456.2 | 0.22 | 19469203.7 | 0.29 |  | 16.25 | 41(30), 55(74), 69(77), 74(100), 83(51), 87(46), 97(58), 111(31), 129(77), 138(98), 171(60) | Tridecanoic acid | C13H26O2
| Al | K series | 0.19 | 0.02 | 0.11 | [25 empty] | 10.11 | 9.88 | 10.41 | 183937194.0 | 0.77 | 43848070.81 | 0.66 |  | 16.35 | 44(5), 58(14), 77(18), 92(5), 104(4), 133(6), 149(5), 163(100), 194(4) | Dimethyl phthalate | C10H10O4
| Si | K series | 0.35 | 0.02 | 0.2 | [25 empty] | 10.46 | 10.41 | 10.58 | 216593302.0 | 0.91 | 131127437.4 | 1.97 | RT: 5.63 | 17.5 | 43(18), 55(59), 59(31), 74(62), 83(59), 87(26), 97(19), 111(56), 124(27), 143(30), 152(100), 185(38) | Nonanedioic acid, monomethyl ester | C10H18O4 | A/P | 3.923256
| S | K series | 5.06 | 0.06 | 2.51 | [25 empty] | 10.69 | 10.58 | 10.76 | 29986117.8 | 0.13 | 8622241.831 | 0.13 |  | 18.69 | 44(41), 55(84), 58(100), 74(81), 87(35), 99(39), 115(38), 125(53), 138(40), 149(5), 157(5), 175(5), 190(42), 199(41) | FA fragment |  | P/S | 1.528402 | linseed oil
| Cl | K series | 0.76 | 0.03 | 0.34 | [25 empty] | 10.81 | 10.77 | 10.84 | 932992.885 | 0 | 400252.987 | 0.01 |  | 19.25 | 45(86), 58(74), 71(56), 75(100), 85(82), 101(64), 115(33), 139(29), 152(5), 161(37), 183(5), 193(5), 215(5) | Unidentified terpenoid fragment
| K | K series | 0.16 | 0.02 | 0.07 | [19 empty] | Spectrum 78 | [5 empty] | 11.42 | 10.84 | 11.63 | 600697007.5 | 2.52 | 181583167.5 | 2.72 |  | 19.4 | 45(77), 58(96), 77(38), 85(78), 95(5), 109(44), 122(5), 137(58), 165(5), 182(43), 193(100), 224(5), 236(5) | Unidentified terpenoid fragment
| Ca | K series | 5.72 | 0.06 | 2.27 | [25 empty] | 11.66 | 11.63 | 11.8 | 74159600.8 | 0.31 | 27954880.1 | 0.42 |  | 21.67 | 55(21), 74(100), 87(67), 115(7), 129(8), 143(20), 171(7), 185(7), 199(5), 227(11), 239(5), 270(5) | methyl palmitate | C17H34O2
| Fe | K series | 0.21 | 0.03 | 0.06 | [25 empty] | 11.85 | 11.8 | 12.08 | 74665871.6 | 0.31 | 18938235.86 | 0.28 |  | 23.35 | 41(57), 58(100), 69(64), 91(69), 105(5), 115(52), 121(63), 145(45), 155(5), 167(69), 179(50), 191(58), 203(61), 215(5), 231(5), 247(5), 262(94), 275(68), 307(5), 322(5) | jalaric acid
| Pb | M series | 9.67 | 0.19 | 0.74 | [25 empty] | 12.12 | 12.08 | 12.19 | 22727824.9 | 0.1 | 9763279.759 | 0.15 |  | 23.58 | 43(23), 55(34), 74(100), 87(68), 115(5), 143(27), 199(14), 255(5), 298(5) | methyl stearate | C19H38O2
| Total |  | 100 |  | 100 | [25 empty] | 12.26 | 12.19 | 12.34 | 22739553.5 | 0.1 | 6639886.074 | 0.1 |  | 24.52 | 45(86), 58(100), 79(79), 91(85), 105(5), 115(64), 159(5), 169(60), 189(55), 201(60), 206(71), 238(69), 260(5), 288(5), 305(5), 320(94), 337(5) | shellolic acid
[31 empty] | 12.43 | 12.34 | 12.48 | 15679778.0 | 0.07 | 5618144.133 | 0.08 |  | 25.3 | 45(77), 55(100), 74(62), 81(65), 95(53), 111(37), 121(5), 139(5), 155(49), 171(5), 187(5), 199(5), 215(5), 233(5), 247(5), 281(5), 306(5), 335(5) | Unidentified triterpenoid fragment
[31 empty] | 12.73 | 12.48 | 12.87 | 158887556.0 | 0.67 | 50191170.6 | 0.75 |  | 25.81 | 45(33), 58(21), 71(100), 95(81), 109(25), 137(39), 159(49), 185(10), 201(77), 259(5) | aleuritic acid
| Spectrum 19 | Line Type | Wt% | Wt% Sigma | Atomic % | [25 empty] | 12.94 | 12.87 | 13.11 | 76876051.9 | 0.32 | 12956414.1 | 0.19 |  | 26.52 | 45(40), 55(36), 71(100), 81(26), 95(85), 109(31), 137(35), 159(38), 187(34), 201(43) | aleuritic acid
| C | K series | 35.32 | 0.4 | 64.66 | [25 empty] | 13.18 | 13.11 | 13.41 | 144318273.8 | 0.6 | 46953714.7 | 0.7
| O | K series | 20.46 | 0.25 | 28.12 | [25 empty] | 13.44 | 13.41 | 13.72 | 211261674.9 | 0.89 | 41847786.1 | 0.63
| Na | K series | 0.21 | 0.05 | 0.2 | [25 empty] | 13.95 | 13.72 | 14.03 | 41360623.4 | 0.17 | 4450216.156 | 0.07 | RT: 5.98
| Al | K series | 0.32 | 0.03 | 0.26 | [25 empty] | 14.28 | 14.03 | 14.66 | 132408871.4 | 0.55 | 10686220.2 | 0.16
| Si | K series | 0.7 | 0.03 | 0.54 | [25 empty] | 14.75 | 14.66 | 15.2 | 372200084.3 | 1.56 | 82511409.9 | 1.24
| Cl | K series | 1.44 | 0.06 | 0.89 | [25 empty] | 15.31 | 15.2 | 15.64 | 211796288.5 | 0.89 | 72204295.7 | 1.08
| K | K series | 0.22 | 0.03 | 0.12 | [25 empty] | 15.71 | 15.64 | 15.78 | 16267497.1 | 0.07 | 4809964.603 | 0.07
| Ca | K series | 0.8 | 0.04 | 0.44 | [19 empty] | Spectrum 79 | [5 empty] | 15.8 | 15.78 | 15.93 | 16497850.9 | 0.07 | 2610220.036 | 0.04
| Mn | K series | 0.2 | 0.05 | 0.08 | [25 empty] | 16.25 | 15.93 | 16.79 | 487200380.1 | 2.04 | 127683131.6 | 1.92
| Fe | K series | 1.41 | 0.06 | 0.56 | [25 empty] | 16.91 | 16.79 | 16.98 | 23443455.4 | 0.1 | 7782327.744 | 0.12
| Pb | M series | 38.92 | 0.32 | 4.13 | [25 empty] | 17.02 | 16.98 | 17.1 | 16934097.9 | 0.07 | 5966994.825 | 0.09
| Total |  | 100 |  | 100 | [25 empty] | 17.23 | 17.1 | 17.31 | 44535654.3 | 0.19 | 6938239.869 | 0.1
[31 empty] | 17.5 | 17.31 | 17.71 | 890821310.1 | 3.73 | 558257459.1 | 8.37
[31 empty] | 17.87 | 17.71 | 18.01 | 104849373.8 | 0.44 | 16520869.9 | 0.25
[31 empty] | 18.29 | 18.01 | 18.45 | 80352293.3 | 0.34 | 12338475.48 | 0.19
[31 empty] | 18.69 | 18.45 | 18.95 | 148455565.3 | 0.62 | 28496095.0 | 0.43
[31 empty] | 18.99 | 18.95 | 19.16 | 84675022.6 | 0.35 | 23473492.1 | 0.35 | RT: 6.62
[31 empty] | 19.25 | 19.16 | 19.74 | 240694960.1 | 1.01 | 41463546.7 | 0.62
[31 empty] | 19.81 | 19.74 | 19.98 | 68286639.4 | 0.29 | 15089345.2 | 0.23
[6 empty] | BSE image. | [24 empty] | 20.02 | 19.98 | 20.15 | 50050513.3 | 0.21 | 18532593.15 | 0.28
[31 empty] | 20.22 | 20.15 | 20.7 | 179983186.9 | 0.75 | 14063737.4 | 0.21
[31 empty] | 20.96 | 20.7 | 21.24 | 116748736.1 | 0.49 | 12761909.5 | 0.19
[25 empty] | Spectrum 80 | [5 empty] | 21.36 | 21.24 | 21.39 | 22603789.6 | 0.09 | 6325866.774 | 0.09
[31 empty] | 21.67 | 21.39 | 21.86 | 227061758.2 | 0.95 | 72459028.8 | 1.09
[31 empty] | 22.06 | 21.86 | 22.3 | 156358208.1 | 0.66 | 17661316.7 | 0.26
[31 empty] | 22.37 | 22.3 | 22.49 | 43049041.2 | 0.18 | 11251338.6 | 0.17
[31 empty] | 22.74 | 22.49 | 22.84 | 115532385.4 | 0.48 | 15841881.9 | 0.24
[31 empty] | 23.04 | 22.84 | 23.24 | 95501876.4 | 0.4 | 13420739.9 | 0.2
[31 empty] | 23.35 | 23.24 | 23.53 | 200766486.6 | 0.84 | 64649314.32 | 0.97
[31 empty] | 23.58 | 23.53 | 23.69 | 148561537.2 | 0.62 | 47387982.6 | 0.71
[31 empty] | 23.82 | 23.69 | 24.28 | 312512832.5 | 1.31 | 33972671.28 | 0.51 | RT: 7.11
[31 empty] | 24.52 | 24.28 | 24.63 | 277318528.7 | 1.16 | 88470895.9 | 1.33
[31 empty] | 24.75 | 24.65 | 25.11 | 200742384.8 | 0.84 | 21606913.2 | 0.32
[31 empty] | 25.3 | 25.11 | 25.49 | 178377571.8 | 0.75 | 46530599.7 | 0.7
[31 empty] | 25.55 | 25.49 | 25.63 | 35960944.3 | 0.15 | 8601157.865 | 0.13
[31 empty] | 25.81 | 25.63 | 25.96 | 522709238.9 | 2.19 | 199980743.8 | 3
[31 empty] | 26.1 | 25.96 | 26.25 | 31810163.9 | 0.13 | 7463085.414 | 0.11
[25 empty] | Spectrum 81 | [5 empty] | 26.29 | 26.25 | 26.35 | 17683922.5 | 0.07 | 7643772.039 | 0.11
[31 empty] | 26.52 | 26.35 | 26.83 | 239688464.7 | 1 | 69410919.8 | 1.04
[31 empty] | 26.89 | 26.83 | 27 | 87169354.5 | 0.37 | 29622825.1 | 0.44
[31 empty] | 27.2 | 27.01 | 27.42 | 31497584.0 | 0.13 | 3363718.935 | 0.05
[31 empty] | 27.79 | 27.42 | 27.98 | 50850949.0 | 0.21 | 4734511.696 | 0.07
[31 empty] | 28.06 | 27.98 | 28.22 | 10729624.4 | 0.04 | 1931216.279 | 0.03
[31 empty] | 28.3 | 28.22 | 28.61 | 17234275.3 | 0.07 | 1850279.164 | 0.03 | RT: 8.45
[31 empty] | 28.67 | 28.61 | 28.87 | 9328001.138 | 0.04 | 1425924.541 | 0.02
[31 empty] | 28.95 | 28.87 | 28.99 | 1192253.836 | 0 | 269040.059 | 0
[31 empty] | 29.29 | 28.99 | 29.39 | 12124472.1 | 0.05 | 1165657.69 | 0.02
[31 empty] | 29.63 | 29.39 | 29.84 | 17222482.2 | 0.07 | 1401080.21 | 0.02
[31 empty] | 29.88 | 29.84 | 30.13 | 6566801.491 | 0.03 | 694011.876 | 0.01
[31 empty] | 30.17 | 30.13 | 30.23 | 1359882.472 | 0.01 | 387365.987 | 0.01
[31 empty] | 30.33 | 30.23 | 30.39 | 2191607.76 | 0.01 | 510437.05 | 0.01
[31 empty] | 30.66 | 30.39 | 31.02 | 16248651.5 | 0.07 | 1408410.109 | 0.02
[25 empty] | Spectrum 82 | [5 empty] | 31.06 | 31.02 | 31.2 | 2721077.296 | 0.01 | 482332.788 | 0.01
[31 empty] | 31.38 | 31.2 | 31.74 | 23854971.3 | 0.1 | 2524791.702 | 0.04
[31 empty] | 31.78 | 31.74 | 32.17 | 5690747.283 | 0.02 | 483819.252 | 0.01
[31 empty] | 32.25 | 32.17 | 32.33 | 1052074.627 | 0 | 250291.671 | 0 | RT: 9.19
[31 empty] | 32.53 | 32.33 | 32.55 | 2019572.865 | 0.01 | 237125.179 | 0
[31 empty] | 32.87 | 32.77 | 32.97 | 1478696.004 | 0.01 | 213974.153 | 0
[31 empty] | 33.21 | 32.97 | 33.43 | 8257857.118 | 0.03 | 625189.398 | 0.01
[31 empty] | 33.63 | 33.43 | 33.75 | 3582432.452 | 0.02 | 423485.7 | 0.01
[31 empty] | 34.03 | 33.77 | 34.27 | 5676134.819 | 0.02 | 565264.778 | 0.01
[31 empty] | 34.37 | 34.27 | 34.39 | 1000529.109 | 0 | 197386.082 | 0
[31 empty] | 34.51 | 34.39 | 34.67 | 1961876.826 | 0.01 | 282774.045 | 0
[31 empty] | 34.87 | 34.67 | 34.99 | 2720043.888 | 0.01 | 243607.239 | 0
[31 empty] | 35.03 | 34.99 | 35.15 | 1536489.602 | 0.01 | 270485 | 0
[31 empty] | 35.29 | 35.15 | 35.35 | 2011817.097 | 0.01 | 252990.94 | 0
[31 empty] | 35.73 | 35.35 | 35.77 | 4548345.506 | 0.02 | 346562.178 | 0.01
[25 empty] | Spectrum 83 | [5 empty] | 35.83 | 35.77 | 35.85 | 683415.278 | 0 | 232974.75 | 0 | RT:10.11
[31 empty] | 36.09 | 35.85 | 36.21 | 4003231.083 | 0.02 | 378316.008 | 0.01
[31 empty] | 36.39 | 36.21 | 36.63 | 4669407.868 | 0.02 | 353551.654 | 0.01
[31 empty] | 36.65 | 36.63 | 36.74 | 530759.125 | 0 | 151925.862 | 0
[31 empty] | 36.76 | 36.74 | 36.82 | 513085.274 | 0 | 199410.326 | 0
[31 empty] | 36.88 | 36.82 | 36.92 | 583573.612 | 0 | 173234.676 | 0
[31 empty] | 37.14 | 37.06 | 37.16 | 626362.022 | 0 | 147147.007 | 0
[31 empty] | 37.22 | 37.16 | 37.4 | 1393054.116 | 0.01 | 205338.553 | 0
[31 empty] | 37.58 | 37.4 | 37.72 | 5399593.638 | 0.02 | 509975.179 | 0.01
[31 empty] | 37.82 | 37.72 | 37.88 | 1456173.62 | 0.01 | 260313.614 | 0
[31 empty] | 37.94 | 37.88 | 38.14 | 2224608.842 | 0.01 | 230927.998 | 0
[31 empty] | 38.48 | 38.22 | 38.54 | 1409727.422 | 0.01 | 104110.428 | 0
[31 empty] | 38.82 | 38.54 | 38.9 | 3770699.354 | 0.02 | 303401.351 | 0 | RT: 10.46
[31 empty] | 39 | 38.9 | 39.18 | 1544862.539 | 0.01 | 163383.866 | 0
[31 empty] | 39.28 | 39.18 | 39.46 | 1661130.852 | 0.01 | 161267.629 | 0
[25 empty] | Spectrum 84 | [5 empty] | 39.54 | 39.46 | 39.56 | 859388.666 | 0 | 225193.586 | 0
[31 empty] | 39.64 | 39.56 | 39.88 | 1931712.736 | 0.01 | 167890.99 | 0
[31 empty] | 40.04 | 39.88 | 40.08 | 1802775.097 | 0.01 | 237711.227 | 0
[31 empty] | 40.1 | 40.08 | 40.3 | 1804427.879 | 0.01 | 201629.73 | 0
[31 empty] | 40.56 | 40.3 | 40.62 | 2572210.403 | 0.01 | 237220.241 | 0
[31 empty] | 40.76 | 40.62 | 40.78 | 1320901.136 | 0.01 | 197014.644 | 0
[31 empty] | 40.82 | 40.78 | 40.92 | 1067114.652 | 0 | 216297.031 | 0
[31 empty] | 41.22 | 40.92 | 41.4 | 5417387.17 | 0.02 | 288035.127 | 0
[31 empty] | 41.44 | 41.4 | 41.48 | 553050.021 | 0 | 193592.649 | 0
[31 empty] | 41.54 | 41.48 | 41.64 | 1384355.611 | 0.01 | 213330.124 | 0 | RT: 11.42
[31 empty] | 41.74 | 41.64 | 41.78 | 1098133.996 | 0 | 227638.367 | 0
[31 empty] | 42.12 | 41.78 | 42.38 | 6778599.631 | 0.03 | 511958.406 | 0.01
[31 empty] | 42.4 | 42.38 | 42.46 | 630019.133 | 0 | 175270.085 | 0
[31 empty] | 42.65 | 42.46 | 42.79 | 3130467.939 | 0.01 | 290202.672 | 0
[31 empty] | 42.87 | 42.79 | 43.11 | 2967993.052 | 0.01 | 196781.324 | 0
[25 empty] | Spectrum 85 | [5 empty] | 43.17 | 43.11 | 43.19 | 846579.469 | 0 | 248908.766 | 0
[31 empty] | 43.43 | 43.19 | 43.77 | 6922780.79 | 0.03 | 356209.413 | 0.01
[31 empty] | 44.02 | 43.77 | 44.22 | 3608977.088 | 0.02 | 209253.974 | 0
[31 empty] | 44.3 | 44.22 | 44.4 | 1426279.061 | 0.01 | 247599.446 | 0
[31 empty] | 44.5 | 44.4 | 44.56 | 1291701.015 | 0.01 | 233185.407 | 0
[31 empty] | 44.73 | 44.56 | 44.83 | 1970077.453 | 0.01 | 180667.593 | 0
[31 empty] | 45.11 | 44.83 | 45.39 | 6031208.484 | 0.03 | 274316.47 | 0
[31 empty] | 45.49 | 45.39 | 45.57 | 1152463.62 | 0 | 154094.028 | 0 | RT: 12.73
[31 empty] | 45.79 | 45.57 | 45.87 | 2808050.335 | 0.01 | 234808.516 | 0
[31 empty] | 46.09 | 45.87 | 46.63 | 7669832.713 | 0.03 | 299184.003 | 0
[31 empty] | 46.67 | 46.63 | 46.81 | 1029253.965 | 0 | 131891.198 | 0
[31 empty] | 46.91 | 46.81 | 47.01 | 1034406.225 | 0 | 157840.051 | 0
[31 empty] | 47.05 | 47.01 | 47.17 | 990047.307 | 0 | 162775.108 | 0
[31 empty] | 47.45 | 47.17 | 47.49 | 2200385.868 | 0.01 | 207577.908 | 0
[31 empty] | 47.57 | 47.49 | 47.77 | 1062314.672 | 0 | 111898.908 | 0
[31 empty] | 48.17 | 47.87 | 48.51 | 6371666.887 | 0.03 | 348257.219 | 0.01
[31 empty] | 48.53 | 48.51 | 48.65 | 1017932.563 | 0 | 168488.198 | 0
[31 empty] | 48.81 | 48.65 | 48.83 | 1175396.56 | 0 | 192189.068 | 0
[31 empty] | 48.89 | 48.83 | 48.95 | 731324.989 | 0 | 153233.205 | 0
[31 empty] | 49.11 | 48.95 | 49.25 | 2560678.32 | 0.01 | 229478.729 | 0
[31 empty] | 49.51 | 49.25 | 50.07 | 9785473.389 | 0.04 | 390961.323 | 0.01 | RT: 13.18
[31 empty] | 50.31 | 50.07 | 50.51 | 7074111.664 | 0.03 | 439642.073 | 0.01
[31 empty] | 50.57 | 50.51 | 50.77 | 1896108.02 | 0.01 | 191837.203 | 0
[31 empty] | 51.03 | 50.87 | 51.11 | 978634.178 | 0 | 158495.33 | 0
[31 empty] | 51.27 | 51.23 | 51.35 | 660310.421 | 0 | 124362.381 | 0
[31 empty] | 51.43 | 51.37 | 51.47 | 468012.437 | 0 | 127472.243 | 0
[31 empty] | 51.59 | 51.47 | 51.61 | 682101.236 | 0 | 114762.732 | 0
[31 empty] | 51.87 | 51.65 | 51.97 | 1161838.881 | 0 | 136321.488 | 0
[31 empty] | 52.23 | 52.07 | 52.27 | 641770.686 | 0 | 101803.725 | 0
[31 empty] | 52.39 | 52.27 | 52.41 | 524561.134 | 0 | 86590.131 | 0
[31 empty] | 52.69 | 52.65 | 52.75 | 431090.263 | 0 | 149319.604 | 0
[31 empty] | 52.9 | 52.84 | 52.92 | 415156.648 | 0 | 140393.938 | 0
[31 empty] | 53.1 | 53.06 | 53.16 | 470129.565 | 0 | 128747.921 | 0
[31 empty] | 53.22 | 53.16 | 53.26 | 486377.133 | 0 | 100626.068 | 0
[31 empty] | 53.88 | 53.72 | 53.9 | 616748.676 | 0 | 86829.289 | 0 | RT:15.90
[31 empty] | 54.36 | 54.24 | 54.48 | 1016127.277 | 0 | 132753.821 | 0
[31 empty] | 54.7 | 54.62 | 54.84 | 1183089.376 | 0 | 192821.694 | 0 | RT: 13.44
RT: 13.55
RT: 14.75
RT: 14.89
RT: 15.31
RT: 16.25
RT: 16.35
RT: 17.50
RT: 18.69
RT: 19.25
RT: 19.40
RT: 21.67
RT: 23.35
RT: 23.58
RT: 24.52
RT: 25.30
RT: 25.81
RT: 26.52
0
1
2