## Sampling
Sample identification Code | REPRO.A.1916-3152-1 to 4
Aim of the sampling | Samples were taken in order to study the stratigrafy of the object and to identify the composition of the individual layers.
Planned investigation | OM, GC-MS, SEM-EDS and others.
IDENTIFICATION OF THE CULTURAL PROPERTY
Registration code/Inventory number | REPRO.A.1916-3152
Name/Subject | Copy of a Relief
Author/origin | Pierre de Chelles
Date/period | 1850-1900
Location | Gallery 46a
City/State | London, UK
Owner | Victoria and Albert Museum
Other
IDENTIFICATION OF THE SAMPLES
Date of sampling | 2019-01-18
The name of the person who carries out the sampling | Valentina Risdonne
The name of the person who authorized the sampling | Charlotte Hubbard
The sampling locations | See Sampling Map and description below.
Description of the samples | The locations and features of the samples are described below. All the samples are fragments taken to be representative of the object’s stratigraphy.
1. Already detached fragment taken from the PR, under two figures.
2. Fragment and dust (salt?) taken from under the figure’s hand.
3. Already detached fragment taken from an area of crack, bottom PR edge.
4. Fragment taken from and area of loss, PR edge, red paint?
Photo of sample | Photos were taken before and after the sampling. Files: REPROA1916-3152_S1-1.JPG to REPROA1916-3152_S4-3.JPG
Sampling method | Sample 1 to 4 were taken with the scalpel. All the samples were taken using disposable gloves and stored in vials. | Sample 1 | Sample 2 | Sample 3
Other related information | The Samples were properly packed and carried to Burt Hall by Valentina Risdonne.
Sample 4

## OM-BSE
| VIS | UV | BSE
Sample 1
Sample 2
Sample 3
Sample 4

## Sample 1
[15 empty] | FTIR | Spectrum | Layer | peaks (cm-1) | [8 empty] | XRD
SEM-EDS | Spectrum 1 | Line Type | Wt% | Wt% Sigma | Atomic % | Spectrum | Element (decreasing Atomic %) | Layer | EDS: the sample is mostly made of C, O, S and Ca. Al traces are present in all the layers (polishing medium or Al silicates). The top layer is mostly made of Pb and comtaims traces of Fe and Cl. The crystalline structure typical of gypsum plaster can be seen in layer 0. Layers 1 and 2: Pb is relevantly present in these layers. Ca, S and O constitute the gypsum/plaster. C and O are present as from the environment, the casting resing or other sulphate species. Al is overally present as used as polishing agent or inclusion. Cl and Fe were detected. Layer 0: Plaster Bulk, Ca, S and O constitute the gypsum/plaster. C and O are present as from the environment, the casting resing or other sulphate species. Al is overally present as used as polishing agent, but could also, together with Si be present as part of silicate inclusions. | Map Sum Spectrum | Line Type | Wt% | Wt% Sigma | Atomic % |  |  |  | Casting Resin | Gypsum | Carbonate | Wax/resin | C=O ester carbonyl | SO overtone | Unknown |  | Baseline and Kubelka-Munk corrected
| C | K series | 54.13 | 0.32 | 66.13 | 1 | C, O, Ca, S, Al, Si | 0 |  | C | K series | 56.91 | 0.09 | 68.32 |  | 33 | 0 | 1328 | 1600, 1680 | 800 | 880, 928, 1008, 1104, 1216, 1392, 1408, 1488, 2880, 2960 | 1744 | 2240 | 1968 | Spectrum 33 |  |  | Sample 1-1 | RAW | No. | 2θ, ° | d, Å | Height, cps | FWHM, ° | Int. I., cps° | Int. W., ° | Asymmetry | Decay(ηL/mL) | Decay(ηH/mH) | Size, Å
| O | K series | 29.29 | 0.32 | 26.86 | 2 | C, O, Pb, Cl, S, Al, Ca | 1-2 |  | O | K series | 28.96 | 0.08 | 26.1 |  | 34 | 0 |  |  | 800, 1776 | 860, 992, 1088, 1216, 1296, 1344, 1392, 1472, 1584, 1664, 2848, 2944 |  | 2240 | 1968 | [5 empty] | 1 | 29.33904 | 3.04172 | 44.3 | 0.1659 | 10.62 | 0.2399 | 0.746 | 1.153 | 0.484 | 517.1325
| Al | K series | 1.89 | 0.04 | 1.03 | 3 | C, O, S, Ca, Pb, Al, Cl, Fe | 1-2 |  | Na | K series | 0.03 | 0.01 | 0.02 |  | 35 | 0 | 1760 | 1616 |  | 848, 912, 1008, 1088, 1248, 1344, 1472, 1568, 2864, 2912 |  | 2208 | [6 empty] | 2 | 31.3889 | 2.8476 | 25.9 | 0.2185 | 6.11 | 0.2361 | 2.648 | 0 | 0.162 | 394.5322
| Si | K series | 0.11 | 0.02 | 0.06 |  |  |  |  | Mg | K series | 0.05 | 0.01 | 0.03 |  | 36 | 1-2 | 1328, 1760 | 1616 |  | 880, 1024, 1088, 1200, 1472, 2848 |  | 2224 | [6 empty] | 3 | 33.62354 | 2.66328 | 23.1 | 0.2167 | 5.41 | 0.234 | 1.005 | 0.087 | 0 | 399.9505
| S | K series | 6.45 | 0.07 | 2.95 | *elements below 5% atomic % |  |  |  | Al | K series | 1.78 | 0.01 | 0.95 |  | 37 | 1-2 | 1328, 1760 | 1616 |  | 784, 848, 1088, 1168, 1504, 2816, 2960 |  | 2368 | [6 empty] | 4 | 43.6535 | 2.0718 | 22 | 0.4191 | 9.84 | 0.4461 | 0.584 | 0 | 0 | 213.2733
| Ca | K series | 8.13 | 0.09 | 2.98 |  |  |  |  | Si | K series | 0.11 | 0.01 | 0.06 |  | 38 | 1-2 | 1312, 1760 | 1632 |  | 784, 848, 1008, 1088, 1168, 1472, 1536, 2880, 2960
| Total |  | 100 |  | 100 |  |  |  |  | S | K series | 4.95 | 0.02 | 2.22 |  | 39 | 1-2 | 1312, 1760 | 1600 | 800 | 864, 1088, 1136, 1216, 1408, 1520, 2816, 2928 |  | 2320 | 1968
[10 empty] | Cl | K series | 0.1 | 0.01 | 0.04 |  | 40 | 1-2 | 1312, 1760 | 1600, 1648 |  | 816, 928, 1088, 1200, 1408, 1472, 2864 | 1744 | 2272
[10 empty] | Ca | K series | 6.06 | 0.02 | 2.18 |  | 41 | 1-2 | 1328, 1760 | 1632 |  | 784, 912, 992, 1004, 1200, 1456, 1568, 2896, 2944 |  | 2288
| Spectrum 2 | Line Type | Wt% | Wt% Sigma | Atomic % |  |  |  |  | Fe | K series | 0.05 | 0.01 | 0.01 |  | 42 | 1-2 | 1328 |  | 800 | 896, 1008, 1088, 1184, 1504, 1584, 2800, 2880, 2928 | 1744 |  | 1856
| C | K series | 34.56 | 0.51 | 67.13 |  |  |  |  | Pb | M series | 1.01 | 0.05 | 0.07 |  | 43 | 1-2 | 1328, 1760 | 1616 | 800 | 1184, 1472, 1504, 2816, 2960 |  | 2304
| O | K series | 16.56 | 0.36 | 24.15 |  |  |  |  | Total |  | 100 |  | 100 | [15 empty] | A fragment of this sample was pulverised and analysed by XRD. It was possible to identify the profile of gypsum (calcium sulfate) and the diffrattogramm was compared to references from the Rigaku SmartLab Database and the most significant peaks were at 2θ = 29.34, 31.39, 33.63, 43.65
| Al | K series | 0.68 | 0.06 | 0.59
| S | K series | 1.26 | 0.14 | 0.92 | [23 empty] | SMOOTH
| Cl | K series | 2.83 | 0.11 | 1.86
| Ca | K series | 0.82 | 0.06 | 0.48 | [19 empty] | Spectrum 34
| Pb | M series | 43.28 | 0.49 | 4.87
| Total |  | 100 |  | 100
| Spectrum 3 | Line Type | Wt% | Wt% Sigma | Atomic %
| C | K series | 32.06 | 0.53 | 55.58
| O | K series | 24.38 | 0.4 | 31.73 | Spectra location on BSE image.
| Al | K series | 1.65 | 0.06 | 1.27
| S | K series | 6.58 | 0.14 | 4.27
| Cl | K series | 1.63 | 0.08 | 0.96
| Ca | K series | 6.41 | 0.11 | 3.33 | [23 empty] | PROFILE
| Fe | K series | 0.4 | 0.08 | 0.15
| Pb | M series | 26.89 | 0.46 | 2.7
| Total |  | 100 |  | 100
Spectrum 35
Spectrum 36
BSE image.
Spectrum 37
Spectrum 38
Spectrum 39
Spectrum 40
Spectrum 41
Spectrum 42
Spectrum 43
0
1-2

## Sample 2
SEM-EDS | [14 empty] | FTIR | Spectrum | Layer | peaks (cm-1)
| Spectrum 4 | Line Type | Wt% | Wt% Sigma | Atomic % | Spectrum | Element (decreasing Atomic %) | Layer | EDS: the sample is mostly made of C, O, S and Ca. Al traces are present in all the layers (polishing medium or K-Al silicates). The surface layer also contain Cl, Fe and Pb. The crystalline structure typical of gypsum plaster can be seen in layers 0. Layer 1: Ca, S and O constitute the gypsum/plaster. C and O are present as from the environment, the casting resing or other sulphate species. Al is overally present as used as polishing agent, but could also, together with Si and K be present as part of silicate inclusions. Mg is present, possibly as exchangeable element in the sulphate variety MgSO4 (more or less hydrated). Pb, Cl and Fe were also detected. Layer 0: Plaster Bulk, Ca, S and O constitute the gypsum/plaster. C and O are present as from the environment, the casting resing or other sulphate species. Al is overally present as used as polishing agent, but could also, together with Si be present as part of silicate inclusions. | Map Sum Spectrum | Line Type | Wt% | Wt% Sigma | Atomic % |  |  |  | Casting Resin | Gypsum | Carbonate | Wax/resin | C=O ester carbonyl | SO overtone | Unknown |  | Baseline and Kubelka-Munk corrected
| C | K series | 59.09 | 0.3 | 70.04 | 4 | C, O, S, Ca, Al, Si | 0 |  | C | K series | 66.71 | 0.1 | 75.37 |  | 21 | 0 | 1312, 1760 | 1600, 1648 |  | 848, 1088, 1392, 1456, 2720, 2832, 2976 |  | 2224 |  | Spectrum 21
| O | K series | 27.7 | 0.3 | 24.64 | 5 | C, O, S, Ca, Si, Al, Pb, Cl | 1 |  | O | K series | 25.44 | 0.1 | 21.58 |  | 22 | 0 | 1312 |  | 800, 1776 | 864, 1088, 1232, 1392, 1504, 1584, 2800, 2864 |  | 2144, 2240, 2416
| Al | K series | 0.62 | 0.03 | 0.33 | 6 | C, O, Si, Al, S, Ca, Mg, Fe, Pb, Cl, K | 1 |  | Mg | K series | 0.04 | 0.01 | 0.02 |  | 23 | 0 | 1312, 1760 |  |  | 768, 816, 1120, 1216, 1472, 1536, 2880 |  | 2464
| Si | K series | 0.11 | 0.02 | 0.06 |  |  |  |  | Al | K series | 0.55 | 0.01 | 0.28 |  | 24 | 0 | 1312, 1760 | 1680 | 800 | 1024, 1088, 1216, 1376, 1440, 1536, 1584, 2864 |  | 2208
| S | K series | 5.7 | 0.07 | 2.53 | *elements below 5% atomic % |  |  |  | Si | K series | 0.2 | 0.01 | 0.09 |  | 25 | 1 | 1312, 1760 | 1600 | 800 | 1024, 1088, 1120, 1184, 1472, 2848, 2960 |  | 2288
| Ca | K series | 6.78 | 0.07 | 2.41 |  |  |  |  | S | K series | 3.15 | 0.02 | 1.33 |  | 26 | 1 | 1312, 1760 | 1616 | 800 | 896, 1200, 1472, 1552, 2896 |  | 2368 | 1840
| Total |  | 100 |  | 100 |  |  |  |  | Cl | K series | 0.06 | 0.01 | 0.02 |  | 27 | 1 | 1312, 1760 |  |  | 784, 816, 1024, 1088, 1152, 1392, 1520, 1664, 2816, 2928 |  | 2288
[10 empty] | Ca | K series | 3.82 | 0.02 | 1.29 |  | 28 | 1 | 1312, 1760 | 1648 | 800 | 1136, 1520, 2944 |  | 2480
[10 empty] | Fe | K series | 0.04 | 0.01 | 0.01 |  | 29 | 1 | 1312, 1760 | 1648 | 800 | 1184, 1392, 1520, 2816, 2896 |  | 2224
| Spectrum 5 | Line Type | Wt% | Wt% Sigma | Atomic % |  |  |  |  | Total |  | 100 |  | 100 |  | 30 | 1 | 1312, 1760 | 1600 |  | 1168, 1392, 1504 |  | 2336
| C | K series | 65.37 | 0.3 | 74.39 | [10 empty] | 31 | 1 | 1312, 1760 | 1616 |  | 784, 896, 1088, 1168, 1392, 1504 |  | 2224
| O | K series | 26.92 | 0.29 | 23 | [10 empty] | 32 | 1 | 1312, 1760 | 1632 |  | 784, 1088, 1184, 1392, 1472, 1552, 2864 |  | 2336
| Al | K series | 0.63 | 0.03 | 0.32
| Si | K series | 0.98 | 0.03 | 0.47
| S | K series | 2.07 | 0.04 | 0.88
| Cl | K series | 0.07 | 0.02 | 0.03 | [19 empty] | Spectrum 22
| Ca | K series | 2.34 | 0.04 | 0.8
| Pb | M series | 1.63 | 0.16 | 0.11
| Total |  | 100 |  | 100
| Spectrum 6 | Line Type | Wt% | Wt% Sigma | Atomic %
| C | K series | 65.33 | 0.32 | 74.11 | Spectra location on BSE image.
| O | K series | 27.01 | 0.29 | 23
| Mg | K series | 0.33 | 0.02 | 0.18
| Al | K series | 1.26 | 0.03 | 0.63
| Si | K series | 2.44 | 0.04 | 1.18
| S | K series | 0.72 | 0.03 | 0.31
| Cl | K series | 0.16 | 0.02 | 0.06
| K | K series | 0.1 | 0.02 | 0.03
| Ca | K series | 0.87 | 0.03 | 0.29 | [19 empty] | Spectrum 23
| Fe | K series | 0.41 | 0.03 | 0.1
| Pb | M series | 1.38 | 0.12 | 0.09
| Total |  | 100 |  | 100
Spectrum 24
BSE image.
Spectrum 25
Spectrum 26
Spectrum 27
Spectrum 28
Spectrum 29
Spectrum 30
Spectrum 31
Spectrum 32
0
1

## Sample 3
GC-MS
SEM-EDS | Spectrum 7 | Line Type | Wt% | Wt% Sigma | Atomic % | Spectrum | Element (decreasing Atomic %) | Layer | EDS: the sample is mostly made of C, O, S and Ca. Al is overally present as used as polishing agent, but could also, together with Si be present as part of silicate inclusions. The surface layer is mostly made of Si, Al and Sr. Ba was also detected. The crystalline structure typical of gypsum plaster can be seen in layer 0. Layer 1: Si, Sr and Al are the main component of this layers. Ca, S and O constitute the gypsum/plaster. C and O are present as from the environment, the casting resing or other sulphate species. Ba was also detected. Layer 0: Plaster Bulk, Ca, S and O constitute the gypsum/plaster. C and O are present as from the environment, the casting resin or other sulphate species. Al is overally present as used as polishing agent but could also, together with Si be present as part of silicate inclusions. | Map Sum Spectrum | Line Type | Wt% | Wt% Sigma | Atomic % | FTIR | Spectrum | Layer | peaks (cm-1)
| C | K series | 61.93 | 0.29 | 72.49 | 7 | C, O, S, Ca, Al, Si | 0 |  | C | K series | 64.99 | 0.09 | 74.43 |  |  |  | Casting Resin | Gypsum | Carbonate | Wax/resin | C=O ester carbonyl | SO overtone | Unknown |  | Baseline and Kubelka-Munk corrected |  | REPROA1916-3152-3_01 | py-TMAH (2 µl) | PaintpyrolysisTMAH30m.meth
| O | K series | 25.7 | 0.3 | 22.59 | 8 | C, O, S, Ca, Al, Si | 1 |  | O | K series | 25.32 | 0.09 | 21.76 |  | 13 | 0 | 1312 | 1632 |  | 784, 896, 976, 1088, 1136, 1216, 1504, 1568, 2880, 2960 | 1744 | 2256 | 1824 | Spectrum 13
| Al | K series | 0.66 | 0.03 | 0.34 | 9 | C, O, Sr, S, Ba, Ca, Al | 1 |  | Mg | K series | 0.05 | 0.01 | 0.03 |  | 14 | 0 | 1312 |  | 1776 | 784, 848, 944, 1104, 1216, 1392, 1488, 1568, 2864 |  | 2384 | 1824 | [6 empty] | PEAK LIST
| Si | K series | 0.14 | 0.02 | 0.07 |  |  |  |  | Al | K series | 0.77 | 0.01 | 0.39 |  | 15 | 1 | 1312, 1760 | 1600 | 800 | 1200, 1440, 1488, 2848, 2928 |  | 2384 | 1824 | [6 empty] | REPROA1916-3152-3_01.RAW
| S | K series | 5.21 | 0.06 | 2.29 | *elements below 5% atomic % |  |  |  | Si | K series | 0.36 | 0.01 | 0.18 |  | 16 | 1 | 1312, 1760 | 1664 | 800 | 912, 1088, 1184, 1408, 1488, 2864, 2944 |  | 2256 | [7 empty] | RT: 0.00 - 55.02
| Ca | K series | 6.36 | 0.07 | 2.23 |  |  |  |  | S | K series | 3.74 | 0.02 | 1.6 |  | 17 | 1 | 1312, 1760 | 1600 |  | 768, 832, 1088, 1184, 1472, 2800, 2896 |  | 2368 | [7 empty] | Number of detected peaks: 180
| Total |  | 100 |  | 100 |  |  |  |  | Cl | K series | 0.05 | 0.01 | 0.02 |  | 18 | 1 | 1328, 1760 | 1648 |  | 816, 992, 1088, 1152, 1184, 1392, 1488, 2848, 2912 |  | 2272 | [7 empty] | Apex RT | Start RT | End RT | Area | %Area | Height | %Height | RT: 4.17 | RT | m/z | Assignment | Formula
[10 empty] | Ca | K series | 4.53 | 0.02 | 1.56 |  | 19 | 0 | 1328, 1760 | 1600 |  | 848, 944, 1072, 1136, 1200, 1392, 1472, 1552, 2864, 2992 |  | 2384 | 1808 | [6 empty] | 2.45 | 2.42 | 2.58 | 83861175.6 | 0.7 | 25885897.5 | 0.7 |  | 4.17 | 45(100), 59(7), 74(67) | Ethyl ether | C4H10O
[10 empty] | Fe | K series | 0.04 | 0.01 | 0.01 |  | 20 | 1 | 1312, 1760 | 1616 | 800 | 1088, 1168, 1392, 1520, 2848, 2928 |  | 2384 | [7 empty] | 2.66 | 2.61 | 2.8 | 23155648.3 | 0.19 | 5453965.62 | 0.15 |  | 4.85 | 44(9), 59(100), 73(14), 88(5) | 3-Pentanol, 2-methyl- | C6H14O
| Spectrum 8 | Line Type | Wt% | Wt% Sigma | Atomic % |  |  |  |  | Sr | L series | 0.14 | 0.02 | 0.02 | [16 empty] | 2.89 | 2.8 | 2.98 | 3415305.384 | 0.03 | 683189 | 0.02 |  | 5.53 | 42(10), 58(100), 72(9), 88(6), 116(5) | 1,2-Ethanediamine, N'-ethyl-N,N-dimethyl- | C6H16N2
| C | K series | 70.15 | 0.27 | 76.89 |  |  |  |  | Total |  | 100 |  | 100 | [16 empty] | 3.05 | 2.98 | 3.54 | 64942363.8 | 0.54 | 13024154.1 | 0.35 |  | 5.98 | 42(12), 58(100), 117(17) | 1,2-Ethanediamine, N'-ethyl-N,N-dimethyl- | C6H16N2
| O | K series | 26.42 | 0.28 | 21.74 | [25 empty] | 3.69 | 3.54 | 3.91 | 16128291.32 | 0.13 | 1377056.078 | 0.04 |  | 6.47 | 45(23), 58(51), 66(22), 79(20), 95(100), 125(7) | Sulfuric acid, dimethyl ester | C2H6O4S
| Al | K series | 0.61 | 0.03 | 0.3 | [25 empty] | 3.92 | 3.91 | 4.04 | 11049575.4 | 0.09 | 2921302.007 | 0.08 |  | 6.59 | 58(9), 65(16), 79(100), 95(11), 109(6) | Methanesulfonic acid, methyl ester | C2H6O3S
| Si | K series | 0.38 | 0.02 | 0.18 | [25 empty] | 4.17 | 4.04 | 4.74 | 699894420.0 | 5.82 | 162402964.8 | 4.37 |  | 7.13 | 42(6), 58(100), 70(9), 116(6) | 1,2-Ethanediamine, N'-ethyl-N,N-dimethyl- | C6H16N2
| S | K series | 1.1 | 0.03 | 0.45 | [25 empty] | 4.85 | 4.74 | 5.16 | 148965852.8 | 1.24 | 42925119.8 | 1.16 |  | 11.67 | 44(30), 58(100), 71(27), 74(18), 98(73), 108(16), 127(88), 139(14), 267(5), 355(5) | Monoacylglycerol fragment
| Ca | K series | 1.33 | 0.03 | 0.44 | [25 empty] | 5.21 | 5.16 | 5.27 | 8924973.89 | 0.07 | 2948152.114 | 0.08 |  | 12.74 | 42(9), 58(100), 85(2), 113(2), 175(3) | Unidentified amine fragment
| Total |  | 100 |  | 100 | [19 empty] | Spectrum 14 | [5 empty] | 5.32 | 5.27 | 5.35 | 5894581.699 | 0.05 | 2168087.752 | 0.06 |  | 13.17 | 56(15), 71(14), 88(24), 98(31), 116(41), 130(100), 141(6), 189(5) | Unidentified terpenoid fragment
[31 empty] | 5.53 | 5.35 | 5.91 | 604129893.6 | 5.02 | 101568603.1 | 2.74 |  | 13.43 | 58(9), 72(100), 91(5), 115(5), 130(5), 147(40) | Unidentified amine fragment
[31 empty] | 5.98 | 5.91 | 6.31 | 3377532494.9 | 28.06 | 1098041966.9 | 29.57 | RT: 4.85 | 14.29 | 44(16), 58(43), 86(90), 91(21), 115(23), 133(54), 143(16), 161(100), 176(17) | Unidentified terpenoid fragment
| Spectrum 9 | Line Type | Wt% | Wt% Sigma | Atomic % | [25 empty] | 6.59 | 6.36 | 6.9 | 265041479.3 | 2.2 | 72272813.0 | 1.95 |  | 14.76 | 58(11), 84(7), 109(6), 116(100), 128(6), 139(13), 152(5), 173(5) | Unidentified amine fragment
| C | K series | 38.28 | 0.53 | 58.53 | [25 empty] | 7.13 | 6.9 | 7.36 | 2483988657.1 | 20.64 | 1058126184.5 | 28.5 |  | 15.3 | 58(10), 84(4), 99(4), 116(100), 149(5), 173(5) | Unidentified amine fragment
| O | K series | 27.03 | 0.39 | 31.03 | [25 empty] | 7.41 | 7.36 | 7.62 | 20348833.5 | 0.17 | 5433714.703 | 0.15 |  | 15.42 | 58(19), 75(5), 77(28), 91(40), 105(25), 119(100), 133(25), 149(81), 165(70), 180(57) | Unidentified terpenoid fragment
| Al | K series | 0.26 | 0.04 | 0.18 | Spectra location on BSE image. | [24 empty] | 8.04 | 7.62 | 8.28 | 284495678.2 | 2.36 | 34628070.4 | 0.93 |  | 16.96 | 45(100), 58(92), 75(36), 85(53), 91(25), 113(42), 125(38), 143(35), 171(40), 185(5), 194(5), 217(5) | Unidentified terpenoid fragment
| S | K series | 8.46 | 0.12 | 4.85 | [25 empty] | 8.46 | 8.28 | 8.6 | 176750291.1 | 1.47 | 43017028.04 | 1.16 |  | 17.5 | 45(31), 55(83), 58(75), 74(79), 83(69), 87(32), 97(24), 111(61), 124(29), 143(38), 152(100), 177(5), 185(43) | methyl azelate | C10H18O4
| Ca | K series | 0.47 | 0.04 | 0.22 | [25 empty] | 8.77 | 8.6 | 9.05 | 66256281.7 | 0.55 | 3428475.844 | 0.09 |  | 19.24 | 45(77), 55(26), 71(44), 75(100), 85(76), 101(67), 115(22), 139(24), 152(15), 161(35), 170(5), 183(19), 215(5), 228(5), 260(5) | Unidentified terpenoid fragment
| Sr | L series | 23.62 | 0.28 | 4.95 | [25 empty] | 9.19 | 9.05 | 9.52 | 121391771.7 | 1.01 | 26113177.3 | 0.7 |  | 20.2 | 45(99), 58(42), 71(64), 75(77), 85(85), 101(30), 115(34), 123(5), 139(31), 161(22), 183(5), 201(5), 215(5), 231(5), 246(5) | Unidentified terpenoid fragment
| Ba | L series | 1.87 | 0.12 | 0.25 | [25 empty] | 9.61 | 9.54 | 9.87 | 39992431.7 | 0.33 | 9713020.569 | 0.26 |  | 21.67 | 55(19), 74(100), 87(63), 115(7), 129(8), 143(20), 171(6), 185(7), 199(7), 227(12), 239(5), 270(5) | methyl palmitate | C17H34O2
| Total |  | 100 |  | 100 | [25 empty] | 10.15 | 9.87 | 10.48 | 62888024.14 | 0.52 | 8552151.861 | 0.23 |  | 22.8 | 45(73), 58(100), 75(45), 91(28), 115(28), 149(24), 163(24), 177(5), 207(23), 251(5), 270(5), 299(5), 331(5) | 7-oxo-15-hydroxy-dehydroabietic acid |  | A/P | 0.5529564
[31 empty] | 10.69 | 10.48 | 10.86 | 23901950.9 | 0.2 | 4388004.677 | 0.12 |  | 23.6 | 58(41), 74(100), 87(65), 101(5), 115(10), 129(5), 143(25), 199(15), 255(13), 298(5) | methyl stearate | C19H38O2 | P/S | 1.895777 | linseed oil
[31 empty] | 11 | 10.86 | 11.09 | 14378445.2 | 0.12 | 1853667.23 | 0.05
[31 empty] | 11.42 | 11.09 | 11.58 | 536461285.0 | 4.46 | 194137475.0 | 5.23
[25 empty] | Spectrum 15 | [5 empty] | 11.67 | 11.58 | 11.79 | 42684205.33 | 0.35 | 13788075.6 | 0.37
[31 empty] | 11.91 | 11.79 | 12 | 12298942.9 | 0.1 | 2415462.057 | 0.07
[31 empty] | 12.13 | 12 | 12.49 | 51599211.6 | 0.43 | 5166382.901 | 0.14 | RT: 5.53
[31 empty] | 12.74 | 12.49 | 12.91 | 108250632.2 | 0.9 | 33216861.1 | 0.89
[31 empty] | 13.17 | 12.91 | 13.4 | 191275207.8 | 1.59 | 56649685.0 | 1.53
[31 empty] | 13.43 | 13.4 | 14.1 | 157972652.1 | 1.31 | 39025527.8 | 1.05
[31 empty] | 14.29 | 14.1 | 14.36 | 66589313.3 | 0.55 | 21878986.5 | 0.59
[31 empty] | 14.58 | 14.36 | 14.71 | 30491207.6 | 0.25 | 2678579.593 | 0.07
[31 empty] | 14.76 | 14.71 | 14.88 | 192440961.9 | 1.6 | 101338056.9 | 2.73
[31 empty] | 14.98 | 14.88 | 15.19 | 40165493.3 | 0.33 | 5659276.046 | 0.15
[31 empty] | 15.3 | 15.19 | 15.63 | 300877565.7 | 2.5 | 61319491.5 | 1.65
[31 empty] | 15.68 | 15.63 | 15.75 | 25953825.9 | 0.22 | 8819216.916 | 0.24
[31 empty] | 16.24 | 15.75 | 16.33 | 102579098.9 | 0.85 | 6736228.73 | 0.18
[31 empty] | 16.35 | 16.33 | 16.55 | 48537318.1 | 0.4 | 11456329.2 | 0.31
[31 empty] | 16.71 | 16.55 | 16.83 | 36978172.4 | 0.31 | 11534961.5 | 0.31
[25 empty] | Spectrum 16 | [5 empty] | 16.96 | 16.83 | 17.11 | 51658605.7 | 0.43 | 23079225.6 | 0.62
[31 empty] | 17.23 | 17.11 | 17.32 | 23815153.1 | 0.2 | 4086781.31 | 0.11 | RT: 5.98
[31 empty] | 17.5 | 17.32 | 17.62 | 56819529.0 | 0.47 | 22655264.4 | 0.61
[31 empty] | 17.67 | 17.62 | 18 | 64469416.2 | 0.54 | 12465338.4 | 0.34
[31 empty] | 18.19 | 18 | 18.54 | 44386880.6 | 0.37 | 4035523.58 | 0.11
[31 empty] | 18.75 | 18.54 | 18.82 | 31020926.2 | 0.26 | 4774137.349 | 0.13
[31 empty] | 18.91 | 18.82 | 19.19 | 69882108.4 | 0.58 | 16152473.2 | 0.43
[31 empty] | 19.24 | 19.19 | 19.68 | 240274894.7 | 2 | 123162052.8 | 3.32
[31 empty] | 19.76 | 19.68 | 20.16 | 59497595.6 | 0.49 | 17684585.1 | 0.48
[31 empty] | 20.2 | 20.16 | 20.53 | 172608826.7 | 1.43 | 54171499.4 | 1.46
[31 empty] | 20.64 | 20.53 | 20.74 | 12801988.9 | 0.11 | 2176164.16 | 0.06
[31 empty] | 20.92 | 20.74 | 21.04 | 36632960.1 | 0.3 | 9690315.433 | 0.26
[6 empty] | BSE image. | [24 empty] | 21.2 | 21.04 | 21.41 | 27675825.0 | 0.23 | 4910873.625 | 0.13
[31 empty] | 21.67 | 21.41 | 21.93 | 102755894.9 | 0.85 | 30884559.0 | 0.83
[31 empty] | 22.14 | 21.93 | 22.32 | 31881412.3 | 0.26 | 9310745.42 | 0.25 | RT: 6.47
[25 empty] | Spectrum 17 | [5 empty] | 22.39 | 22.32 | 22.5 | 5791275.523 | 0.05 | 2377323.967 | 0.06
[31 empty] | 22.55 | 22.5 | 22.58 | 1013877.948 | 0.01 | 440987.677 | 0.01
[31 empty] | 22.8 | 22.58 | 23.01 | 36693430.7 | 0.3 | 8356116.295 | 0.23
[31 empty] | 23.1 | 23.01 | 23.19 | 8009527.394 | 0.07 | 2211360.697 | 0.06
[31 empty] | 23.34 | 23.19 | 23.5 | 22329433.5 | 0.19 | 3440639.755 | 0.09
[31 empty] | 23.6 | 23.5 | 23.88 | 54202526.5 | 0.45 | 15941587.3 | 0.43
[31 empty] | 23.93 | 23.88 | 24.23 | 14181136.3 | 0.12 | 1358300.526 | 0.04
[31 empty] | 24.25 | 24.23 | 24.29 | 2287100.64 | 0.02 | 1184328.264 | 0.03
[31 empty] | 24.5 | 24.29 | 24.6 | 14599328.6 | 0.12 | 3248099.866 | 0.09
[31 empty] | 24.62 | 24.6 | 24.68 | 838414.27 | 0.01 | 298914.971 | 0.01
[31 empty] | 24.74 | 24.68 | 24.8 | 4534498.874 | 0.04 | 1229540.093 | 0.03
[31 empty] | 25.56 | 24.8 | 25.62 | 44578078.8 | 0.37 | 1651613.107 | 0.04
[31 empty] | 25.82 | 25.62 | 26.01 | 23406887.3 | 0.19 | 4672801.275 | 0.13 | RT: 6.59
[31 empty] | 26.11 | 26.01 | 26.36 | 8897454.747 | 0.07 | 1431985.4 | 0.04
[31 empty] | 26.54 | 26.36 | 26.83 | 13776853.5 | 0.11 | 1172466.579 | 0.03
[25 empty] | Spectrum 18 | [5 empty] | 26.89 | 26.83 | 27.26 | 7686622.329 | 0.06 | 1095839.756 | 0.03
[31 empty] | 27.3 | 27.26 | 27.53 | 4084952.821 | 0.03 | 473796.488 | 0.01
[31 empty] | 27.69 | 27.53 | 27.98 | 9046451.766 | 0.08 | 867859.554 | 0.02
[31 empty] | 28.06 | 27.98 | 28.23 | 4231665.086 | 0.04 | 418437.217 | 0.01
[31 empty] | 28.68 | 28.23 | 29.04 | 10274075.5 | 0.09 | 476255.276 | 0.01
[31 empty] | 29.3 | 29.04 | 29.46 | 5218206.632 | 0.04 | 529031.053 | 0.01
[31 empty] | 29.64 | 29.5 | 30.06 | 6414162.693 | 0.05 | 529853.492 | 0.01
[31 empty] | 30.18 | 30.06 | 30.24 | 1552396.039 | 0.01 | 242728.429 | 0.01
[31 empty] | 30.72 | 30.32 | 30.9 | 6853190.641 | 0.06 | 448026.736 | 0.01
[31 empty] | 30.94 | 30.9 | 31.06 | 1134186.657 | 0.01 | 178191.76 | 0
[31 empty] | 31.36 | 31.16 | 31.68 | 6453651.187 | 0.05 | 428568.862 | 0.01
[31 empty] | 31.74 | 31.68 | 31.8 | 573958.868 | 0 | 184890.132 | 0 | RT: 7.13
[31 empty] | 31.98 | 31.8 | 32 | 1091583.932 | 0.01 | 155165.14 | 0
[31 empty] | 32.1 | 32 | 32.22 | 1529177.571 | 0.01 | 209093.362 | 0.01
[31 empty] | 32.45 | 32.22 | 32.47 | 1697344.665 | 0.01 | 241163.98 | 0.01
[25 empty] | Spectrum 19 | [5 empty] | 32.49 | 32.47 | 32.57 | 664961.187 | 0.01 | 134875.272 | 0
[31 empty] | 32.59 | 32.57 | 32.65 | 664871.442 | 0.01 | 206766.685 | 0.01
[31 empty] | 32.81 | 32.65 | 32.83 | 1657072.651 | 0.01 | 240920.663 | 0.01
[31 empty] | 33.19 | 32.83 | 33.45 | 7239723.78 | 0.06 | 390258.243 | 0.01
[31 empty] | 33.51 | 33.45 | 33.59 | 844971.905 | 0.01 | 197491.702 | 0.01
[31 empty] | 33.61 | 33.59 | 33.75 | 895550.644 | 0.01 | 137169.216 | 0
[31 empty] | 33.83 | 33.75 | 33.95 | 1035937.595 | 0.01 | 141769.883 | 0
[31 empty] | 34.05 | 33.95 | 34.27 | 3179227.731 | 0.03 | 311340.376 | 0.01
[31 empty] | 34.41 | 34.27 | 34.49 | 1687297.051 | 0.01 | 205192.752 | 0.01
[31 empty] | 34.55 | 34.49 | 34.57 | 535714.623 | 0 | 178723.141 | 0 | RT: 11.42
[31 empty] | 34.77 | 34.57 | 34.79 | 1396701.536 | 0.01 | 180324.874 | 0
[31 empty] | 35.01 | 34.79 | 35.07 | 2289036.801 | 0.02 | 270635.783 | 0.01
[31 empty] | 35.17 | 35.07 | 35.29 | 1756222.553 | 0.01 | 230598 | 0.01
[31 empty] | 35.31 | 35.29 | 35.55 | 1667047.574 | 0.01 | 167860.817 | 0
[31 empty] | 35.89 | 35.59 | 36.23 | 7606578.803 | 0.06 | 335079.489 | 0.01
[25 empty] | Spectrum 20 | [5 empty] | 36.4 | 36.23 | 36.76 | 5815941.677 | 0.05 | 317334.18 | 0.01
[31 empty] | 36.92 | 36.76 | 36.96 | 1263334.123 | 0.01 | 232502.706 | 0.01
[31 empty] | 37.02 | 36.96 | 37.08 | 568769.618 | 0 | 118441.343 | 0
[31 empty] | 37.24 | 37.08 | 37.34 | 1136022.539 | 0.01 | 150768.327 | 0
[31 empty] | 37.42 | 37.34 | 37.44 | 356257.218 | 0 | 107119.492 | 0
[31 empty] | 37.5 | 37.44 | 37.52 | 464768.176 | 0 | 159285.297 | 0
[31 empty] | 37.58 | 37.52 | 37.6 | 669714.815 | 0.01 | 206545.705 | 0.01
[31 empty] | 37.62 | 37.6 | 37.9 | 1494242.772 | 0.01 | 217525.11 | 0.01 | RT:11.67
[31 empty] | 38.04 | 37.9 | 38.08 | 774972.455 | 0.01 | 113856.9 | 0
[31 empty] | 38.2 | 38.08 | 38.24 | 795514.661 | 0.01 | 145536.226 | 0
[31 empty] | 38.3 | 38.24 | 38.32 | 411444.939 | 0 | 127197.682 | 0
[31 empty] | 38.46 | 38.32 | 38.5 | 911537.502 | 0.01 | 132093.111 | 0
[31 empty] | 38.56 | 38.5 | 38.58 | 378469.214 | 0 | 111609.25 | 0
[31 empty] | 38.8 | 38.58 | 38.86 | 1212472.515 | 0.01 | 180010.754 | 0
[31 empty] | 38.96 | 38.86 | 39.04 | 1205443.025 | 0.01 | 178792.285 | 0
[31 empty] | 39.12 | 39.04 | 39.24 | 1133714.403 | 0.01 | 136842.676 | 0
[31 empty] | 39.46 | 39.24 | 39.76 | 3141215.169 | 0.03 | 187629.528 | 0.01
[31 empty] | 39.8 | 39.76 | 39.94 | 1170014.225 | 0.01 | 167535.078 | 0
[31 empty] | 39.98 | 39.94 | 40.14 | 1134358.238 | 0.01 | 151021.058 | 0
[31 empty] | 40.18 | 40.14 | 40.36 | 1007280.755 | 0.01 | 142424.717 | 0
[31 empty] | 40.42 | 40.36 | 40.48 | 471845.401 | 0 | 120783.105 | 0
[31 empty] | 40.58 | 40.48 | 40.97 | 3989517.244 | 0.03 | 251086.905 | 0.01 | RT: 12.74
[31 empty] | 41.19 | 40.97 | 41.45 | 4324564.398 | 0.04 | 255152.399 | 0.01
[31 empty] | 41.53 | 41.45 | 41.69 | 1708346.301 | 0.01 | 209913.511 | 0.01
[31 empty] | 41.79 | 41.69 | 41.81 | 504865.978 | 0 | 126655.962 | 0
[31 empty] | 41.93 | 41.85 | 41.95 | 540556.581 | 0 | 129612.065 | 0
[31 empty] | 42.09 | 41.95 | 42.33 | 3686888.687 | 0.03 | 240423.668 | 0.01
[31 empty] | 42.37 | 42.33 | 42.63 | 2571215.504 | 0.02 | 237771.587 | 0.01
[31 empty] | 42.65 | 42.63 | 42.71 | 499173.702 | 0 | 142122.006 | 0
[31 empty] | 42.73 | 42.71 | 42.93 | 1334762.045 | 0.01 | 144332.959 | 0
[31 empty] | 43.03 | 42.93 | 43.05 | 715761.542 | 0.01 | 188342.5 | 0.01
[31 empty] | 43.09 | 43.05 | 43.13 | 301427.032 | 0 | 105287.42 | 0
[31 empty] | 43.17 | 43.13 | 43.27 | 457162.366 | 0 | 113652.236 | 0
[31 empty] | 43.31 | 43.27 | 43.48 | 780088.857 | 0.01 | 121224.059 | 0
[31 empty] | 43.5 | 43.48 | 43.74 | 1477719.813 | 0.01 | 178306.22 | 0
[31 empty] | 43.76 | 43.74 | 43.84 | 459921.902 | 0 | 107777.115 | 0
[31 empty] | 43.9 | 43.84 | 43.94 | 399927.552 | 0 | 107149.844 | 0
[31 empty] | 44.04 | 43.94 | 44.06 | 414163.568 | 0 | 124137.988 | 0 | RT: 13.17
[31 empty] | 44.08 | 44.06 | 44.22 | 637128.298 | 0.01 | 110272.727 | 0
[31 empty] | 44.3 | 44.22 | 44.35 | 393137.393 | 0 | 90801.333 | 0
[31 empty] | 44.65 | 44.55 | 44.99 | 2625541.575 | 0.02 | 174707.385 | 0
[31 empty] | 45.25 | 44.99 | 45.29 | 2125046.141 | 0.02 | 162683.744 | 0
[31 empty] | 45.39 | 45.29 | 45.41 | 689853.64 | 0.01 | 171255.448 | 0
[31 empty] | 45.45 | 45.41 | 45.51 | 351392.083 | 0 | 112149.748 | 0
[31 empty] | 45.81 | 45.51 | 45.87 | 1447294.17 | 0.01 | 92282.475 | 0
[31 empty] | 46.13 | 45.89 | 46.35 | 3687386.693 | 0.03 | 230822.415 | 0.01
[31 empty] | 46.37 | 46.35 | 46.47 | 818763.532 | 0.01 | 188510.146 | 0.01
[31 empty] | 46.51 | 46.47 | 46.55 | 416724.534 | 0 | 110971.984 | 0
[31 empty] | 46.57 | 46.55 | 46.71 | 847059.971 | 0.01 | 117135.922 | 0
[31 empty] | 46.83 | 46.71 | 46.85 | 621110.079 | 0.01 | 104819.674 | 0
[31 empty] | 46.97 | 46.85 | 47.03 | 945011.526 | 0.01 | 125153.157 | 0
[31 empty] | 47.11 | 47.03 | 47.23 | 1548400.976 | 0.01 | 226664.166 | 0.01
[31 empty] | 47.27 | 47.23 | 47.31 | 554878.896 | 0 | 190137.491 | 0.01
[31 empty] | 47.35 | 47.31 | 47.63 | 2736688.688 | 0.02 | 221488.552 | 0.01 | RT: 13.43
[31 empty] | 47.69 | 47.63 | 47.97 | 1621038.915 | 0.01 | 122221.982 | 0
[31 empty] | 48.27 | 47.97 | 48.45 | 3508948.863 | 0.03 | 277628.59 | 0.01
[31 empty] | 48.53 | 48.45 | 48.63 | 906190.579 | 0.01 | 124827.899 | 0
[31 empty] | 48.93 | 48.81 | 48.95 | 432540.33 | 0 | 105676.909 | 0
[31 empty] | 49.39 | 49.17 | 49.41 | 1148359.987 | 0.01 | 124325.384 | 0
[31 empty] | 49.43 | 49.41 | 49.45 | 261998.688 | 0 | 171624.635 | 0
[31 empty] | 49.69 | 49.45 | 49.71 | 1747028.749 | 0.01 | 154194.545 | 0
[31 empty] | 49.85 | 49.71 | 50.03 | 1634180.82 | 0.01 | 175391.64 | 0
[31 empty] | 50.13 | 50.03 | 50.15 | 763855.204 | 0.01 | 142189.576 | 0
[31 empty] | 50.31 | 50.15 | 50.55 | 6133304.76 | 0.05 | 507009.31 | 0.01
[31 empty] | 50.61 | 50.55 | 50.73 | 1118895.256 | 0.01 | 186716.194 | 0.01
[31 empty] | 51.07 | 50.81 | 51.19 | 1347295.107 | 0.01 | 143747.433 | 0
[31 empty] | 51.49 | 51.39 | 51.51 | 406092.915 | 0 | 76391.318 | 0
[31 empty] | 51.55 | 51.51 | 51.65 | 475167.917 | 0 | 99748.508 | 0
[31 empty] | 51.68 | 51.65 | 51.78 | 483102.925 | 0 | 92466.182 | 0
[31 empty] | 51.8 | 51.78 | 51.98 | 674664.383 | 0.01 | 134731.074 | 0 | RT: 14.29
[31 empty] | 52.18 | 52.16 | 52.37 | 789602.819 | 0.01 | 109964.685 | 0
[31 empty] | 52.5 | 52.37 | 52.52 | 544019.944 | 0 | 99759.505 | 0
[31 empty] | 52.74 | 52.56 | 52.8 | 930368.538 | 0.01 | 127971.886 | 0
[31 empty] | 53.06 | 53.02 | 53.34 | 1472894.78 | 0.01 | 86463.363 | 0
[31 empty] | 53.5 | 53.34 | 53.54 | 1161378.186 | 0.01 | 181039.799 | 0
[31 empty] | 53.64 | 53.54 | 53.78 | 933784.547 | 0.01 | 129314.81 | 0
[31 empty] | 54.12 | 54.06 | 54.14 | 284385.402 | 0 | 98257.754 | 0
[31 empty] | 54.2 | 54.14 | 54.22 | 322281.806 | 0 | 107956.433 | 0
[31 empty] | 54.26 | 54.22 | 54.34 | 416343.951 | 0 | 101693.631 | 0
[31 empty] | 54.46 | 54.34 | 54.74 | 1084637.39 | 0.01 | 106157.065 | 0
[31 empty] | 54.8 | 54.78 | 54.88 | 302170.628 | 0 | 75907.248 | 0
RT: 14.76
RT: 15.30
RT: 15.42
RT: 16.96
RT: 17.50
RT: 19.24
RT: 20.20
RT: 21.67
RT: 22.80
RT: 23.60
0
1

## Sample 4
SEM-EDS
| Spectrum 11 | Line Type | Wt% | Wt% Sigma | Atomic % | Spectrum | Element (decreasing Atomic %) | Layer | EDS: the sample is mostly made of C, O, S and Ca. Al traces are present in all the layers (polishing medium). Sr and Ba are traces from the plaster bulk. The surface layers is made of Si, Al and Sr., but also contain, Ti , Fe, Na, Cl and Mg. The crystalline structure typical of gypsum plaster can be seen in layer 0. Layers 1 and 2: Ca, S and O constitute the gypsum/plaster. C and O are present as from the environment, the casting resing or other sulphate species. Al is overally present as used as polishing agent, but could also, together with Si anf K be present as part of silicate inclusions. Na, Mg, Ti, Fe and Cl were also detected. Layer 0: Plaster Bulk, Ca, S and O constitute the gypsum/plaster. C and O are present as from the environment, the casting resing or other sulphate species. Al is overall present as used as polishing agent, but could also, together with Si be present as part of silicate inclusions. This layer contains inclusions made of Ba and Sr. | Map Sum Spectrum | Line Type | Wt% | Wt% Sigma | Atomic % | FTIR | Spectrum | Layer | peaks (cm-1)
| C | K series | 51.19 | 0.33 | 63.42 | 11 | C, O, S, Ca, Al, Si | 0 |  | C | K series | 59.2 | 0.08 | 69.8 |  |  |  | Casting Resin | Gypsum | Carbonate | Wax/resin | C=O ester carbonyl | SO overtone | Unknown |  | Baseline and Kubelka-Munk corrected
| O | K series | 31.52 | 0.32 | 29.32 | 12 | C, O, Sr, S, Ba, Ca | 0 |  | O | K series | 28.5 | 0.08 | 25.22 |  | 44 | 0 | 1312, 1760 | 1616 |  | 864, 928, 1040, 1232, 1296, 1472, 2880, 2944 |  | 2240 | 1840 | Spectrum 44
| Al | K series | 0.66 | 0.03 | 0.36 | 13 | C, O, Si, S, Ca, Al, K, Na, Mg, Ti, Fe, Cl | 2 |  | Mg | K series | 0.06 | 0.01 | 0.03 |  | 45 | 0 | 1344, 1761 | 1616 |  | 896, 1024, 1216, 1376, 1472, 1568, 2816, 2928 |  | 2272, 2448
| Si | K series | 0.18 | 0.02 | 0.1 | 14 | C, O, Si, Al, S, Ca, Mg, Fe, K, Ti | 1-2 |  | Al | K series | 0.78 | 0.01 | 0.41 |  | 46 | 1 | 1328 | 1648 | 1776 | 784, 864, 928, 1072, 1232, 1376, 1424, 1568, 2880, 2944 |  | 2224
| S | K series | 7.4 | 0.08 | 3.43 |  |  |  |  | Si | K series | 0.33 | 0.01 | 0.16 |  | 47 | 0 | 1312 |  | 1776 | 864, 976, 1072, 1360, 1472, 2930 |  | 2396
| Ca | K series | 9.05 | 0.09 | 3.36 | *elements below 5% atomic % |  |  |  | S | K series | 4.94 | 0.02 | 2.18 |  | 48 | 1 | 1312, 1760 | 1600, 1664 |  | 1104, 1216, 1376, 1424, 1488, 1552, 2832, 2880, 2944 |  | 2383
| Total |  | 100 |  | 100 |  |  |  |  | Cl | K series | 0.06 | 0.01 | 0.02 |  | 49 | 2 | 1312, 1760 |  |  | 1088, 1168, 1488, 1568, 2960
[10 empty] | Ca | K series | 6.11 | 0.02 | 2.16 |  | 50 | 1 | 1328 |  |  | 870, 1216, 1408, 1552, 1680 |  | 2289
[10 empty] | Fe | K series | 0.04 | 0.01 | 0.01 |  | 51 | 2 | 1312, 1760 | 1600 |  | 784, 944, 1024, 1088, 1184, 1392, 1472, 2848 |  | 2368
| Spectrum 12 | Line Type | Wt% | Wt% Sigma | Atomic % |  |  |  |  | Total |  | 100 |  | 100 |  | 52 | 0 | 1328, 1760 | 1600 |  | 752, 848, 1008, 1104, 1232, 1376, 1424, 1488, 1696, 2800, 2992 |  | 2208
| C | K series | 46.75 | 0.46 | 67.38
| O | K series | 22.06 | 0.36 | 23.87
| S | K series | 7.66 | 0.11 | 4.14
| Ca | K series | 0.37 | 0.04 | 0.16
| Sr | L series | 21.38 | 0.25 | 4.22
| Ba | L series | 1.77 | 0.11 | 0.22
| Total |  | 100 |  | 100 | [19 empty] | Spectrum 45
| Spectrum 13 | Line Type | Wt% | Wt% Sigma | Atomic %
| C | K series | 56.71 | 0.4 | 67.09
| O | K series | 31.03 | 0.38 | 27.56 | Spectra location on BSE image.
| Na | K series | 0.16 | 0.03 | 0.1
| Mg | K series | 0.12 | 0.02 | 0.07
| Al | K series | 1.75 | 0.04 | 0.92
| Si | K series | 2.66 | 0.04 | 1.35
| S | K series | 2.92 | 0.05 | 1.3
| Cl | K series | 0.18 | 0.02 | 0.07
| K | K series | 0.34 | 0.02 | 0.12
| Ca | K series | 3.6 | 0.05 | 1.28
| Ti | K series | 0.25 | 0.03 | 0.07
| Fe | K series | 0.27 | 0.03 | 0.07 | [19 empty] | Spectrum 46
| Total |  | 100 |  | 100
| Spectrum 14 | Line Type | Wt% | Wt% Sigma | Atomic %
| C | K series | 53.89 | 0.37 | 63.5
| O | K series | 36.37 | 0.35 | 32.17
| Mg | K series | 0.12 | 0.02 | 0.07
| Al | K series | 2.03 | 0.04 | 1.07
| Si | K series | 2.28 | 0.04 | 1.15
| S | K series | 2.26 | 0.04 | 1
| K | K series | 0.08 | 0.02 | 0.03
| Ca | K series | 2.67 | 0.04 | 0.94
| Ti | K series | 0.08 | 0.02 | 0.03
| Fe | K series | 0.22 | 0.03 | 0.05
| Total |  | 100 |  | 100 | [19 empty] | Spectrum 47
BSE image.
Spectrum 48
Spectrum 49
Spectrum 50
Spectrum 51
Spectrum 52
0
1
2