## Sampling
Sample identification Code | REPRO.A.1916-3153-1 to 4
Aim of the sampling | Samples were taken in order to study the stratigrafy of the object and to identify the composition of the individual layers.
Planned investigation | OM, GC-MS, SEM-EDS and others.
IDENTIFICATION OF THE CULTURAL PROPERTY
Registration code/Inventory number | REPRO.A.1916-3153
Name/Subject | Copy of a Relief - The Entombment of the Virgin
Author/origin | Pierre de Chelles (original)
Date/period | 1850-1900
Location | Gallery 46a
City/State | London, UK
Owner | Victoria and Albert Museum
Other
IDENTIFICATION OF THE SAMPLES
Date of sampling | 2019-01-18
The name of the person who carries out the sampling | Valentina Risdonne
The name of the person who authorized the sampling | Charlotte Hubbard
The sampling locations | See Sampling Map and description below.
Description of the samples | The locations and features of the samples are described below. All the samples are fragments taken to be representative of the object’s stratigraphy.
1. Fragment taken from an area of loss on the relief’s PR.
2. Dust (salt?) taken from the top portion of the relief.
3. Fragment taken from and undercut area on the PL of the relief.
4. Fragment taken from an area of loss from the PL edge.
Photo of sample | Photos were taken before and after the sampling. Files: REPROA1916-3153_S1-1.JPG to REPROA1916-3153_S4-3.JPG
Sampling method | Sample 1 to 4 were taken with the scalpel. All the samples were taken using disposable gloves and stored in vials. | Sample 1 | Sample 2 | Sample 3
Other related information | The Samples were properly packed and carried to Burt Hall by Valentina Risdonne.
Sample 4

## OM-BSE
| VIS | UV | BSE
Sample 1
Sample 2
Sample 3
Sample 4

## Sample 1
SEM-EDS | [14 empty] | FTIR | Spectrum | Layer | peaks (cm-1)
| Spectrum 21 | Line Type | Wt% | Wt% Sigma | Atomic % | Spectrum | Element (decreasing Atomic %) | Layer | EDS: the sample is mostly made of C, O, S and Ca. Al traces are present in all the layers (polishing medium or K-Al silicates). Traces of other elements can be seen expecially in the top layers (Mg, Na, Fe, Ti, K, P, Cl). The crystalline structure typical of gypsum plaster can be seen in layers 0. Layers 1 and 2 are mostly made of Si. Layer 2: the layer is mostly made of Si with Al and K. plaster is present (Ca, S and O). C and O are present as from the environment, the casting resing or other sulphate species. Na was detected and can be an exchangeable element in the sulphate. Mg is present, possibly as exchangeable element in the sulphate variety MgSO4 (more or less hydrated). Ti, Cl, Fe and P were also detected. Layer 1: Ca, S and O constitute the gypsum/plaster. C and O are present as from the environment, the casting resing or other sulphate species. Al is overally present as used as polishing agent, but could also, together with Si and K be present as part of silicate inclusions. Mg is present, possibly as exchangeable element in the sulphate variety MgSO4 (more or less hydrated). Fe, Ti and Na were also detected. Layer 0: Plaster Bulk, Ca, S and O constitute the gypsum/plaster. C and O are present as from the environment, the casting resing or other sulphate species. Al is overally present as used as polishing agent, but could also, together with Si be present as part of silicate inclusions. | Map Sum Spectrum | Line Type | Wt% | Wt% Sigma | Atomic % |  |  |  | Casting Resin | Gypsum | Carbonate | Wax/resin | C=O ester carbonyl | SO overtone | Unknown |  | Baseline and Kubelka-Munk corrected
| C | K series | 40.93 | 0.36 | 50.81 | 21 | C, O, Si, Al, S, Ca, Na, Mg, Fe, K, Ti | 1 |  | C | K series | 51.65 | 0.05 | 63.33 |  | 61 | 0 | 1312 | 1040, 1648 |  | 960, 1248, 1408, 1488, 1584, 2960 | 1744 | 2198 |  | Spectrum 61
| O | K series | 45.39 | 0.31 | 42.3 | 22 | C, O, Al, Si, S, Ca, Fe, Mg, Na, K, Ti | 1 |  | O | K series | 32.87 | 0.05 | 30.26 |  | 62 | 0 | 1312, 1760 | 1632 |  | 1008, 1248 |  | 2399
| Na | K series | 0.28 | 0.03 | 0.18 | 23 | O, C, S, Ca, Si, Al | 0 |  | Mg | K series | 0.05 | 0 | 0.03 |  | 63 | 0 | 1312, 1760 |  |  | 1232, 1504 |  | 2485
| Mg | K series | 0.27 | 0.02 | 0.16 | 24 | C, O, S, Ca, Al, Si | 0 |  | Al | K series | 0.44 | 0 | 0.24 |  | 64 | 1 | 1328, 1760 | 1632 |  | 864, 1088, 1200, 1504
| Al | K series | 4.09 | 0.05 | 2.26 | 25 | C, O, Si, Al, S, Ca, Mg, Na, Fe, Ti, K, P, Cl | 2 |  | Si | K series | 0.25 | 0 | 0.13 |  | 65 | 1 | 1328, 1760 | 1648 |  | 848, 1072, 1216, 1520. 2848, 2944 |  | 2336
| Si | K series | 5.54 | 0.06 | 2.94 |  |  |  |  | S | K series | 6.59 | 0.01 | 3.03 |  | 66 | 1 | 1328, 1760 | 1632 |  | 784, 864, 1088, 1216, 1472, 1520, 2816 |  | 2352
| S | K series | 1.14 | 0.03 | 0.53 | *elements below 5% atomic % |  |  |  | Ca | K series | 8.1 | 0.01 | 2.98 |  | 67 | 0 | 1760 | 1040 |  | 944, 1296, 1360, 1504, 1584, 1664, 2960 |  | 2216 | 1920
| K | K series | 0.2 | 0.02 | 0.08 |  |  |  |  | Fe | K series | 0.05 | 0 | 0.01 |  | 68 | 0 | 1328 | 1632 |  | 784, 1072, 1232, 1472, 1520, 1584, 2944 | 1744 | 2304
| Ca | K series | 1.43 | 0.03 | 0.53 |  |  |  |  | Total |  | 100 |  | 100 |  | 69 | 2 | 1312, 1760 | 1632 | 800 | 928, 1088, 1200, 1408, 1472, 1552, 2864
| Ti | K series | 0.25 | 0.02 | 0.08
| Fe | K series | 0.49 | 0.03 | 0.13
| Total |  | 100 |  | 100
| Spectrum 22 | Line Type | Wt% | Wt% Sigma | Atomic %
| C | K series | 45.82 | 0.36 | 56.5 | [19 empty] | Spectrum 62
| O | K series | 39.01 | 0.31 | 36.11
| Na | K series | 0.16 | 0.03 | 0.1
| Mg | K series | 0.22 | 0.02 | 0.13
| Al | K series | 6.26 | 0.06 | 3.44
| Si | K series | 2.58 | 0.04 | 1.36
| S | K series | 2.41 | 0.04 | 1.11
| K | K series | 0.11 | 0.02 | 0.04 | Spectra location on BSE image.
| Ca | K series | 2.79 | 0.04 | 1.03
| Ti | K series | 0.06 | 0.02 | 0.02
| Fe | K series | 0.57 | 0.03 | 0.15
| Total |  | 100 |  | 100
| Spectrum 23 | Line Type | Wt% | Wt% Sigma | Atomic %
| C | K series | 28.02 | 0.36 | 39.9 | [19 empty] | Spectrum 63
| O | K series | 43.55 | 0.32 | 46.55
| Al | K series | 0.1 | 0.03 | 0.06
| Si | K series | 0.15 | 0.02 | 0.09
| S | K series | 12.78 | 0.11 | 6.82
| Ca | K series | 15.4 | 0.13 | 6.57
| Total |  | 100 |  | 100
| Spectrum 24 | Line Type | Wt% | Wt% Sigma | Atomic %
| C | K series | 41.17 | 0.3 | 53.92
| O | K series | 36.98 | 0.28 | 36.36
| Al | K series | 1.11 | 0.03 | 0.65
| Si | K series | 0.13 | 0.02 | 0.07
| S | K series | 9.36 | 0.08 | 4.59
| Ca | K series | 11.25 | 0.09 | 4.42 | [19 empty] | Spectrum 64
| Total |  | 100 |  | 100
| Spectrum 25 | Line Type | Wt% | Wt% Sigma | Atomic %
| C | K series | 49.6 | 0.32 | 58.97
| O | K series | 40.94 | 0.3 | 36.54
| Na | K series | 0.11 | 0.02 | 0.07
| Mg | K series | 0.21 | 0.02 | 0.12
| Al | K series | 2.25 | 0.03 | 1.19
| Si | K series | 3.81 | 0.04 | 1.93
| P | K series | 0.04 | 0.01 | 0.02
| S | K series | 1.23 | 0.02 | 0.55
| Cl | K series | 0.04 | 0.01 | 0.01 | BSE image.
| K | K series | 0.09 | 0.01 | 0.03
| Ca | K series | 1.27 | 0.02 | 0.45 | [19 empty] | Spectrum 65
| Ti | K series | 0.16 | 0.02 | 0.05
| Fe | K series | 0.25 | 0.02 | 0.06
| Total |  | 100 |  | 100
Spectrum 66
Spectrum 67
Spectrum 68
Spectrum 69
0
1
2

## Sample 2
REPROA1916-3153_2-1
REF (Catelli et al., 2016)
REPROA1916-3153_2-2 | As sulfur was found in the efflorescence by XRF, the presence of sulfate anion was first checked. The normal vibrations of the free sulfate ion in aqueous solutions are known to occur at the following wavenumbers (in cm−1): 1105 (ν3-asymmetric S–O stretch), 983 (ν1-symmetric S–O stretch), 611 (ν4-asymmetric SO2−4 bending), and 450 (ν2-symmetric SO2−4 bending). However, in the crystal state, the normal modes may shift or split due to various interactions. The above modes can be identified in efflorescence spectra as follows; 1090 and 1170 (ν3), 978 (ν1), 611 (ν4), and 457 (ν2) cm−1. The splitting of the ν3 band was noticed previously for certain double sulfate salts such as aluminium potassium sulfate dodecahydrate (potassium alum, KAl(SO4)2·12H2O) and Tutton’s compounds, which have the general formula M I2MII(SO4)2·6H2O, where MI is a monovalent- and MII is a divalent cation. Although the band at 3350 cm−1 rests within the region of OH group stretching in metal (II) sulfates hexahydrates, its assignation to water may be doubtful due to the intricate pattern in this zone. A more reliable assignation can be made for the water bands at 1620 (bending), and 918 and 687 cm−1 (libration) by analogy with potassium alum. Further, the ammonium ion was ascertained in the efflorescence samples. Besides the normal mode vibration frequencies of ammonium (3040 (ν1), 1680 (ν2), 3145 (ν3), and 1400 (ν4) cm−1), a series of lattice modes and combination bands appear in spectra of common salts such as ammonium chloride. A more consistent identification of ammonium ion can be done by bands in the region of ν4 (asymmetric bending mode) where three bands at 1398, 1431, and 1470 cm−1 can be clearly distinguished in the sample spectrum. The first two appear at similar frequency in ammonium chloride spectrum.

## Sample 3
SEM-EDS | [26 empty] | GC-MS
| Spectrum 10 | Line Type | Wt% | Wt% Sigma | Atomic % | Spectrum | Element (decreasing Atomic %) | Layer | EDS: the sample is mostly made of C, O, S and Ca. Al is overally present as used as polishing agent, but could also, together with K and Si be present as part of silicate inclusions. Layers 1 and 2 are mostly made of Si, Al and Fe. Ba and Sr were also detected. The crystalline structure typical of gypsum plaster can be seen in layers 0 and 1. Layers 1 and 2: Si, Fe and Al are the main component of these layers. Ca, S and O constitute the gypsum/plaster. C and O are present as from the environment, the casting resing or other sulphate species. Al is overally present as used as polishing agent, but could also, together with K and Si be present as part of silicate inclusions. Layer 0: Plaster Bulk, Ca, S and O constitute the gypsum/plaster. C and O are present as from the environment, the casting resing or other sulphate species. Al is overally present as used as polishing agent but could also, together with K and Si be present as part of silicate inclusions. Sr, Ti and Ba were also detected. | Map Sum Spectrum3 | Line Type | Wt% | Wt% Sigma | Atomic % | FTIR | Spectrum | Layer | peaks (cm-1)
| C | K series | 60.45 | 0.28 | 71 | 10 | C, O, Ca, S, Al, Si | 0 |  | C | K series | 60.29 | 0.04 | 70.21 |  |  |  | Casting Resin | Gypsum | Carbonate | Wax/resin | C=O ester carbonyl | SO overtone | Unknown |  | Baseline and Kubelka-Munk corrected |  | REPRO.A.1916-3153_3-01 | py-TMAH (2 µl) | PaintpyrolysisTMAH30m.meth
| O | K series | 27.49 | 0.28 | 24.23 | 11 | O, C, S, Ca, Al, Si | 1-2 |  | O | K series | 29.22 | 0.04 | 25.54 |  | 70 | 2 | 1312, 1760 | 1600 |  | 816, 992, 1104, 1168, 1504 |  |  |  | Spectrum 70
| Al | K series | 1.01 | 0.03 | 0.53 | 12 | O, C, S, Ca, Al, Si | 0 |  | Na | K series | 0.03 | 0 | 0.02 |  | 71 | 2 | 1312, 1760 | 1616 | 800 | 928, 1024, 1152, 1488 | [9 empty] | PEAK LIST
| Si | K series | 0.22 | 0.02 | 0.11 | 13 | C, O, Al, Ca, S, Si, Ti | 0 |  | Mg | K series | 0.07 | 0 | 0.04 |  | 72 | 2 | 1312, 1344, 1760 | 1648 |  | 784, 864, 944, 1168, 1200, 1504, 1552, 2880, 2944 | [9 empty] | REPROA1916-3153-3_01.RAW
| S | K series | 3.61 | 0.05 | 1.59 | 14 | C, O, Sr, S, Ca, K, Al, Ba | 0 |  | Al | K series | 0.83 | 0 | 0.43 |  | 73 | 2 | 1312, 1760 | 1632 |  | 912, 1088, 1200, 1536, 2864 |  | 2176, 2336 | [7 empty] | RT: 0.00 - 55.02
| Ca | K series | 7.22 | 0.07 | 2.54 | 15 | C, O, S, Ca, Al | 0 |  | Si | K series | 0.54 | 0 | 0.27 |  | 74 | 1 | 1312, 1760 | 1600 | 800 | 944, 1200, 1392, 1488, 2848, 2944 |  | 2240 | 1824 | [6 empty] | Number of detected peaks: 179
| Total |  | 100 |  | 100 |  |  |  |  | S | K series | 4.05 | 0.01 | 1.76 |  | 75 | 1 | 1312, 1760 | 1600 | 800 | 960, 1088, 1200, 1376, 1488, 1520, 1584, 2816, 2944 |  | 2320 | [7 empty] | Apex RT | Start RT | End RT | Area | %Area | Height | %Height | RT: 2.44 | RT | m/z | Assignment | Formula
[6 empty] | *elements below 5% atomic % |  |  |  | Ca | K series | 4.89 | 0.01 | 1.71 |  | 76 | 2 | 1312, 1760 | 1616 |  | 960, 1088, 1152, 1200, 1360, 1456, 1568, 2784 |  | 2208 | [7 empty] | 2.44 | 2.42 | 2.56 | 176421695.4 | 1.42 | 66682806.7 | 1.75 |  | 2.44 | 42(12), 58(100), 102(2) | 1,2-Ethanediamine, N,N,N'-trimethyl- | C5H14N2
[10 empty] | Fe | K series | 0.09 | 0 | 0.02 |  | 77 | 2 | 1328, 1760 |  |  | 880, 1024, 1152, 1216, 1424, 1488, 1584 | [9 empty] | 2.66 | 2.59 | 2.77 | 25667597.04 | 0.21 | 7413573.241 | 0.19 |  | 4.17 | 45(100), 58(8), 74(67) | Ethyl ether | C2H8N2
| Spectrum 11 | Line Type | Wt% | Wt% Sigma | Atomic % |  |  |  |  | Total |  | 100 |  | 100 |  | 78 | 2 | 1328, 1760 |  | 800 | 912, 1200, 1456, 1584, 2832, 2912 |  | 2224 | [7 empty] | 2.89 | 2.8 | 3 | 5837942.132 | 0.05 | 1295268.448 | 0.03 |  | 4.85 | 43(6), 59(100), 73(7), 88(5) | 3-Pentanol | C5H12O
| C | K series | 27.75 | 0.36 | 39.45 | [10 empty] | 79 | 2 | 1328, 1760 |  |  | 1088, 1200, 1504, 1552, 1648 | [9 empty] | 3.05 | 3 | 3.45 | 61560758.5 | 0.5 | 10376490.8 | 0.27 |  | 5.51 | 42(10), 58(100), 72(6), 88(4), 116(4) | 1,2-Ethanediamine, N'-ethyl-N,N-dimethyl- | C6H16N2
| O | K series | 44.23 | 0.32 | 47.2 | [10 empty] | 80 | 2 | 1312, 1760 | 1616 | 800 | 1024, 1088, 1152, 1408, 1504, 2992 | [9 empty] | 3.49 | 3.45 | 3.54 | 2537928 | 0.02 | 837536 | 0.02 |  | 5.97 | 42(12), 58(100), 117(15) | 1,2-Ethanediamine, N'-ethyl-N,N-dimethyl- | C6H16N2
| Al | K series | 0.25 | 0.03 | 0.16 | [10 empty] | 81 | 2 | 1312 |  | 1776 | 784, 928, 1072, 1136, 1184, 1376, 1520, 1648, 2944 |  | 2496 | [7 empty] | 3.7 | 3.54 | 3.89 | 23399425.7 | 0.19 | 2468159.971 | 0.06 |  | 7.12 | 44(7), 56(7), 72(100), 116(2), 131(3) | N,N'-Diisopropylethylenediamine | C8H20N2
| Si | K series | 0.17 | 0.03 | 0.1 | [25 empty] | 3.92 | 3.89 | 4.04 | 16443684.8 | 0.13 | 3231779.409 | 0.08 |  | 9.18 | 44(100), 58(50), 86(64), 128(51) | Glycyl-dl-alanine | C5H10N2O3
| S | K series | 12.55 | 0.11 | 6.68 | [25 empty] | 4.17 | 4.04 | 4.72 | 733723264.0 | 5.9 | 162370363.7 | 4.25 |  | 11.42 | 42(6), 58(100), 70(9), 116(6) | 1,2-Ethanediamine, N'-ethyl-N,N-dimethyl- | C6H16N2
| Ca | K series | 15.04 | 0.12 | 6.41 | [25 empty] | 4.85 | 4.79 | 5.16 | 165122014.3 | 1.33 | 48045555.5 | 1.26 | RT: 4.17 | 12.74 | 42(10), 58(100), 72(3), 85(3), 175(3) | Unidentified amine fragment
| Total |  | 100 |  | 100 | [19 empty] | Spectrum 71 | [5 empty] | 5.19 | 5.16 | 5.26 | 7539298.086 | 0.06 | 2379781.866 | 0.06 |  | 13.18 | 58(19), 71(14), 88(23), 98(31), 116(42), 130(100), 144(3) | Unidentified amine fragment
[31 empty] | 5.3 | 5.26 | 5.35 | 8555313.142 | 0.07 | 3370517.983 | 0.09 |  | 13.44 | 42(9), 58(20), 72(100), 91(3), 119(5), 130(6), 147(6), 162(3) | Unidentified amine fragment
[31 empty] | 5.51 | 5.35 | 5.88 | 762085429.1 | 6.13 | 144032849.9 | 3.77 |  | 14.77 | 58(12), 84(7), 109(6), 116(100), 128(5), 139(13), 152(3), 173(4) | Unidentified amine fragment
| Spectrum 12 | Line Type | Wt% | Wt% Sigma | Atomic % | [25 empty] | 5.97 | 5.88 | 6.3 | 3324836464.4 | 26.74 | 991682483.2 | 25.99 |  | 15.31 | 58(12), 84(4), 99(4), 116(100), 149(13), 173(4), 180(4) | Unidentified amine fragment
| C | K series | 22.32 | 0.36 | 32.27 | [25 empty] | 6.48 | 6.37 | 6.55 | 45398742.0 | 0.37 | 17642168.17 | 0.46 |  | 15.9 | 45(9), 58(20), 77(14), 91(17), 109(9), 139(10), 149(100), 165(18), 180(26) | Unidentified amine fragment
| O | K series | 50.03 | 0.31 | 54.3 | [25 empty] | 6.58 | 6.55 | 6.97 | 128868271.0 | 1.04 | 45964715.5 | 1.2 |  | 18.71 | 45(32), 58(96), 77(28), 91(39), 105(10), 115(53), 161(75), 175(31), 190(100), 224(5) | Unidentified diterpenoid fragment
| Al | K series | 0.22 | 0.03 | 0.14 | Spectra location on BSE image. | [24 empty] | 7.12 | 6.97 | 7.61 | 2308958409.0 | 18.57 | 1011509353.7 | 26.51 |  | 19.23 | 45(81), 58(45), 75(100), 85(78), 101(66), 115(26), 123(18), 139(25), 152(16), 161(38), 170(10), 183(20), 215(5), 228(5), 261(5) | Unidentified diterpenoid fragment
| Si | K series | 0.04 | 0.02 | 0.02 | [25 empty] | 8.03 | 7.61 | 8.42 | 278160627.5 | 2.24 | 33497760.3 | 0.88 |  | 19.41 | 45(87), 58(100), 75(35), 85(52), 91(33), 99(5), 109(41), 115(32), 137(68), 161(34), 174(5), 182(48), 189(30), 205(5), 221(5), 236(29) | Unidentified diterpenoid fragment
| S | K series | 12.85 | 0.11 | 6.96 | [25 empty] | 8.47 | 8.42 | 8.59 | 147491716.4 | 1.19 | 50324679.3 | 1.32 |  | 20.19 | 45(100), 58(68), 75(81), 85(88), 101(100), 115(34), 123(5), 139(32), 161(23), 183(5), 201(5), 215(5), 231(5) | Unidentified diterpenoid fragment
| Ca | K series | 14.54 | 0.12 | 6.3 | [25 empty] | 8.76 | 8.59 | 9.04 | 51905556.7 | 0.42 | 3203368.178 | 0.08 |  | 21.68 | 44(27), 58(81), 74(100), 87(63), 91(16), 115(21), 129(16), 143(26), 161(31), 185(5), 189(25), 204(5), 227(5), 239(5), 264(5) | methyl palmitate | C17H34O2
| Total |  | 100 |  | 100 | [25 empty] | 9.18 | 9.04 | 9.51 | 119786362.0 | 0.96 | 26092825.1 | 0.68 |  | 22.15 | 45(57), 58(100), 75(32), 105(28), 119(35), 133(28), 147(25), 179(5), 193(25), 207(64), 238(5), 270(64) | Unidentified diterpenoid fragment
[31 empty] | 9.6 | 9.51 | 9.86 | 38817864.3 | 0.31 | 9476725.008 | 0.25 | RT: 4.85 | 22.81 | 45(56), 58(100), 75(31), 91(21), 115(19), 149(19), 179(17), 193(5), 207(5), 237(5), 250(5), 270(17), 299(5), 331(5) | 7-oxo-15-hydroxy-dehydroabietic acid
[31 empty] | 10.14 | 9.86 | 10.51 | 56845100.6 | 0.46 | 8793798.781 | 0.23 |  | 23.59 | 44(35), 58(100), 74(84), 87(55), 91(5), 115(14), 129(5), 143(25), 185(5), 193(17), 207(5), 241(5), 255(15), 298(5) | methyl stearate | C19H38O2 | P/S | 1.483792 | linseed oil | P/S
| Spectrum 13 | Line Type | Wt% | Wt% Sigma | Atomic % | [25 empty] | 10.61 | 10.53 | 10.96 | 41147457.1 | 0.33 | 5345222.754 | 0.14
| C | K series | 75.82 | 0.29 | 81.11 | [25 empty] | 11.42 | 10.96 | 11.57 | 653182243.9 | 5.25 | 377047793.2 | 9.88
| O | K series | 22.9 | 0.29 | 18.39 | [19 empty] | Spectrum 72 | [5 empty] | 11.66 | 11.57 | 11.8 | 36101337.8 | 0.29 | 13168085.7 | 0.35
| Al | K series | 0.33 | 0.02 | 0.16 | [25 empty] | 11.9 | 11.8 | 11.96 | 8274477.282 | 0.07 | 2243287.299 | 0.06
| Si | K series | 0.03 | 0.01 | 0.01 | [25 empty] | 12.25 | 11.96 | 12.34 | 41690286.8 | 0.34 | 7532870.206 | 0.2
| S | K series | 0.39 | 0.02 | 0.16 | [25 empty] | 12.74 | 12.34 | 12.86 | 99186685.8 | 0.8 | 22407849.8 | 0.59
| Ca | K series | 0.51 | 0.02 | 0.16 | [25 empty] | 13.18 | 12.91 | 13.41 | 174105218.4 | 1.4 | 52414946.4 | 1.37
| Ti | K series | 0.03 | 0.02 | 0.01 | [25 empty] | 13.44 | 13.41 | 13.88 | 132479334.9 | 1.07 | 44788913.3 | 1.17
| Total |  | 100 |  | 100 | [25 empty] | 13.95 | 13.88 | 14 | 5950100.235 | 0.05 | 1530623.915 | 0.04
[31 empty] | 14.07 | 14 | 14.1 | 1710021.14 | 0.01 | 438199.279 | 0.01
[31 empty] | 14.3 | 14.1 | 14.68 | 73439513.3 | 0.59 | 10318336.3 | 0.27
| Spectrum 14 | Line Type | Wt% | Wt% Sigma | Atomic % | [25 empty] | 14.77 | 14.68 | 14.91 | 230549129.7 | 1.85 | 79162545.9 | 2.07
| C | K series | 50.8 | 0.44 | 68.17 | [25 empty] | 14.99 | 14.91 | 15.2 | 30148728.4 | 0.24 | 5392657.757 | 0.14 | RT: 5.51
| O | K series | 25.26 | 0.32 | 25.45 | [25 empty] | 15.31 | 15.2 | 15.64 | 280700684.9 | 2.26 | 80669474.3 | 2.11
| Al | K series | 0.17 | 0.02 | 0.1 | [25 empty] | 15.68 | 15.64 | 15.76 | 28690027.6 | 0.23 | 11456822.1 | 0.3
| S | K series | 5.86 | 0.07 | 2.95 | [25 empty] | 15.9 | 15.76 | 16.08 | 134669678.4 | 1.08 | 40070368.0 | 1.05
| K | K series | 0.07 | 0.02 | 0.03 | [25 empty] | 16.11 | 16.08 | 16.29 | 35713414.0 | 0.29 | 5831699.609 | 0.15
| Ca | K series | 0.36 | 0.02 | 0.14 | [19 empty] | Spectrum 73 | [5 empty] | 16.36 | 16.29 | 16.57 | 39384388.9 | 0.32 | 8223525.252 | 0.22
| Sr | L series | 16.65 | 0.19 | 3.06 | [25 empty] | 16.72 | 16.57 | 16.9 | 25245413.83 | 0.2 | 7734775.246 | 0.2
| Ba | L series | 0.84 | 0.07 | 0.1 | [25 empty] | 16.95 | 16.9 | 16.98 | 24161694.5 | 0.19 | 9318999.592 | 0.24
| Total |  | 100 |  | 100 | [25 empty] | 17.04 | 16.98 | 17.32 | 40891461.0 | 0.33 | 3881051.304 | 0.1
[31 empty] | 17.53 | 17.32 | 17.75 | 75118889.9 | 0.6 | 16179607.2 | 0.42
[31 empty] | 17.86 | 17.75 | 18.26 | 41399993.49 | 0.33 | 4497102.988 | 0.12
| Spectrum 15 | Line Type | Wt% | Wt% Sigma | Atomic % | [25 empty] | 18.29 | 18.26 | 18.54 | 30496895.6 | 0.25 | 5720262.117 | 0.15
| C | K series | 70.53 | 0.23 | 78.17 | [25 empty] | 18.71 | 18.54 | 18.82 | 84172122.8 | 0.68 | 28115827.39 | 0.74
| O | K series | 23.52 | 0.23 | 19.57 | [25 empty] | 19.23 | 18.82 | 19.64 | 375501659.2 | 3.02 | 93480658.28 | 2.45 | RT: 5.97
| Al | K series | 0.53 | 0.02 | 0.26 | [25 empty] | 19.77 | 19.64 | 19.95 | 59753480.4 | 0.48 | 15945923.25 | 0.42
| S | K series | 2.48 | 0.03 | 1.03 | [25 empty] | 20.19 | 19.95 | 20.73 | 278695137.8 | 2.24 | 54841732.8 | 1.44
| Ca | K series | 2.94 | 0.04 | 0.98 | [25 empty] | 20.84 | 20.73 | 21.07 | 62321279.4 | 0.5 | 14808332.3 | 0.39
| Total |  | 100 |  | 100 | BSE image. | [24 empty] | 21.2 | 21.07 | 21.34 | 54910752.1 | 0.44 | 9170447.361 | 0.24
[31 empty] | 21.43 | 21.34 | 21.62 | 57028358.2 | 0.46 | 8939060.294 | 0.23
[31 empty] | 21.68 | 21.62 | 21.95 | 84621243.3 | 0.68 | 19501345.8 | 0.51
[25 empty] | Spectrum 74 | [5 empty] | 22.15 | 21.95 | 22.36 | 74585719.3 | 0.6 | 26834647.71 | 0.7
[31 empty] | 22.39 | 22.36 | 22.5 | 21779441.2 | 0.18 | 9813982.31 | 0.26
[31 empty] | 22.53 | 22.5 | 22.57 | 2502459.004 | 0.02 | 1350112.401 | 0.04
[31 empty] | 22.81 | 22.57 | 23.03 | 63751814.6 | 0.51 | 14631550.8 | 0.38
[31 empty] | 23.12 | 23.03 | 23.15 | 13036875.5 | 0.1 | 4344799.398 | 0.11
[31 empty] | 23.35 | 23.15 | 23.48 | 18494112.0 | 0.15 | 3555719.204 | 0.09
[31 empty] | 23.59 | 23.48 | 24.05 | 57030386.8 | 0.46 | 10822956.8 | 0.28
[31 empty] | 24.52 | 24.05 | 24.57 | 18742758.4 | 0.15 | 1017065.443 | 0.03 | RT: 7.12
[31 empty] | 25.33 | 24.57 | 25.63 | 46380535.7 | 0.37 | 1214477.083 | 0.03
[31 empty] | 25.83 | 25.63 | 26.06 | 22540266.1 | 0.18 | 2528537.49 | 0.07
[31 empty] | 26.1 | 26.06 | 26.82 | 23489596.1 | 0.19 | 1475297.14 | 0.04
[31 empty] | 26.88 | 26.82 | 26.94 | 1683672.821 | 0.01 | 473518.854 | 0.01
[31 empty] | 26.98 | 26.94 | 27.04 | 1002195.95 | 0.01 | 265861.09 | 0.01
[31 empty] | 27.06 | 27.04 | 27.18 | 1440150.245 | 0.01 | 269661.889 | 0.01
[31 empty] | 27.24 | 27.18 | 27.44 | 3179499.843 | 0.03 | 477934.417 | 0.01
[25 empty] | Spectrum 75 | [5 empty] | 27.61 | 27.44 | 27.65 | 2292221.823 | 0.02 | 353286.054 | 0.01
[31 empty] | 27.71 | 27.65 | 27.91 | 5543953.684 | 0.04 | 782109.531 | 0.02
[31 empty] | 27.95 | 27.91 | 28.23 | 4563687.928 | 0.04 | 666588.657 | 0.02
[31 empty] | 28.45 | 28.27 | 28.55 | 2709351.521 | 0.02 | 300828.175 | 0.01
[31 empty] | 28.67 | 28.55 | 28.95 | 3530918.898 | 0.03 | 329792.823 | 0.01
[31 empty] | 28.97 | 28.95 | 29.05 | 650996.379 | 0.01 | 229035.37 | 0.01 | RT: 9.18
[31 empty] | 29.23 | 29.11 | 29.27 | 1011103.737 | 0.01 | 177044.214 | 0
[31 empty] | 29.29 | 29.27 | 29.35 | 899719.49 | 0.01 | 321674.25 | 0.01
[31 empty] | 29.53 | 29.35 | 29.55 | 1409476.064 | 0.01 | 176369.623 | 0
[31 empty] | 29.67 | 29.55 | 29.69 | 2036805.204 | 0.02 | 381588.4 | 0.01
[31 empty] | 30.01 | 29.69 | 30.12 | 9605096.905 | 0.08 | 1405726.723 | 0.04
[31 empty] | 30.2 | 30.12 | 30.5 | 3802336.685 | 0.03 | 265370.346 | 0.01
[31 empty] | 30.54 | 30.5 | 30.64 | 1543032.997 | 0.01 | 296555.985 | 0.01
[31 empty] | 30.7 | 30.64 | 30.96 | 3435057.16 | 0.03 | 317296.685 | 0.01
[31 empty] | 31.06 | 30.96 | 31.1 | 1211489.804 | 0.01 | 278682.666 | 0.01
[25 empty] | Spectrum 76 | [5 empty] | 31.54 | 31.1 | 31.84 | 9203382.378 | 0.07 | 483376.011 | 0.01
[31 empty] | 31.98 | 31.84 | 32.04 | 2087739.842 | 0.02 | 299484.657 | 0.01
[31 empty] | 32.16 | 32.04 | 32.24 | 1868380.771 | 0.02 | 211639.24 | 0.01 | RT: 11.42
[31 empty] | 32.32 | 32.24 | 32.42 | 1439823.792 | 0.01 | 210559.872 | 0.01
[31 empty] | 32.46 | 32.42 | 32.5 | 569867.15 | 0 | 210684.007 | 0.01
[31 empty] | 32.64 | 32.5 | 32.68 | 1431508.42 | 0.01 | 284949.84 | 0.01
[31 empty] | 32.74 | 32.68 | 32.76 | 426803.534 | 0 | 184503.246 | 0
[31 empty] | 32.84 | 32.76 | 32.98 | 1427958.956 | 0.01 | 201540.937 | 0.01
[31 empty] | 33.08 | 32.98 | 33.26 | 2794937.995 | 0.02 | 270841.728 | 0.01
[31 empty] | 33.46 | 33.26 | 33.66 | 3295126.153 | 0.03 | 215776.413 | 0.01
[31 empty] | 33.9 | 33.66 | 33.98 | 2886444.954 | 0.02 | 351348.972 | 0.01
[31 empty] | 34.06 | 33.98 | 34.12 | 942580.18 | 0.01 | 160378.153 | 0
[31 empty] | 34.3 | 34.12 | 34.4 | 1679158.225 | 0.01 | 174951.388 | 0
[31 empty] | 34.48 | 34.4 | 34.54 | 785538.845 | 0.01 | 136735.275 | 0
[31 empty] | 34.71 | 34.56 | 34.89 | 2607294.679 | 0.02 | 247907.896 | 0.01 | RT:12.74
[25 empty] | Spectrum 77 | [5 empty] | 34.99 | 34.89 | 35.15 | 3143065.875 | 0.03 | 306269.639 | 0.01
[31 empty] | 35.41 | 35.15 | 35.57 | 4268102.906 | 0.03 | 298801.93 | 0.01
[31 empty] | 35.63 | 35.57 | 35.85 | 2152114.222 | 0.02 | 219750.205 | 0.01
[31 empty] | 35.97 | 35.85 | 36.23 | 2743101.349 | 0.02 | 228861.619 | 0.01
[31 empty] | 36.25 | 36.23 | 36.31 | 577214.384 | 0 | 185045.983 | 0
[31 empty] | 36.43 | 36.31 | 36.81 | 3109467.618 | 0.03 | 260672.62 | 0.01
[31 empty] | 36.95 | 36.91 | 37.01 | 475786.163 | 0 | 125279.65 | 0
[31 empty] | 37.03 | 37.01 | 37.13 | 602665.474 | 0 | 158254.974 | 0
[31 empty] | 37.43 | 37.13 | 37.79 | 5222221.761 | 0.04 | 230765.591 | 0.01
[31 empty] | 37.81 | 37.79 | 37.89 | 883898.434 | 0.01 | 271039.406 | 0.01
[31 empty] | 38.09 | 37.89 | 38.43 | 6341497.718 | 0.05 | 314644.573 | 0.01
[31 empty] | 38.52 | 38.43 | 38.7 | 2523199.491 | 0.02 | 241238.917 | 0.01 | RT: 13.18
[31 empty] | 38.82 | 38.7 | 39.1 | 4007792.697 | 0.03 | 309793.853 | 0.01
[31 empty] | 39.12 | 39.1 | 39.24 | 532149.456 | 0 | 137409.429 | 0
[31 empty] | 39.34 | 39.24 | 39.38 | 614731.572 | 0 | 162856.184 | 0
[25 empty] | Spectrum 78 | [5 empty] | 39.46 | 39.38 | 39.66 | 2055678.199 | 0.02 | 215631.126 | 0.01
[31 empty] | 39.76 | 39.66 | 39.78 | 650110.091 | 0.01 | 178285.504 | 0
[31 empty] | 40 | 39.9 | 40.04 | 667768.632 | 0.01 | 165557.948 | 0
[31 empty] | 40.06 | 40.04 | 40.12 | 363275.907 | 0 | 108043.549 | 0
[31 empty] | 40.22 | 40.12 | 40.26 | 894047.068 | 0.01 | 151809.253 | 0
[31 empty] | 40.34 | 40.26 | 40.64 | 3254506.552 | 0.03 | 254074.534 | 0.01
[31 empty] | 40.72 | 40.64 | 40.78 | 808076.613 | 0.01 | 150721.183 | 0
[31 empty] | 40.92 | 40.78 | 41 | 4592588.27 | 0.04 | 541719.885 | 0.01
[31 empty] | 41.26 | 41 | 41.36 | 8619718.866 | 0.07 | 575599.418 | 0.02 | RT: 13.44
[31 empty] | 41.56 | 41.36 | 41.9 | 4486696.121 | 0.04 | 306147.399 | 0.01
[31 empty] | 42.14 | 42.1 | 42.18 | 478313.102 | 0 | 160899.813 | 0
[31 empty] | 42.36 | 42.18 | 42.52 | 3385201.792 | 0.03 | 256086.583 | 0.01
[31 empty] | 42.54 | 42.52 | 42.68 | 1025043.099 | 0.01 | 150247.07 | 0
[31 empty] | 42.86 | 42.68 | 42.88 | 1076425.986 | 0.01 | 174369.361 | 0
[31 empty] | 42.9 | 42.88 | 43.02 | 673675.184 | 0.01 | 119235.567 | 0
[25 empty] | Spectrum 79 | [5 empty] | 43.13 | 43.02 | 43.15 | 746101.803 | 0.01 | 151162 | 0
[31 empty] | 43.37 | 43.35 | 43.51 | 675750.504 | 0.01 | 101853.573 | 0
[31 empty] | 43.55 | 43.51 | 43.73 | 895523.533 | 0.01 | 130543.619 | 0
[31 empty] | 43.75 | 43.73 | 43.91 | 832184.596 | 0.01 | 116268.92 | 0
[31 empty] | 44.05 | 43.91 | 44.09 | 634639.094 | 0.01 | 103385.027 | 0
[31 empty] | 44.15 | 44.11 | 44.19 | 345707.053 | 0 | 104584.616 | 0
[31 empty] | 44.23 | 44.19 | 44.27 | 591021.108 | 0 | 219261.228 | 0.01 | RT: 14.77
[31 empty] | 44.35 | 44.27 | 44.49 | 1363838.518 | 0.01 | 182525.825 | 0
[31 empty] | 44.57 | 44.49 | 44.61 | 770178.005 | 0.01 | 193834.991 | 0.01
[31 empty] | 44.77 | 44.61 | 44.89 | 2007123.435 | 0.02 | 192491.823 | 0.01
[31 empty] | 44.93 | 44.89 | 45.01 | 662089.643 | 0.01 | 146825.26 | 0
[31 empty] | 45.19 | 45.01 | 45.35 | 2464411.997 | 0.02 | 240411.276 | 0.01
[31 empty] | 45.55 | 45.35 | 45.71 | 2230020.244 | 0.02 | 206903.477 | 0.01
[31 empty] | 45.73 | 45.71 | 45.83 | 774469.941 | 0.01 | 139665.647 | 0
[31 empty] | 45.89 | 45.83 | 45.97 | 1023034.03 | 0.01 | 180720.268 | 0
[25 empty] | Spectrum 80 | [5 empty] | 46.31 | 45.97 | 46.57 | 5370490.404 | 0.04 | 261311.126 | 0.01
[31 empty] | 46.61 | 46.57 | 46.65 | 474459.172 | 0 | 150520.913 | 0
[31 empty] | 46.67 | 46.65 | 46.88 | 1145372.933 | 0.01 | 150194.701 | 0
[31 empty] | 46.98 | 46.88 | 47.06 | 773222.827 | 0.01 | 113651.807 | 0
[31 empty] | 47.16 | 47.06 | 47.18 | 566819.622 | 0 | 113088.836 | 0 | RT: 15.31
[31 empty] | 47.43 | 47.33 | 47.55 | 1202519.972 | 0.01 | 160462.946 | 0
[31 empty] | 47.62 | 47.55 | 47.78 | 1202303.655 | 0.01 | 165515.058 | 0
[31 empty] | 47.81 | 47.78 | 47.95 | 658163.199 | 0.01 | 114481.805 | 0
[31 empty] | 48.01 | 47.95 | 48.03 | 441728.367 | 0 | 128124.5 | 0
[31 empty] | 48.31 | 48.03 | 48.51 | 8890399.893 | 0.07 | 694795.275 | 0.02
[31 empty] | 48.69 | 48.51 | 48.79 | 1393605.779 | 0.01 | 169945.065 | 0
[31 empty] | 48.81 | 48.79 | 49.05 | 1469267.306 | 0.01 | 116582.762 | 0
[31 empty] | 49.11 | 49.05 | 49.23 | 1060858.375 | 0.01 | 161521.888 | 0
[31 empty] | 49.45 | 49.23 | 49.95 | 8597685.661 | 0.07 | 391879.668 | 0.01
[31 empty] | 49.97 | 49.95 | 50.03 | 478043.285 | 0 | 152456.112 | 0
[25 empty] | Spectrum 81 | [5 empty] | 50.35 | 50.03 | 50.95 | 22866515.5 | 0.18 | 1377646.544 | 0.04
[31 empty] | 51.01 | 50.95 | 51.08 | 587797.675 | 0 | 121750.732 | 0
[31 empty] | 51.36 | 51.28 | 51.46 | 522678.464 | 0 | 76835.914 | 0
[31 empty] | 51.86 | 51.75 | 51.9 | 552686.153 | 0 | 129893.845 | 0 | RT:15.90
[31 empty] | 52.06 | 51.96 | 52.08 | 499892.922 | 0 | 127026.832 | 0
[31 empty] | 52.18 | 52.12 | 52.31 | 848345.948 | 0.01 | 114070.789 | 0
[31 empty] | 52.35 | 52.31 | 52.43 | 543642.788 | 0 | 151351.962 | 0
[31 empty] | 52.48 | 52.43 | 52.62 | 842332.3 | 0.01 | 92573.655 | 0
[31 empty] | 52.66 | 52.62 | 52.7 | 342138.715 | 0 | 102163.771 | 0
[31 empty] | 52.72 | 52.7 | 52.88 | 887513.444 | 0.01 | 115052.32 | 0
[31 empty] | 52.98 | 52.88 | 53.04 | 661647.746 | 0.01 | 135641.863 | 0
[31 empty] | 53.08 | 53.04 | 53.2 | 735697.493 | 0.01 | 97688.038 | 0
[31 empty] | 53.28 | 53.26 | 53.36 | 527042.367 | 0 | 137538.031 | 0
[31 empty] | 53.42 | 53.36 | 53.48 | 654861.017 | 0.01 | 145680.534 | 0
[31 empty] | 53.56 | 53.48 | 53.68 | 798126.959 | 0.01 | 115340.045 | 0
[31 empty] | 54.02 | 53.84 | 54.12 | 1060815.152 | 0.01 | 152376.603 | 0 | RT: 18.71
[31 empty] | 54.18 | 54.12 | 54.2 | 258509.091 | 0 | 99230.691 | 0
[31 empty] | 54.3 | 54.2 | 54.42 | 1080986.404 | 0.01 | 184745.612 | 0
[31 empty] | 54.46 | 54.44 | 54.54 | 584159.47 | 0 | 136183.949 | 0
[31 empty] | 54.58 | 54.54 | 54.8 | 1130842.068 | 0.01 | 118096.96 | 0
RT: 19.23
RT:19.41
RT: 20.19
RT: 21.68
RT: 22.15
RT: 22.81
RT: 23.59
0
1
2

## Sample 4
SEM-EDS
| Spectrum 16 | Line Type | Wt% | Wt% Sigma | Atomic % | Spectrum | Element (decreasing Atomic %) | Layer | EDS: the sample is mostly made of C, O, S and Ca. Al traces are present in all the layers (polishing medium). Mg and Na are traces from the plaster bulk. Layer 2 is a white layer made of Zn, Ba and Na.. Al is overally present as used as polishing agent, but could also, together with K and Si be present as part of silicate inclusions. Ti, Fe, Mg, Mn and P were also detected.. The crystalline structure typical of gypsum plaster can be seen in layers 0 and 1. A cluster containg Ag was detected. Layer 3: Ca, S and O constitute the gypsum/plaster. C and O are present as from the environment, the casting resing or other sulphate species. Al is overally present as used as polishing agent, but could also, together with Si anf K be present as part of silicate inclusions. Mg was also detected. Layer 2: Ba, Zn and Na are the main compoent of this layer. Ca, S and O constitute the gypsum/plaster. C and O are present as from the environment, the casting resing or other sulphate species. Al is overally present as used as polishing agent, but could also, together with Si anf K be present as part of silicate inclusions. Mg, Fe and Cl were also detected. Layer 1: Ca, S and O constitute the gypsum/plaster. C and O are present as from the environment, the casting resing or other sulphate species. Al is overally present as used as polishing agent, but could also, together with Si anf K be present as part of silicate inclusions. Ti, P, Zn, Na, Mg, Fe and Cl were also detected. Layer 0: Plaster Bulk, Ca, S and O constitute the gypsum/plaster. C and O are present as from the environment, the casting resing or other sulphate species. Al is overall present as used as polishing agent, but could also, together with Si and K be present as part of silicate inclusions. Mg is present, possibly as exchangeable element in the sulphate variety MgSO4 (more or less hydrated). Na was detected and can be an exchangeable element | Map Sum Spectrum4 | Line Type | Wt% | Wt% Sigma | Atomic % | FTIR | Spectrum | Layer | peaks (cm-1)
| C | K series | 28.43 | 0.41 | 61.17 | 16 | C, O, Ag, Cl, Na, Ca, Si, Al | cluster |  | C | K series | 52.76 | 0.05 | 64.17 |  |  |  | Casting Resin | Gypsum | Carbonate | Wax/resin | C=O ester carbonyl | SO overtone | Unknown |  | Baseline and Kubelka-Munk corrected
| O | K series | 14.13 | 0.39 | 22.83 | 17 | C, O, S, Ca, Mg, Si, Al, K | 0 |  | O | K series | 32.63 | 0.05 | 29.79 |  | 82 | 0 | 1312, 1760 |  | 816 | 1024, 1376, 1520, 1664, 2864, 2944 |  | 2112, 2224 | 1952 | Spectrum 82
| Na | K series | 0.83 | 0.09 | 0.93 | 18 | C, O, S, Ca, Fe, Si, Al, Mg, Na, Zn, Ti, K, Mn, P | 1 |  | Na | K series | 0.06 | 0.01 | 0.04 |  | 83 | 0 | 1312, 1760 | 1632 |  | 784, 944, 1216, 1520, 2880, 2960 |  | 2224
| Al | K series | 0.1 | 0.05 | 0.1 | 19 | C, O, S, Ca, Al, Si, Mg | 3 |  | Mg | K series | 0.08 | 0 | 0.05 |  | 84 | 0 | 1344, 1760 | 1648 | 800 | 1024, 1232, 1296, 1472, 2832, 2928 |  | 2240
| Si | K series | 0.11 | 0.04 | 0.1 | 20 | C, O, S, Ba, Al, Si, Zn, Na, Mg, Fe, K, Cl, Ca | 2 |  | Al | K series | 0.56 | 0 | 0.3 |  | 85 | 1 | 1328, 1760 | 1648 |  | 1008, 1232, 1296, 1488, 1552, 2768, 2864 |  | 2224
| S | K series | 0.41 | 0.04 | 0.33 |  |  |  |  | Si | K series | 0.13 | 0 | 0.07 |  | 86 | 1 | 1344, 1760 | 1648 |  | 944, 1024, 1296, 1392, 1456, 1520, 1568, 2880, 2944 |  | 2256
| Cl | K series | 1.8 | 0.06 | 1.31 | *elements below 5% atomic % |  |  |  | S | K series | 6.23 | 0.01 | 2.84 |  | 87 | 0 |  |  | 800, 1776 | 928, 1072, 1216, 1280, 1360, 1424, 1584, 1680, 2832, 2960 |  | 2112, 2209
| Ca | K series | 0.61 | 0.06 | 0.39 |  |  |  |  | Ca | K series | 7.46 | 0.01 | 2.72 |  | 88 | 1 | 1328, 1760 |  |  | 784, 1104, 1200, 1552, 2864, 2944 |  | 2240
| Ag | L series | 53.58 | 0.41 | 12.84 |  |  |  |  | Fe | K series | 0.03 | 0.01 | 0.01 |  | 89 | 2 | 1312, 1760 | 1648 |  | 1200, 1488, 1568, 2880 |  | 2320 | 1936
| Total |  | 100 |  | 100 |  |  |  |  | Zn | K series | 0.05 | 0.01 | 0.01 |  | 90 | 2 | 1328, 1760 | 1616 | 800 | 1072, 1200, 1472, 1536, 2864, 2960 |  | 2304
[10 empty] | Total |  | 100 |  | 100 |  | 91 | 2 | 1328, 1760 |  | 800 | 976, 1088, 1200, 1472, 1536, 2960 |  | 2272 | 1936
| Spectrum 17 | Line Type | Wt% | Wt% Sigma | Atomic %
| C | K series | 39.23 | 0.45 | 51.96
| O | K series | 38.18 | 0.35 | 37.96
| Mg | K series | 0.24 | 0.03 | 0.15
| Al | K series | 0.07 | 0.02 | 0.04 | [19 empty] | Spectrum 83
| Si | K series | 0.08 | 0.02 | 0.04
| S | K series | 10.35 | 0.1 | 5.13
| K | K series | 0.09 | 0.02 | 0.04
| Ca | K series | 11.77 | 0.12 | 4.67
| Total |  | 100 |  | 100 | Spectra location on BSE image.
| Spectrum 18 | Line Type | Wt% | Wt% Sigma | Atomic %
| C | K series | 45.93 | 0.43 | 58.92
| O | K series | 33.71 | 0.37 | 32.46
| Na | K series | 0.27 | 0.05 | 0.18
| Mg | K series | 0.3 | 0.03 | 0.19
| Al | K series | 0.43 | 0.02 | 0.24
| Si | K series | 0.9 | 0.03 | 0.49
| P | K series | 0.07 | 0.02 | 0.03 | [19 empty] | Spectrum 84
| S | K series | 7.34 | 0.08 | 3.53
| K | K series | 0.13 | 0.02 | 0.05
| Ca | K series | 8.21 | 0.09 | 3.16
| Ti | K series | 0.16 | 0.03 | 0.05
| Mn | K series | 0.1 | 0.03 | 0.03
| Fe | K series | 1.92 | 0.06 | 0.53
| Zn | K series | 0.54 | 0.06 | 0.13
| Total |  | 100 |  | 100
| Spectrum 19 | Line Type | Wt% | Wt% Sigma | Atomic %
| C | K series | 65.38 | 0.22 | 72.27
| O | K series | 32.37 | 0.22 | 26.86
| Mg | K series | 0.07 | 0.02 | 0.04
| Al | K series | 0.08 | 0.02 | 0.04 | [19 empty] | Spectrum 85
| Si | K series | 0.08 | 0.01 | 0.04
| S | K series | 0.96 | 0.02 | 0.4
| Ca | K series | 1.07 | 0.02 | 0.35
| Total |  | 100 |  | 100
| Spectrum 20 | Line Type | Wt% | Wt% Sigma | Atomic %
| C | K series | 57.19 | 0.32 | 68.52
| O | K series | 31.65 | 0.29 | 28.47
| Na | K series | 0.33 | 0.05 | 0.21
| Mg | K series | 0.19 | 0.02 | 0.11 | BSE image.
| Al | K series | 0.64 | 0.03 | 0.34
| Si | K series | 0.61 | 0.02 | 0.31
| S | K series | 2.31 | 0.04 | 1.04
| Cl | K series | 0.1 | 0.02 | 0.04 | [19 empty] | Spectrum 86
| K | K series | 0.14 | 0.02 | 0.05
| Ca | K series | 0.07 | 0.03 | 0.03
| Fe | K series | 0.2 | 0.03 | 0.05
| Zn | K series | 1.23 | 0.07 | 0.27
| Ba | L series | 5.32 | 0.1 | 0.56
| Total |  | 100 |  | 100
Spectrum 87
Spectrum 88
Spectrum 89
Spectrum 90
Spectrum 91
0
1
2
3