## Recipes
SOURCE | Pollio, V. (1914) The ten books on architecture. Translated by Morgan, M.H. | Cennini, C. (1859) Il Libro dell'Arte, o Trattato della Pittura. | Cellini, B. (1967) The treatises of Benvenuto Cellini on Goldsmitting and Sculpture. Translated by Ashbee, C.R. New York: Dover Publication, Inc. | Smith, G. (1810) The Laboratory. Or School of arts. London. | Merrifield, M. P. (1846) The Art of Fresco Painting: As Practised by the Old Italian and Spanish Masters, with a Preliminary Inquiry Into the Nature of the Colours Used in Fresco Painting, with Observation and Notes. C. Gilpin. | Westwood, J. O. (1876) A Descriptive Catalogue of the Fictile Ivories in the South Kensington Museum. Science and Art Department of the Committee of Council on Education, S.K.M. | Frederick, F. F. (1899) Plaster casts and how they are made. New York: New York, W.T. Comstock. | Millar, W. (1899) Plastering. Plain and decorative. Donhead Publishing Ltd 1998 edn. High Holborn, London: B. T. Batsford. | Bankart, G. (1908) The art of the plasterer. An account of the decorative development of the crafts chiefly in England from the XVIth to the XVIIIth century with chapters on the stucco of the classic period and of the Italian Reinassance also on sgraffito pargetting Scottish Irish and modern plasterwork. London: B T Batsford 94 High Holborn. | Kemp, W. (1912) The Practical Plasterer. A compendium of Plain and Ornamental Plaster Work. London: Capio Lumen. Reprint, Fourth Edition. | Auerbach, A. (1961) Modelled Sculpture and Plaster Casting. New York: Thomas Yoseloff. | Wager, V. H. (1963) Plaster casting : for the student sculptor. London: London : Alec Tiranti. | Meilach, D. Z. (1966) Creating with plaster. London: Blandford Press. | Chaney, C. (1973) Plaster mold and model making. New York, London: New York, London : Von Nostrand Reinhold. | de Jonge, L. (1985) The art of doing: Plaster Techniques. Amsterdam, Holland. | Piva, G. (1989) Manuale Pratico di Tecnica Pittorica. Milano. | Turco, T. (1990) Il Gesso. Lavorazione, trasformazione, impieghi. Milano: Hoepli.
DATE | 30-15 BC | 14th century | 16th century | 1810 | 1846 | 1876 | 1899 | 1899 | 1908 | 1912 | 1961 | 1963 | 1966 | 1973 | 1985 | 1989 | 1990
DESCRIPTION | Vitruvius’ De Architectura defines many techniques and provides numerous theoretical (symmetry and harmony) and practical (materials and techniques) rules related to the practice of the Architect. On Book VII, Chapter II, the author defines the ancient technique of treating the lime for making stucco. On the same book, Vitruvius also illustrates the many pigments good to be used on frescos. In the following book (VIII) he describes the ways in which water should be chose for this types of work. | Cellini’s treatise focuses on the painting techniques. Nevertheless, some sections of the treatise are worth mentioning as related to gesso preparations. There are recipes for the preparartion of the perfect glue to be mixed with gesso and directions on how to apply gesso on a wooden board. Also the different ways of treating the gesso, depending on the final uses are described. | This book is for the use of the sculptor. A paragraph is dedicated to the use of plaster and the making of the gesso moulds. |  | Merrifield in this book present a collection of directions as written by the ‘old Italian and Spanish masters’ on the techniques for fresco painting. In Vol. ii, 638, gives a description of the grey stucco used by Italian masters for modelling replicas of their works executed in marble, and for their preliminary studies preparatory to cutting the marble, previous to the revival of the white stucco-duro by Giovanni da Udine. |  | This is a practical guide on the making of plaster casts. | Millar introduces this volume with a ‘Glimpse’ to the history of plaster casting. The following Chapter features a wide description of materials, from plaster to lime, used by the plasterer. However, the description seems to be focussed on mortars and cements and their properties.A great number of patents is mentioned by Millar, however, they are mostly related to the plastering of walls and ceilings. Examples of decorative patterns are also showed by Millar, including some remarkable decoration in English Mansions. A chapter describes the art of modelling and casting with plaster. | Bankart draws a brief history of the stucco duro in Italy since the Roman period, describing the difference between travertino and peperino, also citing old recipes from ancient books. Bankart then proceed with a description and historical review of the Stucco Duro of the Italian Renaissance and its use for the Arabesque. Following a chapter is dedicated to the Italian technique of sgraffito. The author also describes the techniques of ‘wattle and dab’ and ‘pargetting or parge-work’. Bankart illustrates examples of remarkable Stucco-Duro used in English Palaces, such as Nonesuch Palace (between Epsom and Cheam) and the Palace in Hardwick (Derbyshire). Bankart thinks that the art of the plasterer was introduced in England by Henry III, that brought in the Country plasterers from many different Countries, which inspired the local craftsmen. At that time the local workmen were not quite ready to learn the sophisticate technique of Stucco Duro, being used to ordinary plaster, or mortar, composed of lime, hair, and sand, such as covered the walls and the ceilings, and was used for ornamental purposes also, both inside and outside the building. These changed along the centuries, especially under the influence of Italian and French workers. The plasterworks on English Houses of the seventeenth century is highly celebrated. Bankart also describes the importance of plasterwork in Scotland during the sixteenth century. Designs of plasterworks in Scottish Mansions and Castles are shown. Irish plasterworks, according to Bankart, seem to traceable only so far back as about 1740. Bankart dedicates a chapter to the wok of the brothers Robert and James Adam, architects, lived and work in the eighteenth century. They designed and executed between them an immense amount of plasterworks | Kemp provides a description of various materials usked by the plasterer (cement, lime, plaster of Paris, sand) and also provides definitions and recipes for different types of plaster admixtures (coarse stuff, fine stuff, stucco). He dedicates a section to the Architecturel plaster and one for ornaments. Kemp also describe also techniques such as stucco duro and the use of scagliola. | Auerbach describes the techniques for plastering starting from the use of clay for modelling. The author suggests some exercises for the student sculptor: modelling, casting, building the armature. As for the waste-moulding the figure, the process is similar to the one described for the head, although it is more complicated. The process, in fact, involves making the moulds in many pieces. The simplest figure mould usually consists in three pieces. Care should be taken in deciding how to divide the moulds and where to place the brass fences, but apart from this, the rest of the operation is very similar to the one described before. | This is a practical guide on the making of plaster casts. | Meilach describes the preparation and the use of plaster, the tools used by the plasterers and the techniques to make sculptures with plaster. The techniques for plaster casting and few technical notes are also present. | This is a brief guide on the use of plaster. | de Jonge describes the properties and the uses of plaster, the tools and the artistic techniques. | The author in this book collects information from many sources on definitions and practical recipes. | This book collects a wide range of information related to gesso: history, definitions and practical recipes.
IN THE BULK |  | To make a plaster which is good for relief works, mix fine plaster, water and glue and add some Armenian bolus if you want to add some colour. | […] the method of taking of casts of figures and busts is most generally by the use of plaster of Paris, i.e. alabaster calcined by a gentle heat. The advantage of using this substance, preferably to others, is, that notwithstanding a slight calcination reduces it to a pulverine state, it becomes again a tenacious and cohering body, by being moistened with water, and afterwards suffered to dry; by which means either a concave or a convex figure may be given by a proper mould or model to it when wet, and retained by the hardness it acquires when dry, and from these qualities it is fitted for the double purpose of making both casts, and moulds for forming those casts. […] To impress Basso Rilievo, or Medals, in Imitation of Ivory. Take of prepared clay one pound, fine plaster pf Paris eight ounces, white starch eight ounces; mix these together, and beat up the mixture with the white of six or eight eggs; put to it three ounces of clear gum Arabic; stir it well together to a paste, and put so much of the dry mixture to it as will knead it like dough; […] Then take one pound of fine parchment glue; the finest gum-tragacanth and gum-arabic, of each four ounces; let them boil in clear pump-water, and filter through a clean rag; stir into the aforesaid power of wood […] you may mix it, if you will, with a little beaten amber: for a red colour, use Brazil ink; […] |  |  | […] At first gutta-percha was alone used, but as it was found that after being softened in hot water it hardened again too rapidly to allow a large ivory to be properly pressed, it was advisable to mix a certain quantity of wax with the gutta-percha, which caused it to retain its softness for a longer period. The prepared gutta-percha is then to be placed in hot water, and then it has become as soft as putty it is to be moulded by the hand into a flattened plate rather larger than the ivory to be moulded. The face of the ivory must be wetted with cold clear water, or better still, must be washed over with soft soap applied with a camel’s hair brush, and whilst wet the gutta-percha is to be placed upon it and pressed by the thumb carefully so as to force the gutta-percha into all the deeper cut parts of the ivory. It is then allowed to harden and cool, and must then be lifted with great care from the ivory. Of course this is a delicate operation with old or deeply cut ivories, but it is very rare indeed that any injury has happened to the latter, as the wax in the composition allows a small amount of elasticity. With undercuts ivories, the undercut parts must be guarded and the plaster cast when made from the gutta-percha mould must be undercut by hand to represent the original; but it is better to use gelatine to make the moulds from undercut ivories. […] On being removed from the ivory the mould id ready to receive the fluid plaster of Paris of the finest quality for the cast, but when a number of copies are required it has been found advisable to have an electrotype made of the mould to that every subsequent cast might be as fresh as the one first made. In order to give the cast a greater similarity to ivory, as well as to harden the surface of the casts, they are dipped in warm fluid stearin. […] |  | Bassett’s Plaster Company. According to Millar: […] In 1899, H. A. Bassett, a Birmingham plasterer, obtained a patent for improvement in a cementitious plaster for plastering walls and ceilings. The composition consists of dry glue, linseed oil, carbonate of soda, plaster, sawdust, white china clay, sand and borax. […]Plaster waste moulding […] Plaster waste moulding is a method used for moulding clay models on the round to obtain a cast or a moulding piece. A waste mould derives its name from the fact that it must be broken or wasted before the cast can be extracted, whereas a number of casts can be obtained from a piece or safe mould. If the clay is firm, it can be carefully coated with thin shellac and then oiled. The shellac must be brushed on with a soft fine brush, so as not to injure the modelling. This gives more freedom in moulding and less fear of injuring the model when fixing the clay fences. […] Plaster piece moulding […] A piece mould derives its name from being made up of a number of pieces which placed together form the complete mould. Piece moulds are used for reproducing metal, terra-cotta, concrete, wax, or plaster casts from original models that are on the round or undercut, and where it is impracticable to mould them in one piece or in two pieces, such as a front and back mould. If the seams formed by the joints of the pieces are carefully taken off a cast produced from a well-made piece mould, it will be a fair facsimile of the original model. Plaster lends itself more freely, and is more adaptable for forming a piece mould than either wax, clay, sulphur, or metal. Its quick setting powers and unshrinkable and plastic nature, combined with its fine and smooth surface, seems to be expressly designed by Dame Nature for this purpose. […] The surface of models that are seasoned with linseed oil or shellac are generally oiled with sweet oil. Suet solution is also an excellent compound for oiling models. It can be brushed on so as to leave a very thin coat on the surface of the model. This is an advantage, as the thinner the coat of oil is, the sharper and truer will the plaster piece turn out. Suet solution does not soil the model, but tends to indurate it and season the plaster pieces. […] | additives in use during Vitruvius’ time to modify the plaster qualities were the […] juice of figs, rye dough, hogs’ lard, curdled milk, blood, &c., also two other important things of which we are sparing now, viz. time, and the greatest care. […] Elm bark and hot barley water (tannin and size) were mixed in the stucco used in the Justinian’s Church of the Baptist, Constantinople. […] In later times at Rochester Cathedral, about the end of ninth century, bullocks’ blood was mixed in the stucco and mortar. […] In 1280, at Rockingham Castle, melted wax was used. […] On Queen Eleanor’s Cross, Charing Cross, London, erected in the thirteenth century, the white of eggs and strongest wort of malt were mixed with the lime and Calais sand. […] About 1324-1327, in King Edward II’s work at Westminster pitch was mixed in the stucco and mortar. Wax, pitch, urine, beer, and size were also extensively used at that time for the same purpose. […] Professor Middleton tells of ‘six strike of malt to make mortar, to blend with the lime, and temper the same, and 350 eggs to mix with it,’ viz. to seven quarter of lime. […] Mons. A. Darcel, director of the Cluny Museum, mentions the use of urine, in the sixteenth century, at Rouen. […] In India and Ceylon sugar, and saccharine fruit juices, rice gluten, and other like compounds are used for increasing the hardness and retarding the setting process of the stucco. […] |  |  |  | Adding texture to a plaster. The bone-white texture can be considerably varied by three methods: setting a foreign texture on to the surface before the plaster is dry, gluing the texture onto the hard-dry surface or adding the textured material to the dry plaster before it is mixed. […] Fine silica sand, coarse sand, crushed coloured glass and others, sprinkled on the top of the wet plaster for texture. Adding few teaspoons of baking soda to the mixture causes a chemical reaction; the plaster dries with a sponge-like, bubbly texture. When vermiculite is added to the mix, an interesting, rough, masculine texture results and the weight of the finished piece is reduced considerably. The block become softer and grey. Sawdust, marble chips, terrazzo, sand and used coffee grounds may also be mixed with plaster in order to vary the texture. Generally, the texture material should be in a maximum ratio of three parts to one part of plaster. For extra hardness, add a solution of half-and-half glue water to the mixture. […] |  |  |  | Alum plaster: plaster with the addition of anhydrite and heated twice. Parian Plaster: plaster and borax, heated twice. Sand plaster: plaster and sand. Lime plaster: admixture of hemihydrate, lime and sand. Plaster with wood fibres:hemihydrate with 1-15% of wood fibres. Colloidal plaster: extremelly grinded plaster. Hardening plaster during the mixing phase: Treatment with suphates, fluates, barite, lime, silicates, alumen, altea gum, sodium bisulphite, ammonium triborate, metallic oxides and phosphates and sulphates.
ON THE SURFACE |  |  | As separating agent for the piece mold :[…] you grease the whole mould with soft lard and proceed to give it what is technically termed the lasagna, which is a cake bout a good knife’s back thick of wax or clay or paste. […] |  | [...] “and if you wish to colour it white, when the work is dry enough to be tolerably firm but not quite dry, grind white lead with water, in the same way colours are ground, and flour, of finest quality of sifted lime and apply it with a pencil, and it will be very white, and effectually resist water. “and if you wish to colour it with other colours, let the work dry perfectly, and then colour it; but these colours will not resist water like the white, because they do not incorporate or unite so well as that does with the materials of which the work is composed.” “if then you wish the colours to resist water, apply on the work the above-mentioned composition (which is to be used in the manner described) and paint it with oil colours. You may also colour the stucco with colours ground up dry, but these will not be so bright as if they were applied afterwards. […] |  | Tints and coatings. Light yellow or buff is easily obtained by linseed oil, which tints the plaster, makes it resistant to water and durable and hard. The oil can be applied with a slightly tint (e.g. yellow ochre, raw sienna) or a wax like surface can be obtained (immersing the cast in warm oil for ten or twelve hours). The best white paint is zinc white ground in oil, thinned with turpentine. […] White lead thinned with turpentine is preferred by many to zinc white. […] Lead does not have the whiteness of the zinc, but it can be applied much more quickly. Ivory-like finish can be given in many ways for example rubbing the surface with paraffin or wax candle and polishing with silk. Beeswax with an equal amount, or a little more, of turpentine, gives a good finish. Glue and shellac can be applied as follows: brush the cast with several coats of hot glue sizing – the first being quite thin. Allow this to dry thoroughly and cover it with one or more coat of white shellac. Mr F. D. Millet invented a medium size for use in wax painting with the same materials of the ancient encaustic painting: melt 1 ounce of pure white wax and 2 ounces of Venice turpentine in a jar placed in boiling water. Add, stirring gradually, about half pint spirits turpentine, or enough to make it flow freely. The cast may be tinted as well as the first layer of the mould. Gilding is often unsuccessful, but possible: gold leaf can be applied to any painted or shellacked surface and gold paint can be used for the details. Plaster cast could also be bronzed by the use of bronze paint (mastic varnish and bronze powder) or silvered by covering of finely ground mica powder mixed with colloidal. A smooth surface can be obtained by mixing the plaster with a weak solution of gum Arabic. It will have a marble appearance if saturated with milk. Melted stearin can be applied. The finest quality of plaster mixed with turpentine can be used as a paint. | Oiling wax moulds […] Olive or sweet oil is generally used for oiling wax moulds, and gives good results for general purposes. Russian tallow, lard, and mutton suet is also used for oiling wax moulds as well as for plaster moulds. Animal fats are too hard to work freely. If they are thinned down by adding paraffin oil, as already described, they work cleaner and more freely. The fats should be dissolved by heat, and then sufficient paraffin oil added until of a creamy consistency. Chalk oil is also used for wax moulds. Moulds composed of rich wax will yield a few casts without oiling by simply brushing with soap water and then rinsing. […] Rubber varnish […] Dissolve India rubber shavings in naphtha in a close vessel by means of gentle heat (or a hot-water bath), then strain the liquid off into bottles, and keep them corked until required for use. Before varnishing the mould with this solution, the surface must be dried by dusting with French Chalk, to absorb any surface oil or moisture which would prevent the varnish from adhering to the glue surface. […] Copal varnish […] A good varnish is made by mixing 1 gill of Copal varnish with about 1 oz. of patent driers. The latter is thinned down with turpentine before mixing with the copal varnish. The mould is dusted as before, and then varnished, and allowed to stand until dry. […] Shellac varnish […] This is made as follows — 100 parts water, 12 parts best hard shellac, and 4 parts of borax, are dissolved all together in close vessels by gentle heat and continued stirring. The vessel is then covered, and the liquid allowed to cool, after which it is poured into bottles which are well corked. This is used alone or mixed with a small portion of linseed oil and a few drops of turpentine. The whole mass is then well incorporated, and it will dry in fifteen or twenty minutes. Glue and jelly moulds that are used for casting with hot plaster or Portland cement are apt to become soft and sticky at the prominent or weak parts. In this case the moulds should be allowed to stand in a cool place until the parts are firm. They are then revarnished or washed with bichromate of potash as already described. Varnished moulds are oiled with chalk oil. […] To paint the cast as required […] Use water-colour when a dry surface is to be imitated, oil-colours when the surface is moist. The water-colour may require several coats. Finally, an edging of black velveteen or other material will hide the irregular margin, and give a finish. […] Polishing plaster cast […] plaster casts can be made to take a high polish. Those which are to be polished by friction with other substances should be made as hard as possible. The plaster should be gauged firm, and used expeditiously. When a soft gauged plaster is necessary to allow it to be run into closed up moulds, the cast may be partly hardened by dusting the back with dry plaster to absorb the moisture. Gauging with alum water hardens plaster, but causes it to set too quick for manipulation in certain kinds of moulds. This may be overcome by adding size water (which also hardens plaster) to the gauging water. The setting may be regulated to any required degree. Casts intended to be polished should be covered with paper or cloths until dry, and kept in a dry and warm place. The following are the best-known methods for polishing plaster casts —To 4 lbs. of clean water add 1 oz. of pure curd soap, chipped and dissolved in a glazed pot; next add 1 ½ oz. pure white beeswax cut into thin slices. When it is all properly mixed, it is fit for use. The figure must be dried, and suspended by a string. It is then dipped into the liquid varnish, and when taken out, allowed to stand for about three minutes; stir up the varnish, and then dip the figure again. Cover it up in a dry place, free from all dust, for six or seven days, after which take some soft rag or cotton wool, and gently rub the figure until it has received a brilliant gloss. […] Another way —Plaster casts soaked in olive oil in which white wax has been dissolved by heat, or casts soaked in dissolved paraffin wax, will, when dry, take a fine polish. The casts should be hot when put into the hot solution. The polishing is done with French chalk and cotton wool. If the polished casts are left in a smoky room, they will acquire the appearance of old ivory. Plaster casts can be made to assume any colour by dissolving in the water for gauging any desired colour in powder. Another way — Soak the casts in a hot solution of white beeswax and glycerine. When dry, polish with French chalk and cotton wool or sable hairbrushes. Another way —Take clean skimmed milk, and with a clean soft brush coat the figure until it will absorb no more. Gently blow off all superfluous milk from the face of the object, and lay it in a place perfectly free from dust. When dry, it will have the appearance of polished marble. A great deal depends on the amount of care bestowed on the skimming of the milk. Plaster gauged with milk and water will enable the casts to be polished. Another way — Plaster casts thoroughly dry and brushed with two coats of clear linseed oil, and kept for a while in a smoky room, will take a good polish, and acquire the appearance of old ivory. Another way — Dissolve ½ oz. of soft soap in 1 quart of water, and then incorporate 1 oz. of white wax. The cast is dipped in or brushed over with this mixture. When dry, it may be polished with soft rag and French chalk. Another way — is to give the cast a thin coating of white shellac, then paint over this a good coating of boiled soft soap, and polish when dry with a soft dry rag. Another way — A beautiful varnish for plaster casts may be made by fusing ½ oz. of tin and ½ oz. of bismuth in a crucible. Melt together, then add ½ oz. of mercury. When perfectly combined, take the mixture, allow it to cool, and add the white of an egg. The casts must be dry, and free from stains or dust. Another way — The cast must be perfectly dry, and free from scratches and dust. Give it a coat of linseed oil, and allow it to stand until dry, after which give another coat, and French polish in the ordinary way. If a figure or bust is required to be white, make smooth with white size, and varnish with hard white varnish. Another way — Take 2 parts stearine, 2 parts Venetian soap, and 1 part pearl ash. Grate the stearine and soap, and mix with 30 parts of solution of caustic potash. Boil this for thirty minutes, stirring all the time. Add the pearl ash dissolved in a little clean rainwater, and boil for five minutes. Stir until cold, and mix with more ley until it is quite liquid. Before use, it should be allowed to stand for a few days, keeping it properly covered up. Let the figure be clean and well dried. Coat with a soft brush or sponge until the figure will absorb no more. Allow it to stand well covered up, and give another coat. When dry, rub with soft rags or a brush. This will give a beautiful polish. The liquid may be kept for years if properly covered up. Should the surface not have the required degree of gloss, the operation must be repeated. This liquid has the property of hardening the plaster. Another way — Take a clean cast, well dried, and coat with white wax. Place it before a fire until the wax is absorbed. A good polish may then be obtained by friction. Another way — Plaster may be polished with French chalk until it shines like glass. The cast when nearly dry is dusted with the finest French chalk, and gently rubbed with cotton wool. Repeat the dusting and rubbing until a bright polish is obtained, taking care that the chalk does not cake and injure the face of the cast. When perfectly dry, it may be dusted and rubbed again to give a good finish. For deep parts in a cast, where it is difficult to use the wool, use a camel hairbrush. French chalk can be used as a help in the final polish in most of the other methods described. […] Washable plaster casts […] In 1878, F. von Dechend, of Bonn, obtained a patent for “making plaster casts washable without injury.” The process consists of two distinct operations. One consists in the application of a solution of borax and alum to harden the plaster, and the finishing operation consists in the application of in soluble precipitates, by which the minutest pores are filled up and the surface rendered hard. Salts of barium, calcium, and strontium are suitable for obtaining in soluble precipitates without forming spots. A method of performing the process may be done as follows —A hot saturated solution of borax is spread with a brush over the cast any required number of times; next hydrochromate of barytes, likewise in the form of a hot solution, is laid on with a brush, the n soap solution is likewise applied hot, any excess being removed with hot water. […] Jacobsen prepares casts which retain no dust, and can be washed with lukewarm soap-water, by immersing them or throwing upon them in a fine spray a hot solution of a soap prepared from stearic acid and soda lye in ten times its quantity, by weight, of hot water. Shellhass recommends the coating of plaster of Paris casts with a compound of finely powdered mica and collodion prepared as follows —The mica, rendered perfectly white by boiling with hydrochloric acid or calcining, is ground very fine, sifted and elutriated, and then mixed with dilute collodion to the consistency of oil - paint, and applied with a soft brush. Casts coated in this way possess a silvery lustre, have the advantage of being indifferent to sulphurous exhalations, and can be washed without injury. Waterproofing plaster casts – Another results of the prize offered bv the German Government are the two following experiments made by Dr Reissig, of Darmstadt, in his endeavour to render plaster casts washable, and at the same time to preserve the sharpness of outline. He found this could be effected (1) by con verting the lime sulphate into baryta sulphate and caustic or carbonate of lime, or (2) by changing the lime sulphate into lime silicate by means of potash silicate. Of the two methods, the former is preferable, being simpler, more economical, and more easily carried out. 1. The lime sulphate is changed into baryta sulphate and caustic lime by means of baryta water. Exposure in the air subsequently changes the caustic lime into lime carbonate. This is best worked by using a zinc vessel with a zinc grating 1 ½ m from the bottom, and a close -fitting lid, which must be nearly three parts filled with soft water, 54 to 77° Fahrenheit. To every 25 gallons of water add 8 lbs. fused oil or 14 l bs. crystallised pure hydrated barium oxide and 0.6 lb. lime which has been slaked in water. The solution stands about 4° Beck (10241 sp. Gr.). When the barvta water is clear, the casts may be immersed being previously suspended by cords. The dipping should be effected with rapidity. Hollow casts after being saturated are filled with the solution and suspended in the bath, and the vessel is closed from two to twelve days, according to the silicate Stratum required. Then remove the cover and the scum, draw the casts out by means of the cords, rinse with lime water, drain and wipe with soft rags. Do not handle them, and leave them to dry in a warm place. The solution can be Used again by adding more baryta and lime. 2. To harden by means of the silicate of potash solution, convert the lime sulphate into lime silicate by using a diluted solution of potash Silicate containing free potash. Make a 10 percent solution of caustic potash in water, heat to boiling point, adding pure silicic acid (free from iron ) as long as it continues to dissolve. After cooling the solution deposits silicated potash and alumina. Leave it in well stoppered glass bottles to Settle. Before using, throw in some pieces of pure potash, or add about 2 percent of the potash solution. To indurate the casts, dip them when cold for a few minutes into the solution, or apply it by means of a sponge. When the chemical reaction is finished, remove the excess of the solution by means of soap and water, and subsequently rinse with warm pure water. When thoroughly dry, the plaster casts can be washed with cold soap and water, with the addition of oil of turpentine, taking care that the sponge used be thoroughly clean. Then rinse with clean water. […] | […] The colouring of modelled surfaces of stucco-duro in the past reveals the employment of ‘tempera’ (dry powdered colour with the yolk of egg) as the most successful and permanent medium known so far. The surface of the plaster must have its suction allayed to some extent by the application of a hot solution of shellac or similar preparation, before the application of the colouring matter. Wax colours, spirit fresco, and other media have been used, but with unsatisfactory results. The coatings and colouring which were applied to the walls 3500 years before Christ speak to us of their durability and of the approval and acceptation of plaster as the material in which the rough walls of those days could be most suitably clothed. […] | Waterproofing plaster casts. Dr. W. Reissing, of Darmstadt was offered prize by the Prussian Minister of Commerce and Industry for a method of preparing plaster casts good to be washed. It is as follow: make plaster casts washable maintaining the sharpness of outline, it is necessary to convert the lime sulphate into either baryta sulphate and caustic or carbonate lime (1) or into lime silicate, by means of potash silicate (2). | [...] In order to give to the plaster, the appearance of bronze, it can be applied some sort of coloration and finish which can be almost undistinguishable from the bronze itself. In spite of the fact that it would be preferable and no doubt more aesthetically honest to have the work actually cast in metal, to give such finish to the plaster will, after all, leave it with an appearance almost indistinguishable from the final one intended by the sculptor when he first made his model in clay. [...] A coat, or coating of powder-colour mixed with milk or casein, followed by some slight polishing with cotton wool which has been dabbed into some talc (French chalk) is one method. Painting the cast with a fairly opaque coat of poster colour and then with a more transparent coat of lighter colour is another. Give the plaster cast a coat of white Polish (thinnest forms of shellac varnish – it can be diluted with methylated spirits if it has thickened). When this has dried thoroughly, pour some of the polish into a saucer and mix into it some burnt amber and give the cast a not too thick but free coating of this mixture. Work quickly and do not attempt to make the colour run too evenly. Now get some good gold-bronze powder of a full rich warm colour. Using a little of the white polish as a vehicle a dragging fresh bronze powder into it, touch up all the prominences of the cast with the gold bronze. If this operation has been carried out successfully, the cast will now have very much the appearance of a real bronze before being treated for colour. But it will look somehow coarse and raw. Then get a lump of beeswax and shred it finely into the top of a tin or other small receptacle, with a knife. Just cover this pile of wax shreds with some turpentine and leave it to soak overnight. By the next morning the wax should have dissolved, turning the mixture into a thickish and nearly transparent, somehow jelly-like substance. The wax may be dissolved more quickly by heating it with the turpentine, but this is dangerous for the vapours. Into this solution, mix whatever colour you have in mind for the final bronze. Artists’ oil colour straight from the tube will serve well here; a Prussian blue with burnt sienna will give a rich green base with immense depth of tone whether it verges toward the olive or the blue side. Modification to the colour can of course be made by adding some yellow ochre or viridian. The whole mixture should be transparent rather than opaque. It is best to use a hog’s hair brush for this operation and to spread the coloured wax very evenly and not too thickly, by stippling hard over the whole surface and into all the crevices. This will be shiny when wet and will become matt when dry. It can be then polished with a very soft cloth. When it is completely dry another polishing can be made with French chalk. If beeswax is not available almost any wax in paste form – not liquid – will serve. To simulate the terracotta finish. Venetian, light or Indian red are often used to simulate the appearance of terracotta. It is better to give the cast a coat of white polish first and when this is completely dry, to work over this surface with poster colours or any other thin distemper colours. Start by applying the main colour desired opaquely and then work over the top of this colour with very thin washes, glazes or scumbles of lighter colours, finally using just a little French chalk and a wad of cotton wool to give the very slightest polish to the prominences. Alternatively, a little powder colour mixed with some glue size to hold it together and a little gilders’ whiting (or a touch of Titanium white), making a sort of very thin coloured gesso. To apply a coat or coatings, of white polish alone, is the simplest method of giving a slightly ivory and polished appearance to the cast. A little raw umber, yellow ochre or other colour may be added to the polish to give to the polish to give variety and warmth. A thin top coating of the beeswax dissolve in turpentine may be applied over the dry shellac and then given a slight polish with some dressing of French chalk. The cast may be waxed without the coat of shellac first and if the top surfaces are a little polished when the wax is dry it will greatly improve the appearance of the cast. Another method of giving some translucency to plaster and protecting it from absorbing dust is to give it some coating of ordinary commercial boiled linseed oil. This will turn slightly yellow but also it will darken very considerably with time. Plaster may be stained or painted, stippled or glazed; it may be left near its natural colour or darkened to give the glow of bronze, or the sheen and colour of ebony; it may be left matt or it may be polished. If you happen to have a great love for smooth surfaces you may work all over the cast with steel tools and glass-paper, until it has nearly the fine surface of marble itself; if you have built your model so that its final form and texture expresses to perfection the development of your plastic idea, you may leave it exactly as it cast. Your colouring and finishing of the surface of the cast should always be directed towards the realization of the sculptural idea as a unified end. One other prime method is to add powder colour when the plaster is being mixed to form the cast. This has some difficulties as picking the tone as when dry the colour will be different and it is difficult to do retouches. […] | Releasing agents. A solution with soap can be made boiling two large tablespoons of best black soft soap in a pint of water. This is then to be used cold. Shellac them while damp, with two coats. Then grease with olive oil mixed with tallow. Closing the pores. White shellac, an ounce in a pint of methylated spirit, can be brushed or used to dip. Dextrin, an ounce of powder dissolved in a pint of water, can be brushed or used to dip. Size or white beeswax and glycerine (two ounces of beeswax heated and melted into half pint of glycerine, and thinned with turpentine). Clean skimmed milk can be used until the cast saturated. Clear linseed oil can be brushed on. A solution of two parts of stearin, two parts of Venetian soap and one part of pearl ash. Grate the stearin and soap and mix with thirty parts of solution of caustic soda. Boil for half an hour, stirring well all the time. Add the pearl ash dissolved in a little rain water and boil for another five minutes. Stir cold and mix with more caustic soda until it is liquid. Allow to stand for seven days well covered up. Can keep the solution indefinitely. Brush onto the cast. Polish when dry with silky material. Second coat if not satisfied. Litharge and linseed oil (for external plasterworks, boil six parts of linseed oil, one part of litharge and one part of wax. Brush on hot, when dry second coat. Allow to dry and then polish). Wax and turpentine (stearin or paraffin wax dissolved in turpentine, 1 ounce to half pint, apply on dry plaster cast. When dull polish appears, it has absorbed sufficient wax. Polish briskly with a pad of cotton wool when dry. A little yellow ochre, raw umber or black, applied sparingly just before the final polish, will give an old ivory effect. Rub colour well into hollows and wipe off high spots. A final polish with French chalk will give a good lustre). French chalk (excellent final polishing agent. Use with a pad of cotton wool).Bronzing and colouring. Need powder colour, burnt umber, emerald green, lamp black, reds and blues and a medium for floating these on. Use gold size (thinned with turpentine and linseed oil) or shellac. Need metal powders, bronzes, golds, coppers, medium cellulose lacquer or shellac. After bronzing, wax to protect. Varnish. Half an ounce of tin and half an ounce of bismuth in a crucible. Melt together and then add half an ounce of mercury. When fusion is complete allow to cool and add the white of an egg. Brush on, dry, polish. | […] Fresco technique involves adding a paint medium to fresh, wet plaster. First, a design is made and transferred to the dry wall. A thin layer of wet plaster is spread over the wall and then the colouring painted on. A water-based paint added to wet plaster is partially absorbed by the plaster as it dries. Paints that are suitable for wet plaster are temperas, caseins, watercolours, water inks and dyes used for fabrics. When the paint is applied to hard, dry plaster the colour quality will be heavier and truer. Any paint can be used. Porous plasters should be sealed before they are painted. Use a clear plastic spray, clear shellac, or brush on a solution of glue and water. Black paint will give to the plaster a metallic-looking quality. Silver and bronze patinas may be simulated, the powders should be mixed with a solution of clear lacquer and alcohol in equal parts. A mixture of ochre and linseed oil will produce an antique finish. For a marbleized effect, add small balls of powder colour to the dry plaster. A sealer coating will help to keep the plaster in its original white state. Sometimes shellac will turn slightly yellow: do not use orange shellac. If a plaster sculpture becomes dirty, immerse it in water and let it soak. After a while rub the loosened dirt with a sponge while the sculpture is still under the water. The dust that float on the water must be removed. When no water remains on the water surface, lift out the sculpture and let it dry in a dustproof place. […] | Soaping, or applying the separator. Liquid soap. Jelly-like product called English Crown Soap (dissolved in warm water and kept available in cool liquid condition). The mould is soaped enough when the surface looks glossy. Before soaping be sure the plaster is damp. Stearic acid and kerosene. ¼ lb. of stearic acid in 1 pint of kerosene, melted by warming, removed from the heat, kerosene gradually stirred. Petroleum jelly. Carefully heat and blend 2 parts kerosene one part of jelly. Automotive oil. 30WT. paint the oil with a small brush. | Separating agents. It may be necessary to use two agents: 1) A diluted soap solution, made dissolving liquid (green) soap or a bar of soap in hot water and leaving this to stand for about a day. The proportions are usually one part soap to two parts of water. 2) Oil or Vaseline can also be used as a separating agent (household oil, such as salad oil). 3) Another possible separating agent is a solution of shellac in methylated spirits. Fill a bottle with finely ribbed shellac, heat this up au bain Marie without the cork on the bottle. Shake thoroughly and use when is cooled down. […] An imitation lead elephant using graphite powder, asphalt lacquer, wax, black vinyl emulsion paint, turpentine-based oil. To make a model look like wood, varnish the plaster with wax or wood stain. Gold, silver or bronze paint can be bought in either liquid or solid form. To make the plaster look like ivory, heat the plaster in the oven, melt a large quantity of stearic acid in a container and lie the heated figure in this for about 5 minutes. Polish. […] If the plaster is not coloured it will eventually become very dusty. If you spray it once or twice with hair lacquer, this will make it easier to clean as the dust is unable to penetrate the plaster. […] |  | Hardening plaster after it is dry: Spraying the casts with an ammonia solution will help the following hardening treatments. Treatment with solvents: dipping the casts with acetone removes the water in the pores. To achieve a good penetration of the hardening solution made of salts, sulphates, nitrates and chlorides, it is necessary to use low concentrations. Treatment with solutions that react with calcium sulphate to form harder compositions. Treatment with substances that do not promote a chemical reaction but harden the plaster by filling the pores. Treatment with barite: the dry object is treated with a warm saturated solution of barium oxide. The barite (BaO) absorbe water and carbon dioxide (CO2), becoming hydroxide and barium carbonate, that then react with the gypsum that becomes carbonate. Further treating the object with a 10% oxalic acid solution the water resistance improves. The barite can be replaced by sodium carbonate. Good hardening can be achieved also by treating the surface with ammonium triborate. Treatment with lime. Treatment with sulphates: dry objects can be treated with solution of zinc, iron or magnesium sulphate. These solutions react with calcium carbonate forming calcium sulphate and carbonates. Treatment with silicates: sodium silicate or sodium alluminate. Treatment with fluates: The magnesium fluosilicate makes the gypsum harder and chemicals resistant. Treatment with drying oils or varnishes: a bath (80-90°C) of cooked linseed oil or oily or synthetic varnishes. Treatment with resins: solution of resinous soap (3 p. rosin in 5 p. water and 1 p. soda). Replacing soda with ammonia, a waterproofing effect is also achieved. Treatment with borax: Solution of borax in water (120g of salt crystals for each liter of water). Treatment with casein: calcium casein makes the plaster resistent to water. Slaked lime 2 p. Casein 8 p. Water 90 p. By adding sodium silicate, the admixture is more effective. Casein 5 p. Slaked lime 5 p. Arabic Gum 1 p. Sodium silicate 4 p. Water 70-100 p. Treatment with synthetic resins. Waterproofing plaster: by using water-resistant materials, by using materials that react with gypsum to achieve an insoluble material, by mixing the gypsum with insoluble materials when mixing. 1) Soaps (stearates, oleates, calcium steropalmitates, iodine stearates, ammoniumstearates, etc.), oils of animal or vegetal origin, waxes, varnishes, resins, gums, fluates e silicates. 2) barium and sodium chlorides, ammonium phosphate and oxalate, lead and barite acetate. Waterproofing with drying oils and varnishes: the dry objects can be soaked in oil or varnish (50-60°C). The plaster becomes dark-yellow. Treatment with alumen soap: diluted alumen soap in essence of turpentine and petrol. Treatment with lime casein: Dissolving casein with hydrated lime or slaked lime. By adding barium peroxide, the effect is improved. Casein 75 p. Slaked lime 17 p. Anhydrous sodium carbonate 8 p. barium peroxide 1.5 p. water 280 p. Treatment with fluates: effective only when a relevant percentage of calcite is present in the plaster. Treatment with soap solutions: soap solutions combined with lime. 3 p. rosin, 5 p. water, 1 p. soda. 24 p. Allum, 4 p. white soap, 2 p. Arabic gum, 6 p. Gelatin (12% in solution), 24 p. water. 25 p. oily varnish, 35 p. Solvent naphtha, 40 p. Carbon tetrachloride, 150 p. Denatured alcohol, 50 p. Soap, 700 p. water. 1 p. fish glue, 420 p. water, 30 p. Sodium sulphoricinate, 49 p. stearic acid. 432 p. oleic acid, 122 p. Ammonia (28°Bé), 61 p. Denatured alcohol 95% in volume, 43 p. aluminum chloride, 37 p. calcium chloride, 305 p. water. Treatment with wax: waxes provide a shiny and pleasant effect (ivory and marble effect). Paraffin, stearin and ozocerite(melted or in solution). Paraffin p.20, ozocerite p.30, white-spirit p.20, toluol p. 150. Ozocerite p. 2.4, Paraffin (50-52°C) p. 8.9, olein p. 2.5, morfolin p. 2.2, water p. 84. Treatment with gums: good water protection, but their effect fades due to heat and light. Treatment with siicons: they provide stability to water and heat, oxidation and water-resistance. Treatment with wax liquid emulsions: by adding a small quantity of silicons to the solvent, the waterproof property improves. Paraffin p. 120, stearic acid p. 12, ammonia (26°Bé) p. 6, 30% silicon emulsion p. 40, water p. 180. Ammonia and water are to be added to the paraffin heated at 55°C. Once cold, silicon can be added. It needs to be diluted with water: ozocerite p. 90, ammonium linoleate p. 14, water p. 400, ( 30%) silicon emulsion p. 30. Admixture of silicons with potassium and sodium silicates: silicates added to silicons provide plasticity and mechanical resistance. 40-50% solution of silicon in water p. 5, potassium silicate p. 15, water p. 80. Admixture of plaster and gelatine: gelatin increase the setting time. It needs to be cured for 12-24 hours in 2-4 time its weight in water. The leftover water is filtered and the gelatine is heated at not more than 70°C. Liquid glue with lime: colla forte p.35, quicklime p. 65, water p.65. Bisulfites, boric acid, borax, salicylic acid, phenol, eugenol, betanaftol can give antiseptic action. Formaldehyde or alum can be used as water repellant on plaster and gelatine. Gelatin with waxes, drying oils or varnishes in admixture with plaster gives extremely hard materials. Colouring plaster: this can be deep or superficial. Plaster with glues, gums, resins, wax emulsions, acetovinyl resins and others prevent the penetration of colouring agents. Basic acetates of metallic salts give stable colours for the imitation of marble. Soaking the objects with diluted solutions of metallic solphates salts and then treating them with barite water, solphate or other barium or calcium salt. With these acetates and metallic sulphates it is possible to colour the plaster following the application by a treatment with phenolic dyes in amonia-alcalin medium. The oxidation colours such as pyrogallol, parafenildiamina, ect. can be applied in neutral or alcalin solutions with catalysts. The soluble coloring materials that do not give chemical dying have a vivid and intense tint when they are in solution and provide pale and weak shades by depositing on the plaster for drying. The tint stays bright when resins, gum, silicates, fats, sodium casein glue, etc. are added (which also improve the surface resistance of the plaster). Fats have a good degree of penetration so they can be used to achieve good translarent tints, bright and intense and water-resistant. A dye mixed with fats can be heated and melted in paraffin, stearin, spermaceti and as such. With such dyes, both colouring and waterproofing are achieved. Acid dyes in diluted solution with silicates, gum, glue, sugar, destrin are good for surface application. A good penetration can be achieved by heating the objects in the oven and then saturating them in a saturated solution of potassium sulphate and afterwards in a solution of either chromium alum, ferrous sulphate, zinc sulphate, manganese sulphate. Ivory imitation: it is necessary to use scagliola or white casting resin, the objects must be heated at 100-120°C to remove the water and facilitated the waxes penetration. The objects can be soaked in paraffin, stearin or spermaceti. A yellowish tone can be achieved adding a bit of bitumen or fat aniline dyes or Judean bitumen dissolved in turpentine essence. Porcelain imitation: mix white plaster with magnesium (or zinc) oxide and after hardening, the objects are soaked with a solution of phosphoric acid or with calcium acid phosphate. Good results can be also achieved with aluminum oxide or with alumina. Terracotta imitation: mix plaster with small quantities of quicklime and a diluted solution of iron sulphate. Further treatment provide different tones. Bronze imitation: mix a soap solution (50g pf white soap in 500g of water) with a 10% solution of copper sulphate and the green precipitate (copper soap), is dried after filtration. The necessary admixture is made of copper soap (15 p.), white wax (15 p.) and linseed oil (30 p.). If 5-20% of iron sulphate is added, the colour change from dark-blue to dark-green. This treatment makes the plaster hard and waterproof. Ancient bronze imitation: burnt umber (56 p.) green (15 p.) Prussian blue (5 p.) yellow ochre (15 p.) Chrome yellow (5 p.) burnt Sienna (4 p.) in admixute withturpentine oil (60 p.), copal (25-30 p.) dryer (10 p.). The objects must be treated first with shellac and then with the above mentioned. To enphasize the glossier areas, wax in whitespirit can be added. Artficial stone: in 500 litres of water, 7 kg of alum, 6 kg of quicklime, 1 kg of yellow ochre. To this admixture is added 1Kg of strong glue in 5 l of warm water and 900 kg of plaster and 450 kg of fine sand, without any clay. Polishing the plaster manufacts can be done in dry condition, with water or with oil. with pieces of pumice, with pumice in powder and sanding papers. Polishing, glazing and coating plaster objects: for object of minor value, these can be done spreading talc of the freshly polished and still wet surface. Good results can be achieved with paraffin or white wax or spermaceti in whitespirit or petrol. Waxy encaustics or water emulsions with wax can be also used (also in admixure with white shellac and resins). These emulsions needs to be quite concentrated or thickened with Arabic gum, alginates, methylcellulose, carboxymethylcellulose, animal glues,etc.
Patent Number | Date | Office | Authors | Title | Content
1361 | 9th October 1839 | United States | J. D. Greenwood and R. W. Keene | Improvement in cements for forming artificial stone, &c. | […] Our invention relates to a mode of producing cements from gypsum or sulphate of lime and alum. To make a white cement., we take any quantity of gypsum or sulphate of lime as quarried, which is to be deprived of its waters of crystallization by heat in a similar manner to that employed in the manufacture of plaster-of-Paris of commerce, as is well understood. Into a large tank, according to the quantity of gypsum, place a number of gallons of water, having dissolved therein one pound of alum of commerce for each gallon of water, into which the gypsum above mentioned is placed and allowed to re-main until it has taken up as much as possible of the liquid. The stone thus saturated is then to be removed from the said liquid and suffered to dry in the air and is afterward calcined in an oven-furnace or kiln at a low red heat, visible by daylight, in order to permanently fix the alum. The product is next to be ground to a powder, and, if necessary, sifted for use. […] For a colored cement we dissolve half a pound of alum of commerce with one-quarter of a pound of copperas or sulphate of iron in each gallon of water, and at this rate for any number of gallons of liquid that may be required, and, excepting the components of this liquid mixture, the process of manufacturing the colored cement is to be the same as previously de-scribed for the white cement, and the result will be a pale-red cement. […]
59154 | 23rd October 1866 | United States | D. E. Somes | Improved composition for forming useful and ornamental articles | […] The nature of my invention consists in mixing or combining in various proportions the following substances for the manufacture of busts, statues, molds, vases, wares, chessmen, and other articles. My invention also consists in mixing and using substances for plastering, hard-finish, stucco, and the like. I mix, first, soap-stone dust with gypsum or plaster-of-Paris; second, soap-stone dust with plaster-of-Paris and brimstone or sulphur; third, soap-stone dust, lime, and plaster-of-Paris, pipe-clay, blue clay, or other clays, brim-stone, marble-dust, or other stone-dust, black lead, red lead, white lead, sand, litharge, zinc, or their equivalents; fourth, soap-stone dust with cartilaginous or glutinous substances, varnishes, or their equivalents; soap-stone dust, gum-shellac, copal or other gums, brimstone, and the like; soap-stone dust and India-rubber subjected to heat, with or without brimstone or sulphur, to be used as a substitute for vulcanized rubber. In preparing compounds for dressing or covering the surface of leather, cloth, paper, and the like, I use soap-stone dust, paraffine, oils, or glycerine or varnish, or all these together. In dressing the above-named articles in imitation of patent-leather, enamelled leather, paper, or cloth, or oil-cloth, or oil-silk, proper driers are added, and heat applied to give to the composition tenacity. Coloring properties are also added when desirable. Soap-stone dust when sprinkled over the surface of India-rubber goods, oil-cloth, oil-silk, enamelled leather, or cloth, or any other article having an adhesive surface, will prevent such surfaces from adhering to other articles. Paper, silk, cloth, and the like moistened or saturated with oil, varnish, glue, cement, or any adhesive. substance, and sprinkled or covered with soap-stone dust, and dried by heat or Otherwise, forms a good and cheap article to interpose between government and other adhesive stamps, to prevent them from adhering to one another and to other articles. I claim any two or more of the foregoing ingredients or substances, or their equivalents, when mixed with water, alcohol, spirits of turpentine, steam, or their equivalents. […]
192112 | 19th June 1677 | United States | W. B. Closson | Improvement in the art of making molds and their counterparts | […] Figure 1 is a side view, Figs. 2 and 3 edge views, and Fig. 4 a transverse section of an object or medal, as prepared in accordance with my invention, for being electroplated or electrotyped for producing a mold from it, for the casting of fac-similes -of such object or medal. In carrying out my invention I extend from the medal or object A, and at an angle or angles to its surface, wherever such may be necessary, two or other suitable number of thin plates, B, of metal, or of some suitable material susceptible of being covered with powdered graphite. in the drawing, the plates are shown as encompassing the medal at and around the middle of its circumference, and fitting together and thereto, or into a groove made therein. In this instance the two plates abut together at their inner edges. Furthermore, I arrange and fix on the plates, and to extend from the medal in manner as shown, one or more masses, a, of wax, whose outer surface I cover with powdered graphite, such being to form in the electrotype what is usually termed a sprue" or passage or duct," for conveying the metal into the mold. […] The method, substantially as described, of producing a fac-simile from such mold, such consisting in covering the surface of the matrix with a very thin coating of wax, and filling such coating with a re-enforce of plaster, or other suitable material, and subsequently applying powdered graphite to the waxen coating, and depositing thereon, by the electroplating or electrotyping process, a thin coating of metal. […]
308111 | 18th November 1884 | United States | J. H. Trickey | Art or process of and composition for making artificial stone | […] The invention relates to a certain composition and process for making artificial stone and hardening it, which, when completed, is so firm and close in the grain as to be capable of receiving a very high polish, and suitable for being carved in relief. The composition can be run in a plastic state into gelatine molds in any desired form for ornamental work, such as center-pieces, mantel-pieces, statues, table-tops, wash-stand tops, grave-stones, &c., and all kinds of ornaments which are usually made of plaster-of- Paris. The first part of my invention consists in mixing plaster-of-Paris, marble or stone dust, glycerine, and water, coloring it in imitation of marble or stone, as desired, then molding the composition into any desired form by hand or casting it in molds for the different purposes intended. When a sufficient, number of articles are molded at any onetime, they are piled up in a dry-kiln with air-spaces between and subjected to the action of drafts of atmospheric air and the solar rays, remaining thus exposed for about thirty days. The articles could be forced to dry quicker in a heated oven; but I prefer to allow them to dry slowly, as above stated. The second part of my invention consists in preparing a heated bath composed of a solution of brimstone and boiled linseed-oil or equivalent oil, (in some cases the oils might be omitted,) and placing therein the molded articles, as above stated, and boiling them until they sink to the bottom of the bath, which would vary according to the size of the article. […] When the articles remain a sufficient time in the heated bath, they are taken out and put into an oven heated to about from 125° to 150° and allowed to remain there two or three days, and gradually cooled off; or they may be put in paper when taken out of the bath and allowed to stand for about a week in an airy room. After this the articles are polished by the same process as marble is polished, they taking a very high and smooth polish similar to it. It may be observed that when wish to make the composition harder than usual I heat and cool alternately the brimstone bath before immersing the prepared composition therein. This has the effect of making the composition so hard as to admit of the same smooth and high polish as marble, and just as capable of being carved in relief. Plaster-of-Paris itself, boiled in the above-mentioned solution, is capable of taking a high polish, and becomes very hard, and will have a fine appearance if flowed with varnish. It may further be observed that soft kinds of stone—such as sand-stone, potter's clay, Portland cement, and similar substances—as well as wood—can be hardened very much by boiling them in my prepared bath, as hereinbefore mentioned. I may add that in experimenting I have added litharge, glue, soda-ash, or potash to the brimstone for boiling the composition in; but I prefer the brimstone alone, or it and boiled linseed or equivalent oils or varnish. […]
371550 | 18th October 1887 | United States | E. T. Laxton | Process of hardening and preserving plaster-of-Paris casts and molds and making them impervious to water, &c. | […] My invention relates to ornamental casts or ornaments used for architectural and building purposes, such as ceiling enrichments of the most elaborate character, statues, statuettes, and busts. Molds made solely of plaster-of-Paris (sulphate of lime) can by my invention be so strengthened that "casts" can be taken from them. Casts to which my improved processes are to be applied must be made solely of plaster-of-Paris, without any other admixture, and preferably free from dirt or stain. By my invention such casts are made hard, strong, and durable, their original beauty being retained and added to, and when made of fine plaster-of-Paris they are capable of receiving a very high polish. They then have the appearance of statuary marble, but are more impervious to water, and will therefore last longer without discoloration. Casts treated according to my processes are not so liable to injury by dirt and atmospherical changes as most of the natural or artificial stones now in use, for they can be easily cleaned by washing with soap, hot or cold water, and sponge or brush, rendering unnecessary the ordinary method of whitewashing or painting as now practiced for ceiling enrichments, statues, statuettes, and busts and objects of the like kind, thus enabling them to retain their original beauty. […] I use a novel hardening process, which consists in immersing the casts or molds, made solely of plaster-of-Paris, in a bath containing a solution of borax, (biborate of soda). This I apply in the proportion of about one pound to every gallon of boiling water. All the articles to be treated should be quite dry at the time of immersion. When it is required that casts should be made extra hard—as, for instance, for external use—the aforesaid solution should be used while still hot; but when a slighter induration or hardness is sufficient the casts should be immersed in the same solution when cold. This will be a saving both of time and material, as the cold bath will suffice for those objects intended for internal use or decoration. The length of time of the immersion must vary according to the porosity and thickness of the articles to be treated […] After the casts are taken from the bath, it is necessary that they should be immediately dried, which is best accomplished by placing them in a room heated by artificial heat, the range of temperature being from about 90° to 140° Fahrenheit. […] This second process consists in placing the casts in a bath of melted pure white wax, paraffine by preference, as this keeps its whiteness better than any other. This wax I place in an ordinary bath, this bath being placed or standing within a larger water-bath, which must be filled with hot or boiling water and kept up to boiling heat. The wax placed in the inner bath is melted by the action of the boiling water contained in the outer bath. During the whole time that any casts are immersed the water must be kept up to boiling heat and the wax in a molten state, or else the wax would get too cold, in which case the casts could not be effectually acted on. […] The length of time for immersion must vary according to the porosity and thickness of the articles to be treated. […] After the second process is completed and the casts are quite cold, those requiring to be polished are polished by the application of ordinary soft soap and water rubbed on with a sponge or soft brush, and then well rinsed and rubbed dry. This polish is renewed every time the casts or other articles are thus washed. […]
16840 | 28th October 1893 | United Kingdom | Augustin Cléry | A preservative composition, applicable also for the manufacture of artificial stone, statuary and the like | […] consists of a liquid and of a powder which are mixed together for the purpose of being applied to any surface requiring to be provided with a protective damp proof coating, a covering or layer imitating stonework. The same substance is likewise utilizable for casting and moulding statues, vases, ornaments and: other articles or objects and for repairing stone and marble works, pieces, parts or objects of every description. […] I prepare a liquid containing the following; ingredients mixed in the proportions indicated viz.: (1) Muriatic acid 40 parts, Tin 30 parts, Sal ammoniac 30 parts. The tin is first dissolved in-the acid, after which the sal ammoniac is incorporated in small pieces in the mixture. I further prepare a powder containing the following ingredients mixed in the proportions indicated viz.: (2) Pulverised freestone 50 parts, Zinc oxide 20 parts, Pounded glass 15 parts, Powdered marble 10 parts, Calcined magnesia 5 parts. The above ingredients are intimately mixed and passed through a ﬁne sieve so as to form a powder which is reduced to a pasty consistence with the above liquid (1), this paste being applied with a trowel to the surface (building front, inner or outer wall) which is to receive a damp proof covering, layer or coating. After a very short space of time this paste becomes very hard and assumes the appearance of stone and after being well set it is as hard as ﬂint and has a smooth polished surface which can be rapidly painted if required in the ordinary way. Or I may mix any suitable coloring material, dye or pigment with the above powder (2) so as to impart to the hardened coating either a plain color or a marbled, veined or motley surface. […] This covering material is particularly applicable for walls in basements, cellars and other similar places which are liable to be damp as well as for lining cisterns, pits and the like, in short it can be used as a damp-proof coating under any circumstances for covering wood, metal &c. as well as stonework, brickwork, masonry and the like.
10658 | 22nd April 1899 | United Kingdom | William Robert Johnson and George Nichols | Improvements relating to Gypsum or Plaster of Paris | […] To carry out this invention the aforesaid moulds or goods made of gypsum or plaster of Paris are ﬁrst burnt at a moderate temperature in a kiln, potter’s oven or other suitable place, the said moulds previous to, burning being broken up into small lumps to accelerate the burning. The mass is then removed from the oven and allowed to become partially cool, after which it is wetted or sprinkled with a solution of water and sulphuric acid, about 8% or thereabouts of the latter being employed. This should be done while the reburned plaster retains so much of its heat derived from the reburning that a large proportion of the water as. promptly evaporated. After the water has evaporated as described, the lumps may then be dried either by returning them to the oven for a short time or spreading them out upon the ground so as to allow free access of air thereto. This acidulated plaster is then ground to a powder in a mortar mill or other grinding machine and then if any moisture remains it may then be exposed to moderate heat in shallow pans. If the lumps are around before they have become thoroughly dry there will bow a certain amount of ebullition due to the escape of the water of crystallisation when the powder is again submitted to heat in the shallow pans and this is allowed to continue until such escape has practically ceased. The powder may then be allowed to cool and stored for use. This plaster may be worked in the same manner as ordinary plaster of Paris and is similar in its general qualities but is slower to set and harder. It is also somewhat darker in colour but although this is an objection for some uses it is not for moulds. […] Instead of a solution of water and sulphuric acid (which we prefer) we may use a corresponding solution of alum the free acid in the alum being relied upon mainly as the useful element, or a corresponding solution of sulphate of potash. […]
15204 | 16th November 1901 | United Kingdom | Alfred Wolf | Improvement in Composition for Coating Surfaces | […] The object of this invention is a new product for manufacture, to be used for hardening, agglomerating, coating or decorating different porous materials and manufactured articles. This industrial product or composition consists of a mixture composed of equal parts of stearine and resin and containing per each kilogramme, 0.20 grammes of bitumen, preferably jew's pitch, 0.50 grammes of benzoin, preferably from Sumatra, 0.05 grammes of creosote, preferably from beech and also if it is desirable, any colouring matter. For preparing the product the said substances are taken in above indicated proportions and heated in a proper recipient to a complete solution and suitably stirred to produce a homogeneous mixing of composition. The solution thus prepared is poured into and cooled in any mould. The composition may be used in melted or liquid form as a bath or a coating; the articles to be treated being previously heated, as gradual cooling is very desirable for good work and result. The hardening is obtained by immersing or dipping the articles in the bath for a time, generally 5 to 30 minutes, depending on the nature, thickness etc. of the article as well as the degree of hardening desired. The articles are then wiped with an absorbent cloth and, dried in the air. If the article is not of convenient size, it may be operated fractionally to bring it into handy dimensions or proceeding by spraying or coating with a brush, sponge or the like. […] This composition may be employed for decorating purposes being capable of being made is various colours by the addition of suitable colours. For instance, it may be advantageously used to coat statues and ornaments formed of plaster […]
968505 | 23rd August 1910 | United States | G. J. Zolnay | Process of Making art models, &c. | […] Figure 1 is a front view of a reproduction made in accordance with the invention, and Fig. 2 is a rear view thereof showing most clearly the manner of application of the reinforcing strips of asbestos. […] For reproducing simple art models it is contemplated to moisten several sheets of asbestos which are then pasted together by any suitable adhesive. A composite layer or body of material 1 is thus constituted and is of a pliable or flexible nature. This moistened layer or leather-like sheet of substance is shaped over the original model, and of which a reproduction is being made, suitable modelling tools being employed to press the layer into all of the recesses of the original model. The above layer of-asbestos is then permitted to dry while upon the model after which it is removed therefrom and saturated with a compound made gum, bees-wax, and gasolene, the latter rendering the molded article impervious, washable, and extraordinarily hard. In practicing the invention with respect to more complicated models, the process consists in pressing about the article, the reproduction of which is being made, a thin layer of plastic substance obtained by mixing raw asbestos pulp, kaolin, whiting, or plaster of Paris with dissolved glue, flour paste, and linseed oil, all in such proportions as .to yield a paste of about the consistency of dough. The above plastic layer is then backed by strips 2 of sheet asbestos, adhesively applied thereto. The above product is then permitted to dry, and when dry it is saturated with heated paraffin, oxid of lead, and a suitable pigment by which it is rendered impervious, washable, and of the desired color. The strips 2 of asbestos, as will be noted on reference to Fig. 2 of the drawings, serve to reinforce and rigidify the body of the reproduction after it becomes hardened. […]
14378 | 3rd June 1920 | United Kingdom | Willem Jacob de Bas | Improvement in Plastic composition | To impart a pleasant appearance to the surface itself formed of the cement, lime or plaster. […] a powered micaceous iron ore is mixed with cement, lime or plaster in a pasty or moist condition to which colouring matters may be added. A sample of the micaceous iron ore used (in the dry conditions consisted of: silicic acid and small stones (7.24%), iron oxide (Fe2O3, 80.17%), Aluminum oxide (5.16%), Calcium Oxide (0.40%), sulphur in the form of sulphide (4.30%), Magnesia (1.33%), loss in calcining (1.28%), remainder (not determined, 0.12%). Objects made of this composition possess a metallic lustre and a peculiar brilliancy under sunlight; such composition when cast and pressed in moulds do not adhere to the walls of the moulds. Objects made of this composition may be worked, just as stone, with a chisel without losing their metallic lustre. It may vary within the limits of 1 part of ore to 1 part of cement, lime or plaster and 1 part of ore to 10 parts of cement, lime or plaster.
446844 | 24th February 1948 | Canada | M. C. Dailey and E. W. Duffy | Gypsum Product | […] This invention relates to compositions of matter comprising a major quantity of calcium sulfate hemihydrate and a minor quantity of a water-soluble aminotriazine-aldehyde condensation product capable of hardening to a water-insoluble resin, and more particularly formed articles made therefrom containing about from 95 to 55% by weight of set calcium sulphate dihydrate and from about 5 to 45% by weight of a cured aminotriazine-aldehyde condensation product, hereinafter for brevity referred to simply as a triazine-aldehyde condensation. […] It is an object of the present invention to provide a composition of matter embodying in one product many of the advantages of both plaster of Paris and of synthetic resins. […] The resin found most satisfactory for our use is the water-soluble, heat-hardenable condensation product obtain by partially condensing formaldehyde and 2.4.6-triamino-1.3.5-triazine, ordinarily known as melamine. […] Our preferred composition comprises dry mixtures of the powdered water-soluble, heat-hardenable resin and plaster of Paris, plus small amounts of a suitable catalyst to aid in curing the resin at moderate temperatures. […] resin plasticizers may also be employed, as well as fillers and fibres reinforcements (paper fibres, asbestos, glass-wool, wood-flour, silica, clay, starch, talc, mica, etc. resin proportion are preferably maintained at below about 45% of the total composition weight. […] a condensation product produced by reacting one mol of melamine with about three or more mol of formaldehyde is suitable, but the invention is not limited to that particular form of triazine-aldehyde resin. […] ammonium chloride bas been found to be an effective catalyst. Other acid salts, and weak acids, such as zinc sulfphate, zinc chloride, aluminium sulfate, boric acid, etc., may be employed. […] 126 parts of melamine (1 mol) are mixed with 300 parts of 37% formalin (4 mols). The formaldehyde is preferably first brought to an alkalinity corresponding to a pH of 8.84 by the addition of 2.7 parts of a 3% aqueous solution of sodium hydroxide. The mixture of melamine and alkalinized formaldehyde are preferably heated under a reflux condenser for about 15 minutes, whereafter the condenser is changed so as to operate as a distillation condenser. […] thereafter the operation is interrupted, and the batch cooled to about 60°C as rapidly as possible. […] using the above mentioned resin: […] water (32 parts by weight), syrup as above obtained (75 parts by weight), calcined gypsum (plaster of Paris) (150 parts by weight), ammonium chloride (1 part by weight), potassium sulfate (0.5 part by weight), Terra Alba (CaSO4. 2H2O) (0.5 part by weight), sodium citrate (0.02 part by weight). […]
2660776 | 1st December 1953 | United States | J. H. Miller | Flexible mold for forming statues with spaced legs | […] Figure 1 is a perspective view of a mold formed of flexible material and embodying my invention; Fig. 2, a transverse sectional view, the section being taken at line 2—2 of Fig. 1; Fig. 3, an enlarged broken vertical sectional view; Fig. 4, a vertical sectional view of the mold shown in supported position for pouring; Fig. 5, a view similar to Fig. 4 but illustrating a method step for the forming of a coating on the inner side of the mold to stiffen the mold; Fig. 6, a view similar to Fig. 5 showing the mold provided with the stiffening lining; and Fig. 7, a view similar to Fig. 1 but showing the mold as finally filled. […]
1 461 812 | 19th January 1977 | United Kingdom | Francis Frederick Koblitz | Modified Gypsum Composition | This invention relates to a novel gypsum-based mould making and moulding composition and more particularly to a composition which is suitable for use in applications where form retention and low fracture strength under compression are important. Gypsum plaster, as described in various Patent Specifications, is generally modified to provide specific desirable characteristics. For example, U.S. Patent No. 3,223,082 discloses the addition of carboxymethyl cellulose as a set inhibitor; U.S. Patent No. 2,753,608 discloses the addition of extenders such as talc, asbestos and silica, the addition of wetting agents and the addition of sodium chloride. […] U.S. Patent No. 3,369.915 conventional gypsum, water and an anionic surfactant were used to produce a plaster having an especially high compressive strength which is desirable in the plaster board industry. […] U.S. Patents Nos. 3,393.116; 2,639.478; 2,494,403 and others, describe the calcium sulphate hemihydrate which forms the basis for gypsum products because of its structure as well as its particularly useful composition. […] It was thought that a more desirable approach to gypsum used as a mould making material would be to develop a composition which retained the desirab1e surface characteristics and form defining characteristics of gypsums generally with a material which was less brittle, more easily workable and which generally exhibited a lower fracture strength under compression than the relatively hard, brittle gypsum product of the art. The present invention provides a modified gypsum composition comprising from 60% to 85% by weight of calcium sulphate hemihydrate which is curable by hydration, from 5 to 20% by weight of an extender which is capable of holding in the composition after curing with water a volume of chemically uncombined water at least equal to the volume of the added extender, and from 3 to 15% by weight of a water-swellable and water-dispersible compatible organic binder which is capable of enhancing the adherence of the added extender to the randomly oriented crystals of the substantially completely hydrated gypsum in the composition after curing with water, whereby the cured composition has a fracture strength under compression of less than 500 psi. The proportion of extender is preferably 7 to 14% and the proportion of binder is preferably 5 to 15%. When this composition is cured by the addition of water to hydrate the calcium sulphate hemihydrate, then all of these constituents uniquely combine to promote the formation of a rigid, dimensionally stable product having a crystal structure modified in a mariner which produces a controlled reduction in the fracture strength of the fina set composition under compression. In addition, the function of the binder in the composition of the present invention in serving to enhance the adhesion of the extender to the propagating crystal structure of the gypsum, does so without significantly retarding the set of setting time of the material. […] Model Plaster (calcium sulphate hemihydrate plaster of Paris) 60-85%, Corn-starch 5-15%, Celite (Trade Mark) 499 (diatomaceous earth} 7-14%, Carbowax (Trade Mark) 6000 (polyethylene oxide) 1-2%, Sodium Chloride 1%, Anionic Surfactant 0.3 %, Colourant (optional) 0.3 %, Flavourant (optional) 0.01%. […]
2 053 184 A | 4th February 1981 | United Kingdom | Leslie William Stockton | Improvements in or related to gypsum plaster | […] a novel composition employing gypsum plaster in combination with other organic and inorganic materials which would result in products which, in comparison with existing products, are either lighter or more flexible, or less brittle, or more water resistant, or easier to cut or nail, or having properties which are a combination of two or more of the above properties. […] According to the present invention, the novel composition suitable for the manufacture therefrom of the improved product which may be highly patterned, decorated or could become part of an overall design, comprises: (i) a water-settable inorganic binder which is one or more of a calcium sulphate binder, Plaster of Paris, Retarded Hemihydrate plaster, Anhydrous Calcium Sulphate, Anhydrate or any of the propriatary brands of plaster; (ii) water; (iii) Polymers, and Copolymers which may be water dispersible e.g. polyvinyl acetates, styrene butadienes, acrylics, polyesters, epoxies, and other resinous or rubber based materials; (iv) fibrous reinforcing materials, comprising inorganic or organic fibres or combinations of both. The composition preferably includes an aerating agent in the form of a light weight filler - e.g. expanded so vermiculite, expanded perlite, sawdust, p.f.a. floaters, polystyrene beads and such other light-weight materials or any combination of the above materials. […]

## Objects
MUSEUM NUMBER | GROUP (Provenience) | OBJECT | ORIGIN | Maker | Date | DIMENSIONS | COLLECTION | LOCATION | CMS IMAGE | SAMPLES | SAMPLE DESCRIPTION | CASTING | CROSS-SECTION IMAGE | LAYERS | OM | SEM-EDS | FT-IR | XRD | GC/MS | RESULTS | CONSERVATION | DATABASE OF RESULTS
REPRO.1873-380 | Germany | Copy of a Tombstone | Hildesheim, Germany (Copy, made) | Friedrich Küsthardt | ca. 1873 | 218.5X77.0 cm | V&A | VA/46A (VA) |  | REPRO.1873-380_1 | It consists of loose dust deposited on the lower platform at the lowest part of the tombstone. | N | n/a | n/a | N | N | Y | N | N | The dust was taken with the aid of a painting brush. Under the microscope, the sample seems to be mostly made of fibres of various colours (red, green, blue) (see Survey Images). The dust is made mostly of sulfates (gypsum), carbonates (calcite), silicates and unidentified organic materials possibly deriving from fibres and residues of human skin and as such (Derrick et al., 2000; Price et al., 2009). | n/a | https://doi.org/10.25398/rd.northumbria.13469925.v2
[10 empty] | REPRO.1873-380_2 | It consists of plaster taken from the inner bulk, exposed on a broken area, below the base. | N | n/a | n/a | N | Y | Y | Y | Y | XRD, EDS and FTIR analysis confirmed that the sample consists of calcium sulfate, CaSO4 (gypsum/plaster of Paris), but also carbonates and Al-silicates. No organic materials were detected in this sample by FTIR (Beran, 2002; Price et al., 2009). py-TMAH-GCMS analysis suggests the presence of a Pine resin (markers: 7-Oxodehydroabietic acid, methyl ester and Methyl dehydroabietate) (Colombini & Modugno, 2009; Mills & White, 2012). Fatty Acids were also detected, suggesting that the resin has been mixed with a non-drying oil, or are either from other sources of lipids or naturally present in the resin (Colombini & Modugno, 2009). The presence of the pine resin was not uniquely detected in the FTIR spectra, but this can be due to the small concentration of the resin in the plaster or related to the particular location of the FTIR analysis.
[10 empty] | REPRO.1873-380_3 | It is a dark fragment taken from the hidden area below the vest of the presbyter. | Y |  | 2. Dark layer 1. Yellowish and undefined layer 0. Plaster bulk | Y | Y | Y | Y | Y | The sample is mostly made of C, O, S and Ca (calcium sulfate, CaSO4, confirmed by EDS, XRD and by FT-IR). Al is overall present as used as polishing agent, but could also, together with Si and Mg, be present as part of silicate inclusions, which are present in all the layers (FT-IR confirmed the presence of clay minerals, such as kaolin). Traces of Na, Cl, K, Fe and Ti were also detected. Calcite or other carbonate minerals were also suggested by FT-IR. The mineral structure typical of gypsum plaster can be seen in layers 0 and 1. Layer 1 appears yellowish under visible illumination and consists of the plaster substrate soaked with the utmost layer. Layer 2 appears dark under visible illumination and is mostly made of Si and Al. A wax or resin is suggested by FT-IR and detected in all the layers. py-TMAH-GCMS shows markers characteristic of a diterpenic resin, such a rosin or pine resin, possibly mixed with a non-drying oil or another source of lipids (Colombini & Modugno, 2009).
[10 empty] | REPRO.1873-380_4 | It is a fragment taken from the PL edge of the lowest section of the tombstone, from a darkened area. | Y |  | 3. Purple layer 2. Dark layer 1. Yellowish and undefined layer 0. Plaster bulk | Y | Y | Y | N | Y | The sample is mostly made of C, O, S and Ca (calcium sulfate, CaSO4, confirmed by EDS and by FT-IR). Al is overall present as used as polishing agent, but could also, together with Si and Mg, be present as part of silicate inclusions, which are present in all the layers (FT-IR confirmed the presence of clay minerals, such as kaolin). Traces of K, Ba, Zn, Cl and P were also detected. Calcite or other carbonate minerals were also suggested by FT-IR. The mineral structure typical of gypsum plaster can be seen in layers 0 and 1. Layer 1 appears yellowish under visible illumination and consists of the plaster substrate soaked with the utmost layer. Layer 2 appears dark under visible illumination. Layer 3 appears purple under visible illumination and is mostly made of iron (Fe), silicon (Si) and titanium (Ti) A wax or resin is suggested by FT-IR and detected in all the layers. py-TMAH-GCMS shows markers characteristic of a diterpenic resin, such a rosin or pine resin, possibly mixed with a non-drying oil or another source of lipids (Colombini & Modugno, 2009). A marker for alkyd paint (dimethyl phthalate) was also identified in the chromatogram, possibly suggesting that layer 3 is a repaint.
[10 empty] | REPRO.1873-380_5 | It is a fragment taken from an area of loss on the fold of the dress of the monk on the PR of the presbyter. | Y |  | 2. Dark layer 1. Yellowish and undefined layer 0. Plaster bulk | Y | Y | Y | N | Y | The sample is mostly made of C, O, S and Ca (calcium sulfate, CaSO4, confirmed by EDS and by FT-IR). Al is overall present as used as polishing agent, but could also, together with Si, be present as part of silicate inclusions, which are present in all the layers (FT-IR confirmed the presence of clay minerals, such as kaolin). Spare titanium (Ti) inclusion can be also seen by EDS mapping. Traces of Mg, Ti, Na, Fe and K were also detected in the utmost layers. The mineral structure typical of gypsum plaster can be seen in layers 0 and 1. Layer 1 appears yellowish under visible illumination and consists of the plaster substrate soaked with the utmost layer. Layer 2 appears dark under visible illumination. A wax or resin is suggested by FT-IR and detected in all the layers. py-TMAH-GC/MS shows markers characteristic of a tree resin and several fatty acids, but it was not clear whether the resin or have been mixed with an oil or the FA are naturally present in the resin (Colombini & Modugno, 2009).
[10 empty] | REPRO.1873-380_6 | It is a fragment taken from an hidden area underneath the arm of the monk on the PR of the presbyter. | Y |  | 2. Dark layer 1. Yellowish and undefined layer 0. Plaster bulk | Y | Y | Y | N | N | The sample is mostly made of C, O, S and Ca (calcium sulfate, CaSO4, confirmed by EDS). Al is overall present as used as polishing agent, but could also, together with Si, be present as part of silicate inclusions, which are present in all the layers (FT-IR confirmed the presence of clay minerals, such as kaolin). Spare titanium (Ti) inclusion can be also seen by EDS mapping. Potassium (K) and Iron (Fe) were also detected in all the layers, but K, Fe, Si and Al are the main components of layers 1 and 2. Additionally, Na, Fe, Pb and Cl were also detected in the utmost layers. The mineral structure typical of gypsum plaster can be seen in layers 0 and 1. Layer 1 appears yellowish under visible illumination and consists of the plaster substrate soaked with the utmost layer. Layer 2 appears dark under visible illumination. A wax or resin is suggested by FT-IR and detected in all the layers.
[10 empty] | REPRO.1873-380_7 | It is a fragment taken from an area of loss on an area of repair next to the monk on the PR of the presbyter. | Y |  | 1. Yellowish and undefined layer with large orange and black particles 0. Plaster bulk | Y | Y | Y | N | N | The sample is mostly made of C, O, S and Ca (calcium sulfate, CaSO4, confirmed by EDS). Al is overall present as used as polishing agent, but could also, together with Si, be present as part of silicate inclusions, which are present in all the layers (FT-IR confirmed the presence of clay minerals, such as kaolin). The mineral structure typical of gypsum plaster can be seen in layer 0. Layer 1 appears yellow under visible illumination and orange and black inclusions can also be seen. EDS mapping suggests that this layer is mostly made of barium and iron. Mg, K and Cl were also detected in both the layers. A wax or resin is suggested by FT-IR and detected in all the layers.
[10 empty] | REPRO.1873-380_8 | It is a fragment taken from an area of loss on the wing of the PR angel. | Y |  | 3. Varnish 2. Dark layer 1. Yellowish and undefined layer 0. Plaster bulk | Y | Y | Y | N | Y | The sample is mostly made of C, O, S and Ca (calcium sulfate, CaSO4, confirmed by EDS). Al is overall present as used as polishing agent, but could also, together with Si, be present as part of silicate inclusions, which are present in all the layers (FT-IR confirmed the presence of clay minerals, such as kaolin). Chlorine (Cl) is also present in all the layers. The utmost layers are mostly made of Si and Al, and K, Fe and Na were also detected. The mineral structure typical of gypsum plaster can be seen in layers 0 and 1. Layer 1 appears yellowish under visible illumination and consists of the plaster substrate soaked with the utmost layer. Layer 2 appears dark under visible illumination and layer 3 fluoresces white under UV illumination. A wax or resin is suggested by FT-IR and detected in all the layers. py-TMAH-GC/MS shows markers characteristic of a triterpene resin and several fatty acids, but it was not clear whether the resin or have been mixed with an oil or the FA are naturally present in the resin (Colombini & Modugno, 2009).
[10 empty] | REPRO.1873-380_9 | It is a fragment taken from the hidden area below the PL arm of the resurrected Christ. | Y |  | 2. Dark layer 1. Yellowish and undefined layer 0. Plaster bulk | Y | Y | Y | N | Y | The sample is mostly made of C, O, S and Ca (calcium sulfate, CaSO4, confirmed by EDS). Al is overall present as used as polishing agent, but could also, together with Si, Sr and Fe be present as part of silicate inclusions, which are present in all the layers (FT-IR confirmed the presence of clay minerals, such as kaolin). Magnesium (Mg) is also present in all the layers. Additionally, traces of K and Ti were also detected. The mineral structure typical of gypsum plaster can be seen in layers 0 and 1. Layer 1 appears yellowish under visible illumination and consists of the plaster substrate soaked with the utmost layer. Layer 2 appears dark under visible illumination. A wax or resin is suggested by FT-IR and detected in all the layers. py-TMAH-GC/MS shows markers characteristic of a triterpene resin and several fatty acids, but it was not clear whether the resin or have been mixed with an oil or the FA are naturally present in the resin (Colombini & Modugno, 2009)
[10 empty] | REPRO.1873-380_10 | I is a fragment taken from the hidden area below the PL of the brim of the cloth held by the angels. | Y |  | 2. Dark layer 1. Yellowish and undefined layer 0. Plaster bulk | Y | Y | Y | N | Y | The sample is mostly made of C, O, S and Ca (calcium sulfate, CaSO4, confirmed by EDS). Al is overall present as used as polishing agent, but could also, together with Si, be present as part of silicate inclusions, which are present in all the layers (FT-IR confirmed the presence of clay minerals, such as kaolin). Magnesium (Mg) is also present in all the layers. Additionally, traces of K and Cl were also detected. Large mineral inclusions can be observed in the BSE image. The casting resin appears to have been absorbed evenly by the plaster sample. Layer 2 appears dark under visible illumination and is mostly made of Si and Al. A wax or resin is suggested by FT-IR and detected in all the layers.
[10 empty] | REPRO.1873-380_11 | It is a fragment taken from an area of loss on the PL outer arc of the top section of the tombstone. | Y |  | 3. Varnish 2. Dark layer 1. Yellowish and undefined layer 0. Plaster bulk | Y | Y | Y | N | Y | The sample is mostly made of C, O, S and Ca (calcium sulfate, CaSO4, confirmed by EDS). Al is overall present as used as polishing agent, but could also, together with Si and K, be present as part of silicate inclusions, which are present in all the layers (FT-IR confirmed the presence of clay minerals, such as kaolin). Additionally, traces of Fe and Mg were also detected. Large mineral inclusions can be observed in the BSE image. The casting resin appears to have been absorbed evenly by the plaster sample. Layer 2 appears dark under visible illumination and is mostly made of Si and Al. Layer 3 fluoresces milky-white under UV illumination. A wax or resin is suggested by FT-IR and detected in all the layers.
[10 empty] | REPRO.1873-380_12 | It is a fragment taken from a fluorescent area on the PR sleeve of the main top figure. | Y |  | 3. Varnish 2. Dark layer 1. Yellowish and undefined layer 0. Plaster bulk | Y | Y | Y | N | N | The sample is mostly made of C, O, S and Ca (calcium sulfate, CaSO4, confirmed by EDS). Al is overall present as used as polishing agent, but could also, together with Si and K, be present as part of silicate inclusions, which are present in all the layers (FT-IR confirmed the presence of clay minerals, such as kaolin). Additionally, traces of Mg were also detected in all the layers and P, Cl and Fe in the utmost layers. The tabular mineral structure typical of gypsum ca be seen in layers 0 and 1. Layer 1 appears denser than layer 0. Layer 2 appears dark under visible illumination and is mostly made of Si and Al. Layer 3 fluoresces milky-white under UV illumination. A wax or resin is suggested by FT-IR and detected in all the layers.
[10 empty] | REPRO.1873-380_13 | It is a fragment taken from the undercut just above the head of the resurrected Christ. | Y |  | 3. Varnish 2. Dark layer 1. Yellowish and undefined layer 0. Plaster bulk | Y | Y | Y | N | Y | The sample is mostly made of C, O, S and Ca (calcium sulfate, CaSO4, confirmed by EDS). Al is overall present as used as polishing agent, but could also, together with Si and K, be present as part of silicate inclusions, which are present in all the layers (FT-IR confirmed the presence of clay minerals, such as kaolin). Additionally, Fe, Mg, Cl, Ti and Na were detected in the utmost layers. The tabular mineral structure typical of gypsum ca be seen in layers 0 and 1. Layer 1 appears denser than layer 0. Layer 2 appears dark under visible illumination and is mostly made of Si and Al. Layer 3 fluoresces milky-white under UV illumination. A wax or resin is suggested by FT-IR and detected in all the layers. A wax or resin is suggested by FT-IR and detected in all the layers. py-TMAH-GC/MS shows markers characteristic of a terpenic resin, such a rosin or pine resin, possibly mixed with a non-drying oil or another source of lipids (Colombini & Modugno, 2009).
REPRO.1873-561 | Germany | Copy of Part of a Choir Screen | Hildesheim, Germany (Copy, made) | Friedrich Küsthardt | ca. 1873 | 320.5X7930.0cm | V&A | VA/46A (VA) |  | REPRO.1873-561_1 | It is a fragment taken from an area of loss along a crack. The sample was taken from the background on the PR of the figure in the first frame from the PR. | Y |  | 3. Varnish 2. Dark layer 1. Yellowish and undefined layer 0. Plaster bulk | Y | Y | Y | Y | N | The substrate (layer 0) is made of plaster (calcium sulfate, CaSO4, confirmed by EDS, XRD and by peak at 1600-48 cm-1 and overtones in the FTIR spectra). The tabular crystalline structure typical of gypsum plaster can be seen in layers 0 and 1. Layer 1 appears yellow under visible illumination and it is consistent with the ground layer soaked with a wax or resin (FTIR peaks at 100-1200 and 2800-3000 cm-1) which was detected in all the layers. Layer 2 is dark under visible and UV illumination and layer 3 fluoresces white under UV illumination. Inclusions made of Al and Si are present in all the layers and traces of Mg were also detected. Traces of Pb, Na, Zn, Cl and K were also detected in the utmost layer. | n/a | https://doi.org/10.25398/rd.northumbria.13811594.v2
[10 empty] | REPRO.1873-561_2 | It is a fragment taken from an area of loss on the vest of the figure in the third frame from the PR. | Y |  | 3. Varnish 2. Dark layer 1. Yellowish and undefined layer 0. Plaster bulk | Y | Y | Y | N | N | The substrate (layer 0) is made of plaster (calcium sulfate, CaSO4, confirmed by EDS and by peak at 1600 cm-1 and overtones in the FTIR spectra) and Si-Al inclusions and Fe are present in all the layers. The tabular crystalline structure typical of gypsum plaster can be seen in layers 0 and 1. Layer 2, dark under visible illumination, consists mostly of silicon (Si). Traces of Na, K, Cl, Fe and P were detected in the utmost layers. Layer 3 fluoresces white under UV illumination. A wax or resin (FTIR peaks at 1200-1500 and 2800-3000 cm-1) was detected in all the layers.
[10 empty] | REPRO.1873-561_3 | It is a loose fragment, taken from the base below the first frame. | Y |  | 2. Dark layer 1. Yellowish and undefined layer 0. Plaster bulk | Y | Y | Y | N | N | The sample is mostly made of C, O, S and Ca (calcium sulfate, CaSO4, confirmed by EDS and by peak at 1600-1616 cm-1 in the FTIR spectra). The tabular crystalline structure typical of gypsum plaster can be seen in layers 0 and 1. Al-Si inclusions were detected in all the layers and additional traces of Na, Cl, Mg, K, Fe and Ba were detected in the utmost layers. Layer 1 is yellow under visible illumination and consists of the plaster substrate soaked with the utmost layer. Layer 2 appears dark under visible illumination. A wax or resin is suggested by FTIR (peaks at 1000-1200 and 2800-3000 cm-1) and was detected in all the layers.
[10 empty] | REPRO.1873-561_4 | It was taken form the greasy dark area, the fragment was almost detached. Taken from the edge of the PR column of the arc, back side. | Y |  | 3. Varnish 2. Dark layer 1. Yellowish and undefined layer 0. Plaster bulk | Y | Y | Y | N | N | The sample is mostly made of C, O, S and Ca (calcium sulfate, CaSO4, confirmed by EDS and by peak at 1600-1632 cm-1 in the FT-IR spectra). Al is overall present as used as polishing agent, but could also, together with Si and Mg, be present as part of silicate inclusions, which are present in all the layers, but no particular element distribution in a layer fashion can be seen. Traces of Cl, Na, K and Fe were additionally detected in the surface layers. A wax or resin is suggested by FT-IR (peaks at 1000-1200 and 2800-3000 cm-1) and was detected in all the layers.
[10 empty] | REPRO.1873-561_5 | It is a dark fragment taken from the vest of the nineth figure from the PR on the second level of columns. | Y |  | 2. Dark layer 1. Yellowish and undefined layer 0. Plaster bulk | Y | Y | Y | N | N | The sample is mostly made of C, O, S and Ca (calcium sulfate, CaSO4, confirmed by EDS and by peak at 1600-1632 cm-1 in the FT-IR spectra). Si-Al inclusions are present in all the layers and additional traces of Mg, K, Fe, Pb, Cl and Na were detected in the utmost layers. The structure typical of gypsum plaster can be seen in layers 0 and 1. A wax or resin is suggested by FT-IR (peaks at 1000-1500 and 2800-3000 cm-1) and was detected in all the layers.
[10 empty] | REPRO.1873-561_6 | It is a fragment taken from an area of loss from the foot of the eighth figure from the PR on the second level of columns. | Y |  | 2. Dark layer 1. Yellowish and undefined layer 0. Plaster bulk | Y | Y | Y | N | Y | The sample is mostly made of C, O, S and Ca (calcium sulfate, CaSO4, confirmed by EDS and by peak at 1600-1632 cm-1 in the FT-IR spectra). The structure typical of gypsum plaster can be seen in layers 0 and 1. Si-Al inclusions are present in all the layers. Layer 2 mainly consists of Si, Ba and Ti. Additional traces of Fe, Na, K, Mg, Mn and Cl were detected in the utmost layers. A wax or resin is suggested by FT-IR (peaks at 1000-1500 and 2800-3000 cm-1) and was detected in all the layers. py-TMAH-GCMS shows markers characteristic of a diterpenic resin (Colombini & Modugno, 2009).
REPRO.1874-29 | Germany | Copy of a Font | Hildesheim, Germany (Copy, made) | Friedrich Küsthardt | ca. 1874 | 183.0x99.0cm | V&A | VA/46A (VA) |  | REPRO.1874-29_1 | It is a fragment taken from an area of loss along a crack, just below one of the lid’s handles. | Y |  | 2. Dark-yellow layer 1. Yellowish layer 0. Plaster bulk | Y | Y | Y | Y | N | The substrate (layer 0) is made of plaster (CaSO4, confirmed by EDS, XRD and by peak at 1600-32 cm-1 and overtones in the FTIR spectra). The tabular crystalline structure typical of gypsum plaster can be seen in layers 0 and 1. Layer 1 appears yellow under visible illumination and it is consistent with the ground layer soaked with a wax or resin (FTIR peaks at 100-1200 and 2800-3000 cm-1) which was detected in all the layers. The fluorescing orange colour of layer 1 under UV illumination suggests that the resin is shellac. Traces of Si, Al, K, Mg and Fe were also detected in layers 0 and 1. Layer 2 contains calcium sulfate but also Cu, Cl, Si, Al, Zn, P, Mg and K. | In April 2011 the conservator Sarah Healey-Dilkes suggested the removal and replacement of figures. The sculpture studio was also asked to remove the four figures temporarily in order to use a 3D scanning technique to produce images of the base of the font. Three of the four figures were dismantled easily by removing the screws holding the bars in place. Before its removal, Figure No.3’s proper left foot was faced up using isinglass and tissues. Whilst dismantling the foot broke along old breaking line. Interfaces of the break were sealed using Paraloid B72 10% in IMS and Acetone (50:50). The foot was re-adhered using Primal 60A (46-47% solid) and the tissue was removed using warm water and swab. The crack was filled using Flugger. All figures were reinstated using their own original fixings. Figure No.1 had a wooden spacer under the metal bar. This was reduced by 2mm to allow the back of the figures shoulders not to be abraded by the metal of the font. Similarly, as the alignment of Fig.4 to the metal plate caused some abrasion of the back, two thin pieces of card were placed over the wooden spacer to alter figures position slightly. Areas around the fixings were toned in using acrylics. | https://doi.org/10.25398/rd.northumbria.13902737.v1
[10 empty] | REPRO.1874-29_2 | It is a fragment taken from an area of loss on the font’s bottom rim. | Y |  | 1. Layer with dark inclusions 0. Plaster bulk with dark inclusions | Y | Y | Y | N | N | The substrate (layer 0) is made of plaster (CaSO4, confirmed by EDS and by peak at 1600 cm-1 and overtones in the FTIR spectra) and Si-Al inclusions and Fe are present in all the layers. The tabular crystalline structure typical of gypsum plaster can be seen in layer 0. Traces of K, Na, Cl and Mg were also detected. Layer 0 shows a pink-orange tone under UV illumination, suggesting the presence of shellac, whereas layer 1 fluoresces white under UV illumination, suggesting a different coating material. A wax or resin (FTIR peaks at 1200-1500 and 2800-3000 cm-1) was detected in all the layers.
[10 empty] | REPRO.1874-29_3 | It is a fragment taken from an area of loss on the top part of the bottom rim of the font. | Y |  | 4. Varnish 3. Dark layer 2. Yellow layer 1. Intermediate yellowish layer 0. Plaster bulk | Y | Y | Y | N | N | The sample is mostly made of C, O, S and Ca (calcium sulfate, CaSO4, confirmed by EDS and by peak at 1600-1616 cm-1 in the FTIR spectra). Si-Al inclusions are present in all the layers and additional traces of Cl, P, Cu, Fe, K and Zn were detected in the utmost layers. The structure typical of gypsum plaster can be seen in layers 0 and 1. A wax or resin is suggested by FTIR (peaks at 1000-1200 and 2800-3000 cm-1) and was detected in all the layers.
[10 empty] | REPRO.1874-29_4 | It is a fragment taken form an area of loss on the elbow of one of the base’s figures (Part 2). | Y |  | 3. Varnish 2. Dark layer 1. Yellowish layer 0. Plaster bulk | Y | Y | Y | N | Y | The sample is mostly made of C, O, S and Ca (calcium sulfate, CaSO4, confirmed by EDS and by peak at 1600-1632 cm-1 in the FTIR spectra). Al is overall present as used as polishing agent, but could also, together with Si, be present as part of silicate inclusions, which are present in all the layers, but no particular element distribution in a layer fashion can be seen, apart from a higher Si and Ba content in the utmost layers (see EDS mapping). All the layers consist of C, O, Ca, S, Al, Si and Mg; traces of Cl, Pb, Cu, Na, Cr, Zn, Fe, K and Ba were additionally detected in the surface layers. py-TMAH-GCMS shows markers characteristic of shellac, possibly mixed with drying oil. Oil is consistent with the fluorescence of layer 3 under UV illumination (Colombini & Modugno, 2009).
[10 empty] | REPRO.1874-29_5 | It is a fragment taken form an area of loss on the chest of one of the base’s figures (Part 3). | Y |  | 3. Varnish 2. Dark layer 1. Yellowish layer 0. Plaster bulk | Y | Y | Y | N | N | The sample is mostly made of C, O, S and Ca (calcium sulfate, CaSO4, confirmed by EDS and by peak at 1600-1632 cm-1 in the FTIR spectra). Si-Al inclusions and traces of Mg are present in all the layers and additional traces of Cl, Cu, Si and Zn were detected in the utmost layers. The structure typical of gypsum plaster can be seen in layer 0. A wax or resin is suggested by FTIR (peaks at 1000-1500 and 2800-3000 cm-1) and was detected in all the layers.
[10 empty] | REPRO.1874-29_6 | It is a fragment taken from an area of loss on the water flow held by one of the base’s figures (Part 4). | Y |  | 5. Dark layer with shellac 4. Dark layer 3. Grey layer 2. Dark layer with metal inclusions 1. Dark-Yellow layer 0. Plaster bulk | Y | Y | Y | N | N | The sample is mostly made of C, O, S and Ca (calcium sulfate, CaSO4, confirmed by EDS and by peak at 1600-1616 cm-1 in the FTIR spectra). Layer 0 consists of calcium sulfate (CaSO4), lead (Pb) and traces of Ba, Ti and Al. Traces of Silicon are present in all the layers. Layer 1 does not show any significant elements distribution. Layer 2 contains brass fillings (Zn and Cu were detected) and traces of chlorine (Cl). Layer 3 consists of calcium sulfate (CaSO4), lead and traces of Fe, Ba, Ti and Cl. Layer 4 consists of calcium sulfate (CaSO4) and lead and layer 5 does not show any significant elements distribution. A wax or resin is suggested by FTIR (peaks at 1000-1500 and 2800-3000 cm-1) and was detected in all the layers.
REPRO.1874-45 | Germany | Copy of a Tympanum - Christ, St. Godehard and St. Epiphanius | Hildesheim, Germany (Copy, made) | Friedrich Küsthardt | ca. 1874 | 107.0x213.5cm | V&A | VA/46A (VA) |  | REPRO.1874-45_1 | n/a | Y |  | 2. Varnish 1. Dark layer 0. Plaster bulk, yellowish with large white clusters | Y | Y | Y | Y | N | The substrate (layer 0) is made of plaster (calcium sulfate, CaSO4, confirmed by EDS, XRD and by peak at 1600 cm-1 and overtones in the FT-IR spectra). The tabular crystalline structure typical of gypsum plaster can be seen in layer 0. Al is possibly due to the polishing agent and traces of Si, Mg and Na were detected. Layer 1 is black under visible illumination and seem consistent with layers of dirt. Layer 2 is white under visible illumination and is likely to consist of a wax or resin (FT-IR peaks at 100-1200 and 2800-3000 cm-1 were detected in all the layers. | The object is structurally sound. The surface was covered in accumulated layers of dust and dirt. There were minor losses near the base, on the proper right side. The surface was dusted and hoovered. More stubborn dirt was removed with Blitz-Fix suction blocks (polyvinyl alcohol). The treatment was made by the conservator Johanna Puisto (Oct-Nov 2017). | https://doi.org/10.25398/rd.northumbria.14034986
[10 empty] | REPRO.1874-45_2 | n/a | Y |  | 3. Dark line 2. Dark yellowish layer 1. Dark line 0. Plaster bulk | Y | Y | Y | N | Y | The substrate (layer 0) is made of plaster (calcium sulfate, CaSO4, confirmed by EDS and by peak at 1600 cm-1 and overtones in the FT-IR spectra) and Si-Al inclusions and Mg are present in all the layers. The tabular crystalline structure typical of gypsum plaster can be seen in layer 0. Layers 1 to 3 structure appears very different from the substrate. Layers 1 and 3 are dark under the VLR OM, seemingly consistent with layers of dirt. Layer 2 is a coating layer made od Si and Al. In the outmost layers, traces of Cl, Na, K and Fe were also detected. A wax or resin (FT-IR peaks at 1200-1500 and 2800-3000 cm-1) was detected in all the layers. Py-TMAH-GCMS suggests that the organic medium is shellac (Colombini & Modugno, 2009; Mills & White, 2012)
[10 empty] | REPRO.1874-45_3 | n/a | Y |  | 1. Dark yellowish layer 0. Plaster bulk | Y | Y | Y | N | N | The sample is mostly made of C, O, S and Ca (calcium sulfate, CaSO4, confirmed by EDS and by peak at 1600-1616 cm-1 in the FT-IR spectra). Si-Al inclusions are present in all the layers and additional traces K, Cl, Na, Mg, Fe and Ti were detected in the utmost layer. The structure typical of gypsum plaster can be seen in layer 0. A wax or resin is suggested by FT-IR (peaks at 1000-1200 and 2800-3000 cm-1) and was detected in all the layers.
[10 empty] | REPRO.1874-45_4 | n/a | Y |  | 3. Varnish 2. Dark layer 1. Yellowish layer 0. Plaster bulk | Y | Y | Y | N | N | The sample is mostly made of C, O, S and Ca (calcium sulfate, CaSO4, confirmed by EDS and by peak at 1600-1616 cm-1 in the FT-IR spectra). Al is overall present as used as polishing agent, but could also, together with Si, be present as part of silicate inclusions, which are present in all the layers (see EDS mapping). The surface layers are mostly made of Si and Al, and traces of Na, Fe, Mg, K, Cl and Ti were also detected. A wax or resin is suggested by FT-IR (peaks at 1000-1200 and 2800-3000 cm-1).
[10 empty] | REPRO.1874-45_5 | n/a | Y |  | 3. Varnish (layer 2 and 3 are distinguishable only on the BSE image) 2. Dark layer 1. Yellowish layer 0. Plaster bulk | Y | Y | Y | N | N | The sample is mostly made of C, O, S and Ca (calcium sulfate, CaSO4, confirmed by EDS and by the peak at 1600-1632 cm-1 in the FT-IR spectra). Al is overall present as used as a polishing agent, but could also, together with Si, be present as part of silicate inclusions, which are present in all the layers (see EDS mapping). Si is mostly located in the surface layers, where traces of Ti, Fe, Mg, Na, and Cl were also detected. A wax or resin is suggested by FT-IR (peaks at 1000-1200 and 2800-3000 cm-1) and present in all the layers.
REPRO.1875-16 | Germany | Copy of a statue - Count Ekkehard | Hildesheim, Germany (Copy, made) | Friedrich Küsthardt | ca. 1875 | 198.5x61.5cm | V&A | VA/46A (VA) |  | REPRO.1875-16_1 | Fragment taken from an area of loss, close to one of the screws used to secure the statue to the support, PR side. | Y |  | 4. Dark layer 3. White-yellowish layer 2. Dark layer 1. Yellowish layer 0. Plaster bulk | Y | Y | Y | Y | N | The substrate (layer 0) is made of plaster (calcium sulfate, CaSO4, confirmed by EDS, XRD and by peak at 1600 cm-1 and overtones in the FTIR spectra). The tabular crystalline structure typical of gypsum plaster can be seen in layers 0 and 1. Layer 1 appears yellow under visible illumination and it is consistent with the ground layer soaked with the utmost layer (EDS mapping also shows that the element distribution in this layer is denser). Inclusions made of Si, Mg and Al were detected in all the layers. Layer 2 and 4 are black under visible illumination and seem consistent with layers of dirt. Layer 3 is white under visible illumination and is likely a barium-based paint (as suggested by EDS mapping). The utmost layers composition suggests that salt efflorescence (Na and Cl) is present on the surface. A wax or resin (FTIR peaks at 100-1200 and 2800-3000 cm-1 was detected in all the layers. | n/a
[10 empty] | REPRO.1875-16_2 | Fragment taken from an area of loss on the bottom rim of the vest of the statue, PL side. | Y |  | 2. Dark layer 1. Yellowish layer 0. Plaster bulk | Y | Y | Y | N | N | The substrate (layer 0) is made of plaster (calcium sulfate, CaSO4, confirmed by EDS and by peak at 1600 cm-1 and overtones in the FTIR spectra) and Si-Al inclusions and Mg are present in all the layers. The tabular crystalline structure typical of gypsum plaster can be seen in layers 0 and 1. Layer 1, which appears yellow under the microscope, consists of a portion of lower layer soaked with the surface coating, showing characteristics of both layer 0 and layer 2. Layer 2, dark under visible illumination, is made of Fe (see EDS mapping) and traces of Na, P, K, Ba, Mn, Zn and Cl were also detected. A wax or resin (FTIR peaks at 1200-1500 and 2800-3000 cm-1) was detected in all the layers.
[10 empty] | REPRO.1875-16_3 | Fragment taken from an area of loss on the vest of the statue, PR side. | Y |  | 1. Dark layer 0. Yellowish plaster bulk | Y | Y | Y | N | N | The sample is mostly made of C, O, S and Ca (calcium sulfate, CaSO4, confirmed by EDS and by peak at 1600-1616 cm-1 in the FT-IR spectra). Si-Al inclusions are present in all the layers and additional traces of Ba, Na and Mg were detected in the utmost layer. The structure typical of gypsum plaster can be seen in layers 0 and 1. A wax or resin is suggested by FT-IR (peaks at 1000-1200 and 2800-3000 cm-1) and was detected in all the layers.
[10 empty] | REPRO.1875-16_4 | Taken fromm an area of loss on the darker rim of the shield held by the figure. | Y |  | 2. Varnish 1. Dark layer 0. Yellowish plaster bulk | Y | Y | Y | N | Y | The sample is mostly made of C, O, S and Ca (calcium sulfate, CaSO4, confirmed by EDS and by peak at 1600-1632 cm-1 in the FT-IR spectra). Al is overall present as used as polishing agent, but could also, together with Si, be present as part of silicate inclusions, which are present in all the layers (see EDS mapping). Si is mostly located in the surface layers, where traces of Na, Fe, Cl, K and Ti were also detected. A wax or resin is suggested by FT-IR (peaks at 1000-1200 and 2800-3000 cm-1) and present in all the layers. py-TMAH-GCMS shows markers characteristic of shellac, possibly mixed with drying oil. Indication of a small quantity of dammar is also suggested by py-TMAH-GCMS, which could be consistent with the fluorescence of layer 2 under UV illumination (Colombini & Modugno, 2009).
REPRO.1875-17 | Germany | Copy of a statue - Regilindis, wife of Hermann, Margrave of Meissen | Hildesheim, Germany (Copy, made) | Friedrich Küsthardt | ca. 1875 | 198.5x61.5cm | V&A | VA/46A (VA) |  | REPRO.1875-17_1 | Fragment taken from an area of loss on the base of the statue, PR side. | Y |  | 2. Varnish? 1. Dark layer 0. Plaster bulk, yellowish | Y | Y | Y | N | N | The substrate (layer 0) is made of plaster (calcium sulfate, CaSO4, confirmed by EDS and by peak at 1600 cm-1 and overtones in the FTIR spectra). The tabular crystalline structure typical of gypsum plaster can be seen in layer 0, which also shows large white inclusions made of Al and Si, as shown by the EDS mapping. Cl is also present in all the layers and traces of Sr in layer 0. Traces of Fe, Pb, Na, Mg, K, Zn and P were also detected in the utmost layers, which are mostly made of Ti. Traces of a fluorescing varnish can be seen on the surface (layer 2). A wax or resin (FTIR peaks at 100-1200 and 2800-3000 cm-1 was detected in all the layers. | n/a
[10 empty] | REPRO.1875-17_2 | Fragment taken from a crack on a dark area on the vest of the statue. | Y |  | 3. Varnish 2. Dark layer 1. Yellowish and undefined layer 0. Plaster bulk | Y | Y | Y | Y | N | The substrate (layer 0) is made of plaster (calcium sulfate, CaSO4, confirmed by EDS, XRD and by peak at 1600 cm-1 and overtones in the FTIR spectra) and lead (Pb) is present in all the layers. The tabular crystalline structure typical of gypsum plaster can be seen in layers 0 and 1. Layer 1, which appears yellow under the microscope, consists of a portion of lower layer soaked with the surface coating, showing characteristics of both layer 0 and layer 2. Layer 2, dark under visible illumination, is made of Si, Cl, Fe and Pb (see EDS mapping) and traces of Ba, Na, Zn, Ti and P were also detected. The BSE mapping shows that Al from the polishing solution has penetrated the larger pores. A wax or resin (FTIR peaks at 1200-1500 and 2800-3000 cm-1) was detected in all the layers. The utmost layer (layer 3) seems consistent with a layer of varnish/dirt.
[10 empty] | REPRO.1875-17_3 | Fragment taken from an area of loss on the vest of the statue. | Y |  | 2. Dark layer 1. Yellowish and undefined layer 0. Plaster bulk | Y | Y | Y | N | N | The sample is mostly made of C, O, S and Ca (calcium sulfate, CaSO4, confirmed by EDS and by peak at 1600-1616 cm-1 in the FTIR spectra). Al is overall present as used as polishing agent, but could also, together with Si and Mg be present as part of silicate inclusions, which were observed in all the layers. The structure typical of gypsum plaster can be seen in layers 0 and 1. Layer 1 appears yellow under visible illumination and layer 2 is dark. A wax or resin is suggested by FTIR (peaks at 1000-1200 and 2800-3000 cm-1) and was detected in all the layers. py-TMAH-GCMS shows markers characteristic of dammar mixed with drying oil. Amine fragments were also identified, as in the majority of natural ‘non-protein binders’ a minority of protein component is present too (Colombini & Modugno, 2009).
[10 empty] | REPRO.1875-17_4 | Taken from a large area of loss on the PL side. | Y |  | 2. Dark layer 1. Yellowish and undefined layer 0. Plaster bulk | Y | Y | Y | N | N | The sample is mostly made of C, O, S and Ca (calcium sulfate, CaSO4, confirmed by EDS and by peak at 1600-1632 cm-1 in the FT-IR spectra). Al is overall present as used as polishing agent, but could also, together with Si, K and Mg be present as part of silicate inclusions, which are present in all the layers (see EDS mapping). Layer 2 appears dark under visible illumination and traces of Ba, Cr, Zn, Fe, Pb and Cl were also detected in this layer. Layer 1 appear yellow under visible illumination and presents characteristics common at layer 0 and 1. A wax or resin is suggested by FT-IR (peaks at 1000-1200 and 2800-3000 cm-1) and present in all the layers.
REPRO.1890-80 | France | Copy of a Relief - The Assumption of the Virgin | Paris, France | Jean Pouzadoux (cast), Pierre de Chelles (original) | ca. 1890 | 152.5x160.0cm | V&A | VA/46A |  | REPRO.1890-80_1 | Fragment taken from an area of loss along a crack, PR side. | Y |  | 1. Coating layer with dark inclusions 0. Plaster bulk, yellowish | Y | Y | Y | N | N | The substrate (layer 0) is made of plaster (calcium sulfate, CaSO4, confirmed by EDS and by peak at 1600 cm-1 and overtones in the FT-IR spectra). Inclusions made of Mg, Sr, Si and Al are present in the plaster bulk, but are particularly located in layer 1, which appears dark under visible illumination. The tabular crystalline structure typical of gypsum plaster can be seen in layer 0. A wax or resin (FT-IR peaks at 100-1200 and 2800-3000 cm-1 was detected in all the layers. | The panel is in fair condition. FRONT: It seems to be structurally stable without major cracks or losses. There are minor hairline cracks due to compression and uneven distribution of weight, but all of these seem stable. There are some superficial losses: a fresh looking one on the upper right corner. There is a collapsed area (air pocket) on the back of one of the bowing angels, this is possibly due to the casting method. The reinforcement fibres used on the plaster are visible in this area. All figures around the Virgin show cracks/separation between their hands and the mandorla, where the Virgin is, some of these have plaster losses. This is possibly due to the casting method, where all parts were casted individually and then joined together. This is also possibly triggered by the movements of the wooden armature. One of the arms of the angels around the mandorla shows major movement and it's being held by its internal armature. There is a visible join around the area of the mandorla. There are toolmarks around the lower edge. There are several abrasions due to normal wear and tear on protruding areas. The lower edge shows a retouched area of the same colour of the surface. There are numerous red paint splashes on the upper edge of the object as well as some sparingly distributed in all surfaces. There are some dark grey inpaintings: older treatments to cover abraded or lost areas. There is a thick layer of dust and ingrained dirt distributed on all surfaces but especially on protruding areas. BACK: The back side shows a lot of dust accumulated on the edges and corner of the object. There is debris from previous gallery maintenance activities such as dusting feathers but also small time-capsules in form of a newspaper imbedded in fresh plaster on the proper right inner corner and two matches. There is also a piece of glass on the proper left lower corner. The debris and dust have been heavily accumulating due to the lack of an upper edge that could act as a barrier between the depositing dust and the inner areas of the back panel. There are hairline cracks around the lower corners, there are possibly compressions cracks caused by uneven distribution of weight. There are two major cracked areas on the plaster, localised on the top side and bottom side. The top side crack is on a wooden reinforcement baton that joins the plaster relief, perpendicular to the external wooden structure. Because of this slight detachment, the wooden structure shows movement, but overall seems to be in a stable condition. No treatment was carried out in this area, as it is considered stable. The bottom cracks runs along the plaster lower bottom edge, between the two wooden batons, possibly caused by the movement of the wood due to hygrometric changes, as well as an uneven distribution of weight and the handling process. The majority on the cracked area runs along the edge of the bottom part but also affect the bottom layer of the proper right side. This detachment of the wooden baton from the plaster caused the outermost layer of plaster to show some flaking and minor surface losses. The different colour, texture and filling of the plaster around this cracked area suggests this has been repaired in the past (whiter, grainier and hassium instead of the vegetable fibre or horse hair used on the relief). There was a discussion on whether to fill the void between the plaster base and the wooden baton, it was decided to position a wooden board to support the lower edge and assess the crack with its weight distributed in the same manner as it will be when re-installed in 46A. TREATMENT PERFORMED ON THE 02/05/2019 (after the sampling): Superficial dust removed with vacuum cleaner and soft brushes. Surfaces rubbed with smokesponge. Front: ingrained dirt removed with localised used of Anjusil latex and blitzfix with deionised water. Flaking plaster consolidated with PB44, paint splashes inpainted with acrylic paint after. The loose arm was consolidated using Paraloid B44 20% in 50:50 IMS- Acetone. Areas of plaster loss were consolidated using 25%Primal B60A and retouched using acrylic paint.
[10 empty] | REPRO.1890-80_2 | Fragment taken from an area of loss along a crack, PL side. | Y |  | 2. Dark layer 1. Yellow layer, milky-white under UV light 0. Plaster bulk | Y | Y | Y | Y | N | The substrate (layer 0) is made of plaster (calcium sulfate, CaSO4, confirmed by EDS, XRD and by peak at 1600 cm-1 and overtones in the FT-IR spectra). The tabular crystalline structure typical of gypsum plaster can be seen in layers 0 and 1. Layer 1, which appears grey under the microscope, consists of a portion of lower layer soaked with the surface coating, showing characteristics of both layer 0 and layer 2. The BSE image shows that layer 1 appears thicker than layer 0, which resulted in less casting resin penetrated in this layer pores. Si, Mg and Al are the main elements of the inclusions present in all the layers. A wax or resin (FT-IR peaks at 1200-1500 and 2800-3000 cm-1) was detected in all the layers.
[10 empty] | REPRO.1890-80_3 | Fragment taken from an area of loss on the PL edge. | Y |  | 2. Varnish layer 1. Dark layer 0. Plaster bulk | Y | Y | Y | N | N | The sample is mostly made of C, O, S and Ca (calcium sulfate, CaSO4, confirmed by EDS and by peak at 1600-1616 cm-1 in the FT-IR spectra). Al is overall present as used as polishing agent, but could also, together with Si and Mg be present as part of silicate inclusions, which were observed in all the layers and are mostly localised in layers 1-2 (see EDS mapping). The structure typical of gypsum plaster can be seen in layer 0. Layer 1 appears dark under visible illumination and layer 2 fluoresces under UV illumination. A wax or resin is suggested by FT-IR (peaks at 1000-1200 and 2800-3000 cm-1). Layer 2, fluorescing under UV illumination, might be consistent with a finishing varnish.
[10 empty] | REPRO.1890-80_4 | Fragment taken from a large area of loss on the PL side, top rim. | Y |  | 2. Varnish layer 1. Dark layer 0. Plaster bulk | Y | Y | Y | N | Y | The sample is mostly made of C, O, S and Ca (calcium sulfate, CaSO4, confirmed by EDS and by peak at 1600-1632 cm-1 in the FT-IR spectra). Al is overall present as used as polishing agent, but could also, together with Si, K and Mg be present as part of silicate inclusions, which are present in all the layers and mostly localised in layer 1 (see EDS mapping). Layer 1 appears sark under visible illumination and layer 2 fluoresces under UV illumination. Traces of Pb, Cl, Na, P and Fe were also detected in the utmost layers. The structure typical of gypsum plaster can be seen in layer 0. A wax or resin is suggested by FT-IR (peaks at 1000-1200 and 2800-3000 cm-1). py-TMAH-GCMS shows markers characteristic of oxidised colophony mixed with drying oil. Amine fragments were also identified, as in the majority of natural ‘non-protein binders’ a minority of protein component is present too (Colombini & Modugno, 2009).
REPRO.1890-81 | France | Copy of a Relief - The Coronation of the Virgin | Paris, France | Jean Pouzadoux (cast), Pierre de Chelles (original) | ca. 1890 | 155.0x135.0cm | V&A | VA/46A |  | REPRO.1890-81_1 | Fragment taken from an area of loss on the PL architectural element. | Y |  | 3. Varnish 2. Dark layer 1. Yellowish layer 0. Plaster bulk | Y | Y | Y | N | N | The substrate (layer 0) is made of plaster (calcium sulfate, CaSO4, confirmed by EDS and by peak at 1600 cm-1 and overtones in the FT-IR spectra). The tabular crystalline structure typical of gypsum plaster can be seen in layers 0 and 1. Layer 1, which appears yellow under the microscope, consists of a portion of lower layer soaked with the surface coating, showing characteristics of both layer 0 and layer 2. The surface dark layer (layer 2) is mostly made of silicon and traces of aluminium and magnesium, which are also present as inclusions in layers 0 and 1. Traces of Na, Fe, Ti and Cl were also detected. A wax or resin (FT-IR peaks at 1472 and 2800-3000 cm-1, and 1744 cm-1 that suggests ester-containing wax or the additional presence of an oil) was detected in all the layers. Layer 3, fluorescing under UV illumination, might be consistent with a finishing varnish. | May 2019 scientific analysis. 1 to 2 samples of paint from the front and a sample of plaster with horsehair at the back to identify lead or arsenic or any other hazardous materials present, or anything else that will be useful to identify prior to treatment. XRF analysis of samples. NO hazardous materials seen.
[10 empty] | REPRO.1890-81_2 | Fragment taken from an area of loss on the PR, from the frame. | Y |  | 2. Dark layer 1. Dark-grey and undefined layer 0. Plaster bulk | Y | Y | Y | N | N | The substrate (layer 0) is made of plaster (calcium sulfate, CaSO4, confirmed by EDS and by peak at 1600 cm-1 and overtones in the FT-IR spectra). The tabular crystalline structure typical of gypsum plaster can be seen in layers 0 and 1. Layer 1, which appears grey under the microscope, consists of a portion of lower layer soaked with the surface coating, showing characteristics of both layer 0 and layer 2. The surface dark layer (layer 2) is mostly made of silicon and traces of aluminium and magnesium, which are also present as inclusions in layers 0 and 1. Traces of Ti, Pb, Mn, Mg, K, P, Na, Cl and Fe were also detected. A wax or resin (FT-IR peaks at 1472 and 2800-3000 cm-1) was detected in all the layers.
[10 empty] | REPRO.1890-81_3 | Fragment taken from an area of loss on the PL, from the frame. | Y |  | 3. Varnish 2. Dark layer 1. Yellowish layer 0. Plaster bulk | Y | Y | Y | N | N | The sample is mostly made of C, O, S and Ca (calcium sulfate, CaSO4, confirmed by EDS and by peak at 1600-1616 cm-1 in the FT-IR spectra). Al is overall present as used as polishing agent, but could also, together with Si and Mg be present as part of silicate inclusions. Layers 2-3 consist mostly of Mg and Al (see EDS mapping) and traces of and traces of K, Fe, Cl and Ti were also detected in these layers. The structure typical of gypsum plaster can be seen in layers 0 and 1. Layer 1, which appears yellow under the microscope, consists of a small portion of lower layer soaked with the surface coating, showing characteristics of both layer 0 and layer 2. A wax or resin is suggested by FT-IR (peaks at 1000-1200 and 2800-3000 cm-1). Layer 3, fluorescing under UV illumination, might be consistent with a finishing varnish.
[10 empty] | REPRO.1890-81_4 | Fragment taken from an area of loss on the PL, from the frame. | Y |  | 2. Dark layer 1. Yellowish and undefined layer 0. Plaster bulk | Y | Y | Y | N | Y | The sample is mostly made of C, O, S and Ca (calcium sulfate, CaSO4, confirmed by EDS and by peak at 1600-1632 cm-1 in the FT-IR spectra). Al is overall present as used as polishing agent, but could also, together with Si and Mg be present as part of silicate inclusions. Layer 2 consists mostly of Si, Mg and Al (see EDS mapping) and traces of Pb, Cl, Na, K and Fe. The structure typical of gypsum plaster can be seen in layers 0 and 1. Layer 1, which appears yellow under the microscope, consists of a small portion of lower layer soaked with the surface coating, showing characteristics of both layer 0 and layer 2. A wax or resin is suggested by FT-IR (peaks at 1000-1200 and 2800-3000 cm-1). py-TMAH-GCMS shows markers characteristic of shellac mixed with linseed oil. Amine fragments were also identified, as in the majority of natural ‘non-protein binders’ a minority of protein component is present too (Colombini & Modugno, 2009)
REPRO.A.1916-3152 | France | Copy of a Relief - The death of the Virgin | Paris, France | Pierre de Chelles (original) | 1850-1900 | 90.0x86.0 cm | V&A | VA/46A |  | REPRO.A.1916-3152_1 | Already detached fragment taken from the PR, under two figures. | Y |  | 2. Varnish layer 1. White layer 0. Plaster bulk | Y | Y | Y | N | N | The substrate (layer 0) is made of plaster (calcium sulfate, CaSO4, confirmed by EDS, XRD and by peak at 1600 cm-1 and overtones in the FT-IR spectra) and contains Si-Al inclusions (see EDS mapping). Layer 1, white under visible illumination, is mostly made of lead (Pb) and traces of Cl, Al, Si and Fe. Layer 3 is bright under UV illumination, suggesting that it might consist of a (synthetic) varnish. A wax or resin (FT-IR peaks at 1472 and 2800-3000 cm-1, and 1744 cm-1 that suggests ester-containing wax or the additional presence of an oil) was detected in all the layers. | Conservation was carried out by the conservator Sayuri Morio after the sampling procedure hereinafter discussed (record from May 2019). The visual examination of the object showed that is structurally sound despite few straight joint lines and cracks are visible. The conservator described the entire surface of the object as covered with a ‘brown and uneven paint’ and very dusty. Salt efflorescent can be seen on the recessed areas; after the removal of the salt with soft brush, the areas of salt left small white spots. There is some water damage on the lower quarter of the left-hand side; the water would have washed the paint and dissolved some gypsum, resulted in very porous surface which collected dust and dirt. The object was examined under UV light. The surface fluoresces in mid tone purple; small areas of over paints and adhesive drips fluoresced in dull orange and greenish-white respectively. Sulfates were detected from the object’s surface, which could be from the gypsum plaster itself, after analysis with Quantofix® salt strips. The object was dusted with brush and vacuum. Sturdier dirt was cleaned with Britzfix® sponge lightly dampened with deionised water or latex poultice method. Paint losses and chipped areas were retouched with acrylic paint.
[10 empty] | REPRO.A.1916-3152_2 | Fragment and dust (salt?) taken from under the figure’s hand. | Y |  | 1. Dark layer 0. Plaster bulk | Y | Y | Y | Y | N | The substrate (layer 0) is made of plaster (calcium sulfate, CaSO4, confirmed by EDS and by peak at 1600-1648 cm-1 and overtones in the FT-IR spectra). Si and Al are present in layers 0 and 1 and layer 1 also presents Pb, Cl, Mg, Fe and K. A wax or resin (FT-IR peaks at 1200-1500 and 2800-3000 cm-1) was detected in all the layers.
[10 empty] | REPRO.A.1916-3152_3 | Already detached fragment taken from an area of crack, bottom PR edge. | Y |  | 1. Yellowish and undefined layer with dark inclusions 0. Plaster bulk | Y | Y | Y | N | Y | The sample is mostly made of C, O, S and Ca (calcium sulfate, CaSO4, confirmed by EDS and by peak at 1600-1648 cm-1 and overtones in the FT-IR spectra). Al is overall present as used as polishing agent, but also relevantly present in the silicon inclusion, especially as major component of layer 1 together with Si, Sr and traces of Ba (see EDS mapping). The structure typical of gypsum plaster can be seen in layer 0, which also shows Si, K and Sr inclusions. A wax or resin is suggested by FT-IR (peaks at 1000-1200 and 2800-3000 cm-1) and py-TMAH-GCMS shows markers characteristic of diterpenoid resins, possibly mixed with a non-drying oil or a tempera grassa. Amine fragments were also identified, as in the majority of natural ‘non-protein binders’ a minority of protein component is present too (Colombini & Modugno, 2009).
[10 empty] | REPRO.A.1916-3152_4 | Fragment taken from and area of loss, PR edge, red paint? | Y |  | 2. Varnish 1. Yellowish and undefined layer with dark inclusions 0. Plaster bulk | Y | Y | Y | N | N | The sample is mostly made of C, O, S and Ca (calcium sulfate, CaSO4, confirmed by EDS and by peak at 1600-1648 cm-1 and overtones area at 200-2300 cm-1 in the FT-IR spectra). Al is overall present as used as polishing agent, but could also, together with Sr and Si be present as part of silicate inclusions (confirmed by EDS mapping too). Traces of K, Na, Mg, Ti, Fe and Cl can be also seen in layers 1 and 2, which mostly consists of Sr. Al and Si as shown in the EDS mapping. The tabular structure typical of gypsum plaster can be seen in layer 0. Layer 1 appears dark yellow under the visible illumination and layer 2 fluoresces as a varnish under UV illumination; FT-IR peaks at 1200-1400 cm-1 and 2800-300 cm-1 suggests that it might be a wax or resin, that was also detected in layers 0 and 1.
REPRO.A.1916-3153 | France | Copy of a Relief - The Entombment of the Virgin | Paris, France | Pierre de Chelles (original) | 1850-1900 | 61.5x53.5cm | V&A | VA/46A |  | REPRO.A.1916-3153_1 | Fragment taken from an area of loss on the relief’s PR. | Y |  | 2. Dark layer 1. Yellowish and undefined layer 0. Plaster bulk | Y | Y | Y | N | N | The substrate (layer 0) is made of plaster (calcium sulfate, CaSO4, confirmed by EDS and by peak at 1632 cm-1 and overtones in the FT-IR spectra). Layer 1, which appears yellow under the microscope, consists of a portion of lower layer soaked with the surface coating, showing characteristics of both layer 0 and layer 2. The surface dark layer (layer 2) is mostly made of silicon and aluminium and contains calcium sulfate and traces of Na, Fe, Ti, K, P and Cl (see EDS mapping and spectrum). Mg is relevantly present in all the layers. A wax or resin (FT-IR peaks at 1472 and 2800-3000 cm-1, and 1744 cm-1 that suggests ester-containing wax or the additional presence of an oil) was detected in all the layers. | Conservation was carried out by the conservator Sayuri Morio after the sampling procedure hereinafter discussed (record from May 2019). The visual examination of the object showed that is structurally sound despite few straight joint lines and cracks are visible. The conservator described the entire surface of the object as ‘brown’ and very dusty. The bottom of the object has a shiny waxy texture; a small area of flaky surface, small amount of red paint and salt efflorescence can be also seen. There is a museum number written on the proper bottom left, and a star mark on the proper top right. The object was examined under UV light: the surface fluoresced in mid tone purple and small areas of over paints are visible on the proper top left corner. Samples from the reliefs were analysed by XRF (in-house at the V&A by Dr Lucia Burgio) to check if any hazardous material was present and none were detected. The dark colouration of the surface can be related to the presence of iron oxides. The object was dusted with brush and vacuum. Selected areas were cleaned with smoke sponge to remove surface dirt, and sky-facing surfaces with Britzfix® sponge lightly dampened with deionised water. To remove the dark grim on the pronounced area, latex poultice method was used, applied by a nylon brush and followed by cleaning with a dampened Britzfix® sponge with deionised water. The red museum paint was removed with acetone on cotton swab. Paint losses and chipped areas were sealed with Paraloid® B44 5% in acetone and IMS, then were retouched with acrylic paint.
[10 empty] | REPRO.A.1916-3153_2 | Dust (salt?) taken from the top portion of the relief. | N | n/a | n/a | Y | Y | Y | N | N | A small quantity of the dust/salt efflorescence collected, because removing the salts would affect the surface: it was in fact observed in other objects that light spotting was left behind after the removal of the efflorescence. Given that the purpose of the campaign was solely the sampling and not the treatment of the object, it was decided to remove as little material as possible. The small quantity allowed only one analysis to be carried on this sample. FT-IR-ATR was selected due to the simplicity and effectiveness of the analysis as related to the characteristics of the sample. The spectrum obtained (below) is consistent with sulfates and ammonium compounds (Catelli et al., 2016)
[10 empty] | REPRO.A.1916-3153_3 | Fragment taken from the same area of sample 2. | Y |  | 2. Dark layer 1. Yellowish and undefined layer 0. Plaster bulk | Y | Y | Y | N | Y | The sample is mostly made of C, O, S and Ca (calcium sulfate, CaSO4, confirmed by EDS and by peak at 1600 and 1632 cm-1 in the FT-IR spectra). Al is overall present as used as polishing agent, but could also, together with Si be present as part of silicate inclusions. Mg and Ba were detected in all the layers. Traces of Al, Ti, Sr and K were also detected. EDS mapping shows layer 2 is mostly made of aluminium (Al), silicon (Si) and iron (Fe). The structure typical of gypsum plaster can be seen in layers 0 and 1. Layer 1, which appears yellow under the microscope, consists of a small portion of lower layer soaked with the surface coating, showing characteristics of both layer 0 and layer 2. A wax or resin is suggested by FT-IR (peaks at 1000-1200 and 2800-3000 cm-1) and py-TMAH-GCMS shows markers characteristic of diterpenoid resins mixed with linseed oil. Amine fragments were also identified, as in the majority of natural ‘non-protein binders’ a minority of protein component is present too (Colombini & Modugno, 2009).
[10 empty] | REPRO.A.1916-3153_4 | Fragment taken from an area of loss from the PL edge. | Y |  | 3. Dark layer 2. White layer 1. Yellowish and undefined layer 0. Plaster bulk | Y | Y | Y | N | N | The sample is mostly made of C, O, S and Ca (calcium sulfate, CaSO4, confirmed by EDS and by peak at 1600-1648 cm-1 and overtones area at 200-2300 cm-1 in the FT-IR spectra). Al is overall present as used as polishing agent, but could also, together with K and Si be present as part of silicate inclusions (confirmed by EDS mapping too). Mg is also relevantly present in the plaster bulk. The tabular structure typical of gypsum plaster can be seen in layers 0 and 1. Layer 1, which appears yellow under the microscope, consists of a small portion of lower layer soaked with the surface coating. EDS mapping shows that layer 2, white under visible illumination, consists in barium (Ba), zinc (Zn) and sodium (Na) with traces of iron (Fe) and chlorine (Cl). Layer 3 is dark under visible illumination and its composition (C, O and gypsum plaster) is consistent with a layer of dirt. Carbonates and silicates are suggested by FT-IR peaks, and also a wax or resin and possibly a protein contribution (Price et al., 2009).
REPRO.1864-56 | United Kingdom | Copy of a Relief - The Raising of Lazarus | London, United Kingdom | Giovanni Franchi and Son | 1851 | 122.0x117.0cm | V&A | VA/46A (VA) |  | REPRO.1864-56_1 | Fragment taken from an area of retouch, PR, from the vest of the Saint. | Y |  | 3. White layer 2. Dark layer 1. Yellowish layer 0. Plaster bulk | Y | Y | Y | Y | N | The substrate (layer 0) is made of gypsum plaster (calcium sulfate, CaSO4, confirmed by EDS, XRD and by peak at 1600 cm-1 in the FT-IR spectra) and contains inclusions made of Sr, Na, Si, Al and Mg. EDS mapping confirmed that the large mineral inclusion visible in the BSE image are made of mineral gypsum. Layer 1, which appears yellow under the microscope, consists of a portion of lower layer soaked with the surface coating, showing characteristics of both layer 0 and layers 2-3. A dark line (layer 2) seems consistent with a layer of dirt. Layer 3 is white under visible illumination and, as observed in the BSE image and indicated by EDS mapping, consists in heavy elements such as Ba, Zn and Sr. A wax or resin (FT-IR peaks at 1472 and 2800-3000 cm-1) was detected in all the layer and due to the complexity of the spectra, the presence of a protein cannot be excluded in this sample. Traces of Al are present in all the layers due to the polishing solution and traces of other elements can be seen especially in the top layers (Ba, Zn, Fe, P, Na and Cl). | n/a
[10 empty] | REPRO.1864-56_2 | Fragment taken from an area of loss, from the PL rim. | Y |  | 2. White layer with dark inclusions 1. Yellowish layer, possibly portion of lower layer soaked with the surface coating? 0. Plaster bulk | Y | Y | Y | N | Y | The substrate (layer 0) is made of plaster (calcium sulfate, CaSO4 and lead, Pb, confirmed by EDS and by peak at 1600, 1632 and 1760 cm-1 and overtones in the FT-IR spectra). EDS mapping shows that inclusions made of Al, Si and Sr are present in layer 0 and 1. Layer 1, which appears yellow under the microscope, consists of a portion of lower layer soaked with the surface coating, showing characteristics of both layer 0 and layer 2. Layer 2 appears greyish under visible illumination and shows several inclusions. By looking at the EDS mapping, these inclusions seem to consist of Fe, Ba and Cl. Traces of Si, Al, Ti, Pb, K and Mn are also present in layer2. A wax or resin (FT-IR peaks at 800-1100, 1472, 2800-3000 cm-1) was detected in all the layers and GCMS indicated the presence of a linseed oil modified alkyd resin (esters contributions cannot be seen in the FT-IR spectra, but this could be due to the complexity of the admixture and overall small concentration of the oil). Al is overall present as used as polishing agent or part of the Si-Sr inclusions.
[10 empty] | REPRO.1864-56_3 | Fragment taken from an area of loss located on the bottom edge. | Y |  | 3. Varnish 2. Dark layer 1. Yellowish layer 0. Plaster bulk | Y | Y | Y | N | N | The sample is mostly made of C, O, S and Ca (calcium sulfate, CaSO4, confirmed by EDS and by peak at 1600 and 1616 cm-1 in the FT-IR spectra). Al is overall present as used as polishing agent, but could also, together with K and Si be present as part of silicate inclusions. C, O, S, Ca, Al, Cl, Na, K, Si were detected in all the layers and Ba, Fe, Sr and Mn were also detected in layers 2 and 3. The structure typical of gypsum plaster can be seen in layers 0 and 1. Layer 1 consists of a small portion of lower layer soaked with the surface coating, showing characteristics of both layer 0 and layer 2. Layer 2, under visible illumination, seems to be made of a yellowish medium, and includes several dark particles. The fluorescence colour suggests that layer 3 is made of a different medium form layer 2. A wax or resin (FT-IR peaks at 1100-1300, 2800-3000 cm-1) was detected in all the and due to the complexity of the spectra, the presence of a protein cannot be excluded in this sample.
[10 empty] | REPRO.1864-56_4 | Loose fragment taken from a hole behind the figure's walking stick. | Y |  | 1. Yellowish layer with dark inclusions 0. Plaster bulk | Y | Y | Y | N | N | The sample is mostly made of C, O, S and Ca (calcium sulfate, CaSO4, confirmed by EDS and by peak at 1600 and 1632 cm-1 and overtones in the FT-IR spectra). Al is overall present as used as polishing agent but could also be present as part of silicate inclusions. EDS mapping does not show specific difference in the elements’ distribution in the layers. Traces of Sr, Na and Mg were also detected. The tabular structure typical of gypsum plaster can be seen in layers 0 and 1. Layer 1 includes several dark inclusions and is milky-white under UV illumination. A wax or resin is suggested by FT-IR spectra (1000-1200 cm-1, 1472 and 2800-3000 cm-1) and due to the complexity of the spectra, the presence of a protein cannot be excluded in this sample.
[10 empty] | REPRO.1864-56_5 | Fragment taken from an area of loss from the centre of the relief, at the feet of the figure. | Y |  | 2. Dark layer 1. Yellowish layer 0. Plaster bulk | Y | Y | Y | N | N | The sample is mostly made of C, O, S and Ca (calcium sulfate, CaSO4, confirmed by EDS and by peak at 1600 and 1632 cm-1 in the FT-IR spectra). Al is overall present as used as polishing agent, but could also, together with K and Si be present as part of silicate inclusions. EDS mapping does not show specific difference in the elements’ distribution in the layers. K, Na and Cl were found evenly distributed in all the layers. Traces of Mg and P were detected in layer 2. The tabular structure typical of gypsum plaster can be seen in layers 0 and 1. Layer 1, which appears yellow under the microscope, consists of a small portion of lower layer soaked with the surface coating. A wax or resin is suggested by FT-IR spectra (1000-1200 cm-1, 1472 and 2800-3000 cm-1) and due to the complexity of the spectra, the presence of a protein cannot be excluded in this sample.
REPRO.1864-57 | United Kingdom | Copy of a Relief - Christ at Bethany | London, United Kingdom | Giovanni Franchi and Son | 1851 | 135.0x112.0cm | V&A | VA/46A (VA) |  | REPRO.1864-57_1 | Fragment taken from the PR rim, from an area of loss. | Y |  | 4. Grey layer 3. Dark layer 2. Dark line 1. Yellowish layer 0. Plaster bulk | Y | Y | Y | Y | N | The substrate (layer 0) is made of plaster (calcium sulfate, CaSO4, confirmed by EDS, XRD and by peak at 1600 cm-1 in the FT-IR spectra). Layer 1, which appears yellow under the microscope, consists of a portion of lower layer soaked with the surface coating, showing characteristics of both layer 0 and layers 2 and 3. A black line (layer 2), a dark layer (layer 3) and the utmost layer, lighter in colour under visible illumination (layer 4) constitute the coating layers. These seems to be mostly made of Al, Ba and Si are relevantly present in layer 4 (see EDS mapping and spectrum), contain a carbonate (suggested by FT-IR peaks at 800, 1088, 1792 cm-1, and mostly detected in layer 4, possibly suggesting that layer 4 consists of dust), calcium sulfate and a wax or resin (FT-IR peaks at 1472 and 2976 cm-1, and 1728 cm-1 that suggests ester-containing wax or the additional presence of an oil). Traces of Al are present in all the layers due to the polishing solution and traces of other elements can be seen especially in the top layers (Cl, Al, Na, K and Fe). Traces of Sr were also detected as common inclusion in mineral gypsum | n/a
[10 empty] | REPRO.1864-57_2 | Fragment taken from the reverse, PR, from an area of loss. | Y |  | 2. Dark layer 1. Yellowish layer 0. Plaster bulk | Y | Y | Y | N | N | The substrate (layer 0) is made of plaster (calcium sulfate, CaSO4, confirmed by EDS and by peak at 1600 and 1632 cm-1 in the FT-IR spectra). Layer 1, which appears yellow under the microscope, consists of a portion of lower layer soaked with the surface coating, showing characteristics of both layer 0 and layer 2. A dark layer (layer 2) clearly shows large inclusions under OM and in BSE image. By looking at the EDS mapping, these inclusions seems to consist of Al, Si and Sr. EDS shows that all the layers contain calcium sulfate (confirmed by FT-IR), a carbonate (suggested by FT-IR peaks at 800, 1056, 1792 cm-1), and a wax or resin (FT-IR peaks at 928,1472, 2816 and 2944 cm-1, and 1728 cm-1 that suggests ester-containing wax or the additional presence of an oil). Al is overall present as used as polishing agent or part of the Si-Sr inclusions. Traces of Fe, Mn, Na, Cl and Mg were also detected.
[10 empty] | REPRO.1864-57_3 | Fragment taken from an area of loss, PL. | Y |  | 4. Black line 3. Dark layer 2. Dark line 1. Yellowish layer 0. Plaster bulk | Y | Y | Y | N | N | The sample is mostly made of C, O, S and Ca (calcium sulfate, CaSO4, confirmed by EDS and by peak at 1600 and 1632 cm-1 in the FT-IR spectra). Al is overall present as used as polishing agent, but could also, together with K and Si be present as part of silicate inclusions. EDS mapping shows that inclusions made of Sr, Al and Si are present in all the layers. The structure typical of gypsum plaster can be seen in layers 0 and 1. Layer 1, which appears yellow under the microscope, consists of a small portion of lower layer soaked with the surface coating, showing characteristics of both layer 0 and layer 2. The fluorescence colour suggests that layers 2 and 3 are two different coatings and that layer 3 contains shellac. Carbonates and silicates are suggested by FT-IR peaks at 800, 1056, 1792 cm-1, and also a wax or resin (FT-IR peaks at 928, 1232, 2854 and 2928 cm-1, and 1744 cm-1 that suggests ester-containing wax or the additional presence of an oil). Traces of K, Na, Cl and Mg were also detected by EDS and indication of a protein can be seen in some of the FT-IR spectra.
[10 empty] | REPRO.1864-57_4 | Fragment taken from the bottom edge. | Y |  | 3. coating 2. Dark layer 1. Yellowish layer with dark inclusions 0. Plaster bulk | Y | Y | Y | N | Y | The sample is mostly made of C, O, S and Ca (calcium sulfate, CaSO4, confirmed by EDS and by peak at 1600 and 1632 cm-1 in the FT-IR spectra). Al is overall present as used as polishing agent, but could also, together with K and Si be present as part of silicate inclusions. EDS mapping does not show specific difference in the elements’ distribution in the layers. Traces of Na, Cl, Mg, Fe and Ba were detected in all the layers. The tabular structure typical of gypsum plaster can be seen in layers 0 and 1. Layer 1, which appears yellow under the microscope, consists of a small portion of lower layer soaked with the surface coating. Carbonates and silicates are suggested by FT-IR peaks, and also a wax or resin and possibly a protein contribution. The presence of shellac was confirmed by Py-TMAH-GCMS, but no protein derivatives were observed. This suggests that either a very small quantity of a protein material was used in the admixture or that no protein material was added and the FT-IR peaks that might be assigned to amines of proteins are instead part of the complex shellac FT-IR spectrum (Price et al., 2009). A drying oil, possibly linseed oil, is also suggested by py-TMAH-GCMS (Colombini & Modugno, 2009).

## Reconstructions
Gravimetry | VIS-UV Photography |  |  | t13 |  | t19 |  | t27 |  | t28 |  | t29 |  | t30 |  | t31 |  | t32 |  | t33 |  | t37 |  | SEM |  |  | FT-IR |  |  | Colorimetry | Gloss metry | HR 3D |  |  | Ra | Rz | FT-IR | Plaster | Linseed oil (1-1) | Linseed oil (1-2) | Shellac (2-1) | Shellac (2-2) | Barite (2-1) | Barite (2-2)
|  | P1 | a | [21 empty] | P1 | a |  | P1 | a |  |  |  | P1 | a | 7.1757 | 54.0724
|  |  | b | [22 empty] | b |  |  | b |  |  |  |  | b | 4.9093 | 39.1707
|  |  | c | [22 empty] | c |  |  | c |  |  |  |  | c | 6.5737 | 47.8113
|  |  | d | [22 empty] | d |  |  | d |  |  |  |  | d | 4.85 | 43.3331
|  |  | e | [22 empty] | e |  |  | e |  |  |  |  | e | 2.5475 | 18.1106
|  |  | f | [22 empty] | f |  |  | f |  |  |  |  | f | 2.4944 | 23.3256
|  |  |  | vis | UV | vis | UV | vis | UV | vis | UV | vis | UV | vis | UV | vis | UV | vis | UV | vis | UV | vis | UV
|  |  |  | t13 |  | t19 |  | t27 |  | t28 |  | t29 |  | t30 |  | t31 |  | t32 |  | t33 |  | t37 | [12 empty] | Ra | Rz
|  | P2 | a | [21 empty] | P2 | a |  | P2 | a |  |  |  | P2 | a | 2.9804 | 27.9038
|  |  | b | [22 empty] | b |  |  | b |  |  |  |  | b | 2.7767 | 36.5332
[38 empty] | Plaster+beeswax | Linseed oil (1-1) and beeswax | Linseed oil (1-2) and beeswax | Shellac (2-1) and beeswax | Shellac (2-2) and beeswax | Barite (3-1) and beeswax | Barite (3-2) and beeswax
|  |  | c | [22 empty] | c |  |  | c |  |  |  |  | c | 3.9334 | 49.83
|  |  | d | [22 empty] | d |  |  | d |  |  |  |  | d | 2.952 | 29.8698
|  |  | e | [22 empty] | e |  |  | e |  |  |  |  | e | 2.2002 | 24.2098
|  |  | f | [22 empty] | f |  |  | f |  |  |  |  | f | 2.8945 | 27.7018
|  |  |  | vis | UV | vis | UV | vis | UV | vis | UV | vis | UV | vis | UV | vis | UV | vis | UV | vis | UV | vis | UV
|  |  |  | t13 |  | t19 |  | t27 |  | t28 |  | t29 |  | t30 |  | t31 |  | t32 |  | t33 |  | t37 | [12 empty] | Ra | Rz
|  | P3 | a | [21 empty] | P3 | a |  | P3 | a |  |  |  | P3 | a | 5.3013 | 51.2655
|  |  | b | [22 empty] | b |  |  | b |  |  |  |  | b | 4.4478 | 34.2253
|  |  | c | [22 empty] | c |  |  | c |  |  |  |  | c | 4.4035 | 45.4505
|  |  | d | [22 empty] | d |  |  | d |  |  |  |  | d | 5.3478 | 39.9071
|  |  | e | [22 empty] | e |  |  | e |  |  |  |  | e | 4.1314 | 24.9047
|  |  | f | [22 empty] | f |  |  | f |  |  |  |  | f | 3.151 | 24.4355
|  |  |  | vis | UV | vis | UV | vis | UV | vis | UV | vis | UV | vis | UV | vis | UV | vis | UV | vis | UV | vis | UV
|  |  |  | t13 |  | t19 |  | t27 |  | t28 |  | t29 |  | t30 |  | t31 |  | t32 |  | t33 |  | t37 | [12 empty] | Ra | Rz
|  | P4 | a | [21 empty] | P4 | a |  | P4 | a |  |  |  | P4 | a | 3.1609 | 44.722
|  |  | b | [22 empty] | b |  |  | b |  |  |  |  | b | 1.8944 | 18.1097
|  |  | c | [22 empty] | c |  |  | c |  |  |  |  | c | 1.7642 | 20.3407
|  |  | d | [22 empty] | d |  |  | d |  |  |  |  | d | 1.225 | 9.2215
|  |  | e | [22 empty] | e |  |  | e |  |  |  |  | e | 1.8941 | 13.4556
|  |  | f | [22 empty] | f |  |  | f |  |  |  |  | f | 2.183 | 97.6171
|  |  |  | vis | UV | vis | UV | vis | UV | vis | UV | vis | UV | vis | UV | vis | UV | vis | UV | vis | UV | vis | UV
|  |  |  | t13 |  | t19 |  | t27 |  | t28 |  | t29 |  | t30 |  | t31 |  | t32 |  | t33 |  | t37 | [12 empty] | Ra | Rz
|  | P5 | a | [21 empty] | P5 | a |  | P5 | a |  |  |  | P5 | a | 4.7855 | 39.7575
|  |  | b | [22 empty] | b |  |  | b |  |  |  |  | b | 2.6825 | 23.8996
|  |  | c | [22 empty] | c |  |  | c |  |  |  |  | c | 2.2925 | 22.33
|  |  | d | [22 empty] | d |  |  | d |  |  |  |  | d | 3.7672 | 34.147
|  |  | e | [22 empty] | e |  |  | e |  |  |  |  | e | 3.5927 | 25.1231
|  |  | f | [22 empty] | f |  |  | f |  |  |  |  | f | 3.2396 | 36.2995
|  |  |  | vis | UV | vis | UV | vis | UV | vis | UV | vis | UV | vis | UV | vis | UV | vis | UV | vis | UV | vis | UV
|  |  |  | t13 |  | t19 |  | t27 |  | t28 |  | t29 |  | t30 |  | t31 |  | t32 |  | t33 |  | t37 | [12 empty] | Ra | Rz
|  | P6 | a | [21 empty] | P6 | a |  | P6 | a |  |  |  | P6 | a | 2.9654 | 205463
|  |  | b | [22 empty] | b |  |  | b |  |  |  |  | b | 2.3927 | 27.6016
|  |  | c | [22 empty] | c |  |  | c |  |  |  |  | c | 2.2483 | 19.575
|  |  | d | [22 empty] | d |  |  | d |  |  |  |  | d | 3.6776 | 29.7963
|  |  | e | [22 empty] | e |  |  | e |  |  |  |  | e | 1.7203 | 23.2075
|  |  | f | [22 empty] | f |  |  | f |  |  |  |  | f | 3.0045 | 25.0209
|  |  |  | vis | UV | vis | UV | vis | UV | vis | UV | vis | UV | vis | UV | vis | UV | vis | UV | vis | UV | vis | UV
|  |  |  | t13 |  | t19 |  | t27 |  | t28 |  | t29 |  | t30 |  | t31 |  | t32 |  | t33 |  | t37 | [12 empty] | Ra | Rz
|  | P7 | a | [21 empty] | P7 | a |  | P7 | a |  |  |  | P7 | a | 1.5422 | 15.8244
|  |  | b | [22 empty] | b |  |  | b |  |  |  |  | b | 3.5893 | 22.8079
|  |  | c | [22 empty] | c |  |  | c |  |  |  |  | c | 5.0388 | 51.7174
|  |  | d | [22 empty] | d |  |  | d |  |  |  |  | d | 3.1305 | 21.2098
|  |  | e | [22 empty] | e |  |  | e |  |  |  |  | e | 3.6433 | 35.2014
|  |  | f | [22 empty] | f |  |  | f |  |  |  |  | f | 2.1766 | 19.6801
|  |  |  | vis | UV | vis | UV | vis | UV | vis | UV | vis | UV | vis | UV | vis | UV | vis | UV | vis | UV | vis | UV
|  |  |  | t13 |  | t19 |  | t27 |  | t28 |  | t29 |  | t30 |  | t31 |  | t32 |  | t33 |  | t37 | [12 empty] | Ra | Rz
|  | P8 | a | [21 empty] | P8 | a |  | P8 | a |  |  |  | P8 | a | 1.8972 | 33.3083
|  |  | b | [22 empty] | b |  |  | b |  |  |  |  | b | 2.5683 | 21.8549
|  |  | c | [22 empty] | c |  |  | c |  |  |  |  | c | 2.4063 | 20.7377
|  |  | d | [22 empty] | d |  |  | d |  |  |  |  | d | 2.4838 | 18.3001
|  |  | e | [22 empty] | e |  |  | e |  |  |  |  | e | 1.6624 | 20.4565
|  |  | f | [22 empty] | f |  |  | f |  |  |  |  | f | 3.646 | 27.6285
|  |  |  | vis | UV | vis | UV | vis | UV | vis | UV | vis | UV | vis | UV | vis | UV | vis | UV | vis | UV | vis | UV
|  |  |  | t13 |  | t19 |  | t27 |  | t28 |  | t29 |  | t30 |  | t31 |  | t32 |  | t33 |  | t37 | [12 empty] | Ra | Rz
|  | P9 | a | [21 empty] | P9 | a |  | P9 | a |  |  |  | P9 | a | 4.8523 | 48.7518
|  |  | b | [22 empty] | b |  |  | b |  |  |  |  | b | 4.6623 | 45.1418
|  |  | c | [22 empty] | c |  |  | c |  |  |  |  | c | 2.972 | 41.4871
|  |  | d | [22 empty] | d |  |  | d |  |  |  |  | d | 2.0018 | 16.2612
|  |  | e | [22 empty] | e |  |  | e |  |  |  |  | e | 1.1083 | 13.1502
|  |  | f | [22 empty] | f |  |  | f |  |  |  |  | f | 1.4374 | 18.4171
|  |  |  | vis | UV | vis | UV | vis | UV | vis | UV | vis | UV | vis | UV | vis | UV | vis | UV | vis | UV | vis | UV
|  |  |  | t13 |  | t19 |  | t27 |  | t28 |  | t29 |  | t30 |  | t31 |  | t32 |  | t33 |  | t37 | [12 empty] | Ra | Rz
|  | P10 | a | [21 empty] | P10 | a |  | P10 | a |  |  |  | P10 | a | 2.1196 | 24.7727
|  |  | b | [22 empty] | b |  |  | b |  |  |  |  | b | 1.8572 | 17.9992
|  |  | c | [22 empty] | c |  |  | c |  |  |  |  | c | 1.3397 | 19.8383
|  |  | d | [22 empty] | d |  |  | d |  |  |  |  | d | 1.2819 | 10.986
|  |  | e | [22 empty] | e |  |  | e |  |  |  |  | e | 2.1209 | 15.1972
|  |  | f | [22 empty] | f |  |  | f |  |  |  |  | f | 1.9485 | 20.4099
|  |  |  | vis | UV | vis | UV | vis | UV | vis | UV | vis | UV | vis | UV | vis | UV | vis | UV | vis | UV | vis | UV
|  |  |  | t13 |  | t19 |  | t27 |  | t28 |  | t29 |  | t30 |  | t31 |  | t32 |  | t33 |  | t37 | [12 empty] | Ra | Rz
|  | P11 | a | [21 empty] | P11 | a |  | P11 | a |  |  |  | P11 | a | 4.8011 | 41.6397
|  |  | b | [22 empty] | b |  |  | b |  |  |  |  | b | 2.8043 | 29.7182
|  |  | c | [22 empty] | c |  |  | c |  |  |  |  | c | 4.9958 | 44.6458
|  |  | d | [22 empty] | d |  |  | d |  |  |  |  | d | 4.0808 | 35.099
|  |  | e | [22 empty] | e |  |  | e |  |  |  |  | e | 2.9447 | 26.6603
|  |  | f | [22 empty] | f |  |  | f |  |  |  |  | f | 2.2482 | 16.6675
|  |  |  | vis | UV | vis | UV | vis | UV | vis | UV | vis | UV | vis | UV | vis | UV | vis | UV | vis | UV | vis | UV
|  |  |  | t13 |  | t19 |  | t27 |  | t28 |  | t29 |  | t30 |  | t31 |  | t32 |  | t33 |  | t37 | [12 empty] | Ra | Rz
|  | P12 | a | [21 empty] | P12 | a |  | P12 | a |  |  |  | P12 | a | 2.5974 | 24.4919
|  |  | b | [22 empty] | b |  |  | b |  |  |  |  | b | 2.1153 | 14.2549
|  |  | c | [22 empty] | c |  |  | c |  |  |  |  | c | 3.5483 | 27.6319
|  |  | d | [22 empty] | d |  |  | d |  |  |  |  | d | 2.1051 | 13.7956
|  |  | e | [22 empty] | e |  |  | e |  |  |  |  | e | 2.2216 | 19.1823
|  |  | f | [22 empty] | f |  |  | f |  |  |  |  | f | 2.7124 | 33.0574
|  |  |  | vis | UV | vis | UV | vis | UV | vis | UV | vis | UV | vis | UV | vis | UV | vis | UV | vis | UV | vis | UV

## Environmental
OCEAN is the software that allow the live monitoring of the environmental conditions in the V&A's premises. |  |  | No. of sensors | Temperature |  |  | Humidity |  |  | Time within limits % |  |  |  | The following table shows the average values of five sensors located in Galleries 46, 46A and 46B through a period of 5 years (00:00 25 October 2014 to 00:00 24 October 2019).
|  |  |  | Mean | Min | Max | Mean | Min | Max | Temperature | Humidity | Overall
|  |  | 5 | 22.2 | 15.6 | 29.8 | 40 | 16 | 66 | 78 | 49 | 39
|  |  | Sensor Data Summary: 00:00 25 October 2014 to 00:00 25 October 2015 | [10 empty] | No. of sensors | Temperature |  |  | Humidity |  |  | Time within limits %
|  |  | Sensor Name | Space No. | Temperature |  |  | Humidity |  |  | Time within limits % |  |  |  | Mean | Min | Max | Mean | Min | Max | Temperature | Humidity | Overall
[5 empty] | Mean | Min | Max | Mean | Min | Max | Temperature | Humidity | Overall | 5 | 21.52 | 14 | 30.54 | 43.2 | 18.2 | 69.6 | 67 | 65.6 | 43
|  |  | G46 | 4323 | 22.6 | 16.9 | 27.7 | 39 | 24 | 57 | 75 | 45 | 32
|  |  | G46A (high) | 4322 | 22 | 15.6 | 29.8 | 40 | 22 | 66 | 74 | 48 | 38
|  |  | G46A (low) | 4322 | 21.5 | 15.6 | 27.6 | 41 | 21 | 64 | 81 | 55 | 47
|  |  | G46B (high) | 4324 | 22.8 | 16.1 | 28.1 | 39 | 16 | 64 | 74 | 45 | 33
|  |  | G46B (low) | 4324 | 22.1 | 16.5 | 28 | 41 | 23 | 63 | 83 | 53 | 42
This map shows the gelleries and the location of the datalogs. |  |  | No. of sensors | Temperature |  |  | Humidity |  |  | Time within limits %
|  |  |  | Mean | Min | Max | Mean | Min | Max | Temperature | Humidity | Overall
|  |  | 5 | 21.6 | 13.7 | 30 | 44 | 22 | 69 | 70 | 70 | 48
Sensor Data Summary: 00:00 25 October 2015 to 00:00 24 October 2016
|  |  | Sensor Name | Space No. | Temperature |  |  | Humidity |  |  | Time within limits %
[5 empty] | Mean | Min | Max | Mean | Min | Max | Temperature | Humidity | Overall
|  |  | G46 | 4323 | 22.2 | 16.1 | 28 | 42 | 24 | 63 | 75 | 65 | 48
|  |  | G46A (high) | 4322 | 21.2 | 13.7 | 30 | 44 | 22 | 68 | 63 | 71 | 45
|  |  | G46A (low) | 4322 | 20.9 | 13.7 | 28 | 46 | 24 | 69 | 65 | 76 | 49
|  |  | G46B (high) | 4324 | 21.7 | 14.4 | 28.5 | 42 | 23 | 66 | 69 | 65 | 44
|  |  | G46B (low) | 4324 | 21.8 | 15.1 | 28.4 | 44 | 23 | 65 | 79 | 71 | 55
|  |  | No. of sensors | Temperature |  |  | Humidity |  |  | Time within limits %
This picture shows the datalogs located on the groudlevel of the Cast Courts. There are two located in Gallery 46A, one in Galley 46B and three in the corridor in between them. |  |  |  | Mean | Min | Max | Mean | Min | Max | Temperature | Humidity | Overall
| Datalog |  | 5 | 20.3 | 11.4 | 28.2 | 47 | 23 | 74 | 61 | 83 | 49
| 1 | G46A(low), Room 4322: Gallery 46A
| 2 | G46 C2(low), Room 4323: Gallery 46 | Temperature Distribution Data: 00:00 25 October 2016 to 00:00 25 October 2017
| 3 | G46, Room 4323: Gallery 46 | Sensor Name | Space No. | Temperature |  |  | Humidity |  |  | Time within limits %
| 4 | G46 C3(low), Room 4323: Gallery 46 |  |  | Mean | Min | Max | Mean | Min | Max | Temperature | Humidity | Overall
| 5 | G46B(low), Room 4324: Gallery 46B | G46 | 4323 | 21.2 | 15 | 26.9 | 44 | 24 | 70 | 65 | 79 | 48
|  |  | G46A (high) | 4322 | 19.6 | 11.4 | 26.8 | 50 | 28 | 72 | 56 | 90 | 50
|  |  | G46A (low) | 4322 | 19.3 | 11.5 | 25.2 | 51 | 23 | 74 | 62 | 89 | 56
|  |  | G46B (high) | 4324 | 20.9 | 14 | 28.2 | 44 | 23 | 70 | 60 | 72 | 41
|  |  | G46B (low) | 4324 | 20.5 | 13.4 | 27.8 | 47 | 23 | 68 | 64 | 85 | 52
|  |  | No. of sensors | Temperature |  |  | Humidity |  |  | Time within limits %
|  |  |  | Mean | Min | Max | Mean | Min | Max | Temperature | Humidity | Overall
|  |  | 5 | 21.8 | 14.5 | 33 | 42 | 7 | 70 | 67 | 58 | 40
Sensor Data Summary: 00:00 25 October 2017 to 00:00 25 October 2018
|  |  | Sensor Name | Space No. | Temperature |  |  | Humidity |  |  | Time within limits %
[5 empty] | Mean | Min | Max | Mean | Min | Max | Temperature | Humidity | Overall
|  |  | G46 | 4323 | 19.6 | 18.2 | 24.8 | 40 | 7 | 54 | 100 | 57 | 57
|  |  | G46A (high) | 4322 | 21.7 | 14.6 | 33 | 41 | 22 | 65 | 59 | 54 | 34
|  |  | G46A (low) | 4322 | 21.3 | 14.5 | 29.8 | 42 | 25 | 68 | 61 | 63 | 41
|  |  | G46B (high) | 4324 | 22.4 | 16.3 | 30.4 | 42 | 24 | 70 | 71 | 56 | 41
|  |  | G46B (low) | 4324 | 22.1 | 15.9 | 29.8 | 42 | 23 | 65 | 76 | 59 | 44
|  |  | No. of sensors | Temperature |  |  | Humidity |  |  | Time within limits %
|  |  |  | Mean | Min | Max | Mean | Min | Max | Temperature | Humidity | Overall
|  |  | 5 | 21.7 | 14.8 | 31.7 | 43 | 23 | 69 | 59 | 68 | 39
Temperature Distribution Data: 00:00 25 October 2018 to 11:18 24 October 2019
|  |  | Sensor Name | Space No. | Temperature |  |  | Humidity |  |  | Time within limits %
[5 empty] | Mean | Min | Max | Mean | Min | Max | Temperature | Humidity | Overall
|  |  | G46 | 4323 | 21.4 | 15 | 28.8 | 46 | 28 | 69 | 59 | 83 | 47
|  |  | G46A (high) | 4322 | 21.7 | 14.9 | 31.7 | 42 | 23 | 64 | 58 | 62 | 36
|  |  | G46A (low) | 4322 | 21.5 | 14.8 | 29.6 | 43 | 25 | 64 | 60 | 67 | 39
|  |  | G46B (high) | 4324 | 22.1 | 15.4 | 30.1 | 43 | 27 | 66 | 60 | 64 | 37
|  |  | G46B (low) | 4324 | 22 | 15.1 | 30.8 | 43 | 26 | 65 | 60 | 65 | 38
1
2
3
4
5