## Cover
A New Design of Precision Silver Doped Diamond-Like Carbon Coating with Superior Bio-Mechanical Performance
Abdul Wasy Zia*1, Ioannis Anestopoulos2,3, Leon Bowen4, Mihalis I. Panayiotidis2,3, Martin Birkett1
1 Faculty of Engineering and Environment, Northumbria University, United Kingdom.
2 Department of Cancer Genetics, Therapeutics & Ultrastructural pathology, The Cyprus Institute of Neurology & Genetics, Nicosia, Cyprus.
3 The Cyprus School of Molecular Medicine, The Cyprus Institute of Neurology and Genetics, Nicosia, Cyprus.
4Department of Physics, G.J. Russell Microscopy Facility, Durham University, Durham, United Kingdom.

## Coatings deposition
Pure DLC |  |  | Typical Ag/DLC |  |  |  | New Ag/DLC
Bias Voltage | Graphite Target | Silver Target | Bias Voltage | Graphite Target | Silver Target | Bias Voltage | Graphite Target | Silver Target
0 | 0 | 0 | 0 | 0 | 0 | 0 | 0 | 0
0 | 0 | 0 | 0 | 0 | 0 | 0 | 0 | 0
0 | 0 | 0 | 0 | 0 | 0 | 0 | 0 | 0
0 | 0 | 0 | 0 | 0 | 0 | 0 | 0 | 0
0 | 0 | 0 | 0 | 0 | 0 | 0 | 0 | 0
300 | 1 | 0 | 300 | 1 | 0 | 300 | 1 | 0
400 | 431 | 0 | 400 | 431 | 1 | 400 | 431 | 0
400 | 414 | 0 | 400 | 414 | 1 | 400 | 414 | 0
400 | 410 | 0 | 400 | 410 | 2 | 400 | 410 | 1
400 | 415 | 0 | 400 | 415 | 2 | 400 | 415 | 2
400 | 416 | 0 | 400 | 416 | 2 | 400 | 416 | 2
400 | 413 | 0 | 400 | 413 | 2 | 400 | 413 | 2
400 | 410 | 0 | 400 | 410 | 2 | 400 | 410 | 1
400 | 415 | 0 | 400 | 415 | 2 | 400 | 415 | 2
400 | 416 | 0 | 400 | 416 | 2 | 400 | 416 | 2
400 | 413 | 0 | 400 | 413 | 2 | 400 | 413 | 2
400 | 409 | 0 | 400 | 409 | 2 | 400 | 409 | 1
400 | 415 | 0 | 400 | 415 | 2 | 400 | 415 | 2
400 | 416 | 0 | 400 | 416 | 2 | 400 | 416 | 2
400 | 412 | 0 | 400 | 412 | 2 | 400 | 412 | 2
400 | 409 | 0 | 400 | 409 | 2 | 400 | 409 | 2
400 | 415 | 0 | 400 | 415 | 2 | 400 | 415 | 2
400 | 416 | 0 | 400 | 416 | 2 | 400 | 416 | 2
400 | 412 | 0 | 400 | 412 | 2 | 400 | 412 | 2
400 | 409 | 0 | 400 | 409 | 2 | 400 | 409 | 2
400 | 415 | 0 | 400 | 415 | 2 | 400 | 415 | 2
400 | 416 | 0 | 400 | 416 | 2 | 400 | 416 | 2
400 | 412 | 0 | 400 | 412 | 2 | 400 | 412 | 2
400 | 409 | 0 | 400 | 409 | 2 | 400 | 409 | 2
400 | 415 | 0 | 400 | 415 | 2 | 400 | 415 | 2
400 | 416 | 0 | 400 | 416 | 2 | 400 | 416 | 2
400 | 413 | 0 | 400 | 413 | 2 | 400 | 413 | 2
400 | 408 | 0 | 400 | 408 | 2 | 400 | 408 | 2
400 | 415 | 0 | 400 | 415 | 2 | 400 | 415 | 2
400 | 416 | 0 | 400 | 416 | 2 | 400 | 416 | 2
400 | 413 | 0 | 400 | 413 | 2 | 400 | 413 | 2
400 | 407 | 0 | 400 | 407 | 0 | 400 | 407 | 2
400 | 415 | 0 | 400 | 415 | 0 | 400 | 415 | 2
300 | 442 | 0 | 300 | 442 | 371 | 300 | 442 | 2
120 | 463 | 0 | 120 | 463 | 402 | 120 | 463 | 2
120 | 616 | 0 | 120 | 616 | 396 | 120 | 616 | 2
120 | 635 | 0 | 120 | 635 | 398 | 120 | 635 | 1
120 | 635 | 0 | 120 | 635 | 401 | 120 | 635 | 2
120 | 636 | 0 | 120 | 636 | 400 | 120 | 636 | 3
120 | 639 | 0 | 120 | 639 | 396 | 120 | 639 | 7
120 | 636 | 0 | 120 | 636 | 400 | 120 | 636 | 6
120 | 636 | 0 | 120 | 636 | 396 | 120 | 636 | 4
120 | 636 | 0 | 120 | 636 | 397 | 120 | 636 | 4
120 | 640 | 0 | 120 | 640 | 397 | 120 | 640 | 7
120 | 636 | 0 | 120 | 636 | 399 | 120 | 636 | 6
120 | 637 | 0 | 120 | 637 | 399 | 120 | 637 | 5
120 | 637 | 0 | 120 | 637 | 399 | 120 | 637 | 4
120 | 640 | 0 | 120 | 640 | 396 | 120 | 640 | 7
120 | 636 | 0 | 120 | 636 | 396 | 120 | 636 | 6
120 | 637 | 0 | 120 | 637 | 399 | 120 | 637 | 5
120 | 637 | 0 | 120 | 637 | 399 | 120 | 637 | 4
120 | 641 | 0 | 120 | 641 | 398 | 120 | 641 | 7
120 | 636 | 0 | 120 | 636 | 401 | 120 | 636 | 5
120 | 637 | 0 | 120 | 637 | 398 | 120 | 637 | 5
120 | 637 | 0 | 120 | 637 | 396 | 120 | 637 | 4
120 | 641 | 0 | 120 | 641 | 395 | 120 | 641 | 7
120 | 637 | 0 | 120 | 637 | 399 | 120 | 637 | 5
120 | 637 | 0 | 120 | 637 | 396 | 120 | 637 | 5
120 | 637 | 0 | 120 | 637 | 398 | 120 | 637 | 4
120 | 641 | 0 | 120 | 641 | 398 | 120 | 641 | 7
120 | 637 | 0 | 120 | 637 | 398 | 120 | 637 | 5
120 | 637 | 0 | 120 | 637 | 399 | 120 | 637 | 5
120 | 637 | 0 | 120 | 637 | 397 | 120 | 637 | 4
120 | 641 | 0 | 120 | 641 | 397 | 120 | 641 | 6
120 | 637 | 0 | 120 | 637 | 399 | 120 | 637 | 5
120 | 637 | 0 | 120 | 637 | 400 | 120 | 637 | 5
120 | 637 | 0 | 120 | 637 | 395 | 120 | 637 | 4
120 | 640 | 0 | 120 | 640 | 396 | 120 | 640 | 5
120 | 637 | 0 | 120 | 637 | 397 | 120 | 637 | 5
120 | 637 | 0 | 120 | 637 | 396 | 120 | 637 | 5
120 | 637 | 0 | 120 | 637 | 395 | 120 | 637 | 4
120 | 640 | 0 | 120 | 640 | 397 | 120 | 640 | 5
120 | 637 | 0 | 120 | 637 | 397 | 120 | 637 | 5
120 | 637 | 0 | 120 | 637 | 396 | 120 | 637 | 5
120 | 637 | 0 | 120 | 637 | 396 | 120 | 637 | 4
120 | 640 | 0 | 120 | 640 | 396 | 120 | 640 | 5
120 | 637 | 0 | 120 | 637 | 400 | 120 | 637 | 5
120 | 637 | 0 | 120 | 637 | 398 | 120 | 637 | 5
120 | 637 | 0 | 120 | 637 | 394 | 120 | 637 | 4
120 | 640 | 0 | 120 | 640 | 397 | 120 | 640 | 4
120 | 637 | 0 | 120 | 637 | 397 | 120 | 637 | 5
120 | 637 | 0 | 120 | 637 | 398 | 120 | 637 | 5
120 | 637 | 0 | 120 | 637 | 395 | 120 | 637 | 4
120 | 640 | 0 | 120 | 640 | 397 | 120 | 640 | 5
120 | 637 | 0 | 120 | 637 | 398 | 120 | 637 | 5
120 | 637 | 0 | 120 | 637 | 395 | 120 | 637 | 5
120 | 637 | 0 | 120 | 637 | 397 | 120 | 637 | 4
120 | 641 | 0 | 120 | 641 | 396 | 120 | 641 | 5
120 | 637 | 0 | 120 | 637 | 395 | 120 | 637 | 5
120 | 638 | 0 | 120 | 638 | 386 | 120 | 638 | 5
120 | 638 | 0 | 120 | 638 | 395 | 120 | 638 | 4
120 | 639 | 0 | 120 | 639 | 397 | 120 | 639 | 5
120 | 637 | 0 | 120 | 637 | 395 | 120 | 637 | 5
120 | 637 | 0 | 120 | 637 | 395 | 120 | 637 | 6
120 | 641 | 0 | 120 | 641 | 397 | 120 | 641 | 4
120 | 637 | 0 | 120 | 637 | 396 | 120 | 637 | 5
120 | 637 | 0 | 120 | 637 | 394 | 120 | 637 | 5
120 | 637 | 0 | 120 | 637 | 395 | 120 | 637 | 6
120 | 643 | 0 | 120 | 643 | 396 | 120 | 643 | 4
120 | 637 | 0 | 120 | 637 | 394 | 120 | 637 | 5
120 | 637 | 0 | 120 | 637 | 396 | 120 | 637 | 5
120 | 639 | 0 | 120 | 639 | 398 | 120 | 639 | 6
120 | 638 | 0 | 120 | 638 | 398 | 120 | 638 | 4
120 | 636 | 0 | 120 | 636 | 396 | 120 | 636 | 5
120 | 637 | 0 | 120 | 637 | 394 | 120 | 637 | 5
120 | 639 | 0 | 120 | 639 | 397 | 120 | 639 | 6
120 | 637 | 0 | 120 | 637 | 396 | 120 | 637 | 4
120 | 637 | 0 | 120 | 637 | 396 | 120 | 637 | 5
120 | 641 | 0 | 120 | 641 | 397 | 120 | 641 | 5
120 | 637 | 0 | 120 | 637 | 396 | 120 | 637 | 6
120 | 637 | 0 | 120 | 637 | 395 | 120 | 637 | 4
120 | 638 | 0 | 120 | 638 | 396 | 120 | 638 | 4
120 | 638 | 0 | 120 | 638 | 395 | 120 | 638 | 5
120 | 636 | 0 | 120 | 636 | 395 | 120 | 636 | 6
120 | 636 | 0 | 120 | 636 | 395 | 120 | 636 | 4
120 | 641 | 0 | 120 | 641 | 397 | 120 | 641 | 4
120 | 636 | 0 | 120 | 636 | 395 | 120 | 636 | 5
120 | 637 | 0 | 120 | 637 | 394 | 120 | 637 | 6
120 | 642 | 0 | 120 | 642 | 395 | 120 | 642 | 4
120 | 637 | 0 | 120 | 637 | 395 | 120 | 637 | 4
120 | 637 | 0 | 120 | 637 | 401 | 120 | 637 | 5
120 | 641 | 0 | 120 | 641 | 393 | 120 | 641 | 6
120 | 637 | 0 | 120 | 637 | 397 | 120 | 637 | 4
120 | 637 | 0 | 120 | 637 | 394 | 120 | 637 | 4
120 | 638 | 0 | 120 | 638 | 394 | 120 | 638 | 5
120 | 638 | 0 | 120 | 638 | 393 | 120 | 638 | 6
120 | 636 | 0 | 120 | 636 | 398 | 120 | 636 | 4
120 | 636 | 0 | 120 | 636 | 397 | 120 | 636 | 4
120 | 641 | 0 | 120 | 641 | 397 | 120 | 641 | 4
120 | 636 | 0 | 120 | 636 | 393 | 120 | 636 | 6
120 | 637 | 0 | 120 | 637 | 396 | 120 | 637 | 4
120 | 641 | 0 | 120 | 641 | 396 | 120 | 641 | 4
120 | 637 | 0 | 120 | 637 | 395 | 120 | 637 | 4
120 | 637 | 0 | 120 | 637 | 394 | 120 | 637 | 6
120 | 640 | 0 | 120 | 640 | 397 | 120 | 640 | 4
120 | 637 | 0 | 120 | 637 | 393 | 120 | 637 | 4
120 | 637 | 0 | 120 | 637 | 394 | 120 | 637 | 5
120 | 637 | 0 | 120 | 637 | 395 | 120 | 637 | 5
120 | 638 | 0 | 120 | 638 | 393 | 120 | 638 | 4
120 | 636 | 0 | 120 | 636 | 395 | 120 | 636 | 4
120 | 636 | 0 | 120 | 636 | 394 | 120 | 636 | 5
120 | 641 | 0 | 120 | 641 | 393 | 120 | 641 | 5
120 | 636 | 0 | 120 | 636 | 399 | 120 | 636 | 4
120 | 637 | 0 | 120 | 637 | 394 | 120 | 637 | 4
120 | 638 | 0 | 120 | 638 | 393 | 120 | 638 | 409
120 | 637 | 0 | 120 | 637 | 394 | 120 | 637 | 387
120 | 637 | 0 | 120 | 637 | 394 | 120 | 637 | 386
120 | 640 | 0 | 120 | 640 | 394 | 120 | 640 | 391
120 | 637 | 0 | 120 | 637 | 395 | 120 | 637 | 389
120 | 637 | 0 | 120 | 637 | 394 | 120 | 637 | 390
120 | 637 | 0 | 120 | 637 | 396 | 120 | 637 | 388
120 | 639 | 0 | 120 | 639 | 396 | 120 | 639 | 5
120 | 636 | 0 | 120 | 636 | 393 | 120 | 636 | 5
120 | 636 | 0 | 120 | 636 | 395 | 120 | 636 | 4
120 | 640 | 0 | 120 | 640 | 394 | 120 | 640 | 4
120 | 636 | 0 | 120 | 636 | 396 | 120 | 636 | 5
120 | 637 | 0 | 120 | 637 | 397 | 120 | 637 | 4
120 | 637 | 0 | 120 | 637 | 394 | 120 | 637 | 8
120 | 637 | 0 | 120 | 637 | 393 | 120 | 637 | 7
120 | 637 | 0 | 120 | 637 | 394 | 120 | 637 | 4
120 | 640 | 0 | 120 | 640 | 393 | 120 | 640 | 5
120 | 637 | 0 | 120 | 637 | 393 | 120 | 637 | 5
120 | 636 | 0 | 120 | 636 | 393 | 120 | 636 | 4
120 | 637 | 0 | 120 | 637 | 398 | 120 | 637 | 4
120 | 639 | 0 | 120 | 639 | 393 | 120 | 639 | 5
120 | 636 | 0 | 120 | 636 | 395 | 120 | 636 | 5
120 | 637 | 0 | 120 | 637 | 395 | 120 | 637 | 4
120 | 639 | 0 | 120 | 639 | 395 | 120 | 639 | 4
120 | 636 | 0 | 120 | 636 | 397 | 120 | 636 | 6
120 | 637 | 0 | 120 | 637 | 394 | 120 | 637 | 4
120 | 637 | 0 | 120 | 637 | 394 | 120 | 637 | 6
120 | 637 | 0 | 120 | 637 | 394 | 120 | 637 | 4
120 | 637 | 0 | 120 | 637 | 393 | 120 | 637 | 5
120 | 639 | 0 | 120 | 639 | 395 | 120 | 639 | 5
120 | 637 | 0 | 120 | 637 | 395 | 120 | 637 | 4
120 | 636 | 0 | 120 | 636 | 397 | 120 | 636 | 4
120 | 637 | 0 | 120 | 637 | 397 | 120 | 637 | 6
120 | 640 | 0 | 120 | 640 | 395 | 120 | 640 | 4
120 | 636 | 0 | 120 | 636 | 396 | 120 | 636 | 6
120 | 637 | 0 | 120 | 637 | 397 | 120 | 637 | 4
120 | 638 | 0 | 120 | 638 | 393 | 120 | 638 | 4
120 | 636 | 0 | 120 | 636 | 396 | 120 | 636 | 5
120 | 637 | 0 | 120 | 637 | 393 | 120 | 637 | 4
120 | 640 | 0 | 120 | 640 | 394 | 120 | 640 | 6
120 | 637 | 0 | 120 | 637 | 393 | 120 | 637 | 5
120 | 637 | 0 | 120 | 637 | 396 | 120 | 637 | 4
120 | 638 | 0 | 120 | 638 | 394 | 120 | 638 | 4
120 | 637 | 0 | 120 | 637 | 394 | 120 | 637 | 4
120 | 636 | 0 | 120 | 636 | 395 | 120 | 636 | 4
120 | 636 | 0 | 120 | 636 | 396 | 120 | 636 | 4
120 | 640 | 0 | 120 | 640 | 392 | 120 | 640 | 4
120 | 636 | 0 | 120 | 636 | 394 | 120 | 636 | 5
120 | 637 | 0 | 120 | 637 | 391 | 120 | 637 | 4
120 | 638 | 0 | 120 | 638 | 395 | 120 | 638 | 5
120 | 636 | 0 | 120 | 636 | 391 | 120 | 636 | 6
120 | 637 | 0 | 120 | 637 | 392 | 120 | 637 | 4
120 | 640 | 0 | 120 | 640 | 394 | 120 | 640 | 5
120 | 636 | 0 | 120 | 636 | 395 | 120 | 636 | 5
120 | 637 | 0 | 120 | 637 | 393 | 120 | 637 | 4
120 | 638 | 0 | 120 | 638 | 395 | 120 | 638 | 4
120 | 638 | 0 | 120 | 638 | 392 | 120 | 638 | 4
120 | 636 | 0 | 120 | 636 | 394 | 120 | 636 | 4
120 | 636 | 0 | 120 | 636 | 392 | 120 | 636 | 4
120 | 640 | 0 | 120 | 640 | 396 | 120 | 640 | 4
120 | 636 | 0 | 120 | 636 | 390 | 120 | 636 | 5
120 | 637 | 0 | 120 | 637 | 396 | 120 | 637 | 4
120 | 643 | 0 | 120 | 643 | 392 | 120 | 643 | 7
120 | 636 | 0 | 120 | 636 | 394 | 120 | 636 | 6
120 | 637 | 0 | 120 | 637 | 393 | 120 | 637 | 4
120 | 640 | 0 | 120 | 640 | 394 | 120 | 640 | 4
120 | 637 | 0 | 120 | 637 | 395 | 120 | 637 | 5
120 | 637 | 0 | 120 | 637 | 392 | 120 | 637 | 4
120 | 638 | 0 | 120 | 638 | 394 | 120 | 638 | 4
120 | 638 | 0 | 120 | 638 | 393 | 120 | 638 | 5
120 | 636 | 0 | 120 | 636 | 393 | 120 | 636 | 4
120 | 636 | 0 | 120 | 636 | 395 | 120 | 636 | 4
120 | 641 | 0 | 120 | 641 | 392 | 120 | 641 | 4
120 | 636 | 0 | 120 | 636 | 395 | 120 | 636 | 5
120 | 637 | 0 | 120 | 637 | 391 | 120 | 637 | 4
120 | 641 | 0 | 120 | 641 | 394 | 120 | 641 | 7
120 | 637 | 0 | 120 | 637 | 394 | 120 | 637 | 6
120 | 638 | 0 | 120 | 638 | 395 | 120 | 638 | 4
120 | 640 | 0 | 120 | 640 | 395 | 120 | 640 | 4
120 | 637 | 0 | 120 | 637 | 391 | 120 | 637 | 5
120 | 637 | 0 | 120 | 637 | 393 | 120 | 637 | 4
120 | 637 | 0 | 120 | 637 | 393 | 120 | 637 | 4
120 | 638 | 0 | 120 | 638 | 392 | 120 | 638 | 5
120 | 636 | 0 | 120 | 636 | 394 | 120 | 636 | 4
120 | 636 | 0 | 120 | 636 | 392 | 120 | 636 | 4
120 | 641 | 0 | 120 | 641 | 397 | 120 | 641 | 4
120 | 637 | 0 | 120 | 637 | 395 | 120 | 637 | 5
120 | 637 | 0 | 120 | 637 | 393 | 120 | 637 | 4
120 | 638 | 0 | 120 | 638 | 394 | 120 | 638 | 6
120 | 637 | 0 | 120 | 637 | 393 | 120 | 637 | 5
120 | 638 | 0 | 120 | 638 | 395 | 120 | 638 | 4
120 | 640 | 0 | 120 | 640 | 394 | 120 | 640 | 4
120 | 637 | 0 | 120 | 637 | 393 | 120 | 637 | 5
120 | 637 | 0 | 120 | 637 | 396 | 120 | 637 | 4
120 | 637 | 0 | 120 | 637 | 394 | 120 | 637 | 4
120 | 639 | 0 | 120 | 639 | 393 | 120 | 639 | 4
120 | 636 | 0 | 120 | 636 | 391 | 120 | 636 | 5
120 | 637 | 0 | 120 | 637 | 392 | 120 | 637 | 4
120 | 640 | 0 | 120 | 640 | 391 | 120 | 640 | 4
120 | 637 | 0 | 120 | 637 | 391 | 120 | 637 | 5
120 | 637 | 0 | 120 | 637 | 391 | 120 | 637 | 4
120 | 637 | 0 | 120 | 637 | 396 | 120 | 637 | 6
120 | 637 | 0 | 120 | 637 | 393 | 120 | 637 | 5
120 | 638 | 0 | 120 | 638 | 392 | 120 | 638 | 4
120 | 640 | 0 | 120 | 640 | 394 | 120 | 640 | 4
120 | 637 | 0 | 120 | 637 | 395 | 120 | 637 | 4
120 | 637 | 0 | 120 | 637 | 395 | 120 | 637 | 4
120 | 637 | 0 | 120 | 637 | 392 | 120 | 637 | 4
120 | 639 | 0 | 120 | 639 | 393 | 120 | 639 | 4
120 | 636 | 0 | 120 | 636 | 393 | 120 | 636 | 5
120 | 637 | 0 | 120 | 637 | 394 | 120 | 637 | 4
120 | 639 | 0 | 120 | 639 | 392 | 120 | 639 | 5
120 | 637 | 0 | 120 | 637 | 390 | 120 | 637 | 6
120 | 637 | 0 | 120 | 637 | 393 | 120 | 637 | 4
120 | 637 | 0 | 120 | 637 | 391 | 120 | 637 | 5
120 | 637 | 0 | 120 | 637 | 394 | 120 | 637 | 5
120 | 638 | 0 | 120 | 638 | 393 | 120 | 638 | 4
120 | 639 | 0 | 120 | 639 | 395 | 120 | 639 | 4
120 | 638 | 0 | 120 | 638 | 394 | 120 | 638 | 4
120 | 637 | 0 | 120 | 637 | 396 | 120 | 637 | 4
120 | 637 | 0 | 120 | 637 | 393 | 120 | 637 | 4
120 | 640 | 0 | 120 | 640 | 393 | 120 | 640 | 4
120 | 637 | 0 | 120 | 637 | 394 | 120 | 637 | 5
120 | 637 | 0 | 120 | 637 | 392 | 120 | 637 | 4
120 | 638 | 0 | 120 | 638 | 394 | 120 | 638 | 7
120 | 637 | 0 | 120 | 637 | 392 | 120 | 637 | 6
120 | 637 | 0 | 120 | 637 | 394 | 120 | 637 | 4
120 | 639 | 0 | 120 | 639 | 391 | 120 | 639 | 4
120 | 637 | 0 | 120 | 637 | 394 | 120 | 637 | 5
120 | 637 | 0 | 120 | 637 | 391 | 120 | 637 | 4
120 | 639 | 0 | 120 | 639 | 392 | 120 | 639 | 4
120 | 638 | 0 | 120 | 638 | 392 | 120 | 638 | 5
120 | 637 | 0 | 120 | 637 | 391 | 120 | 637 | 4
120 | 637 | 0 | 120 | 637 | 393 | 120 | 637 | 4
120 | 640 | 0 | 120 | 640 | 392 | 120 | 640 | 4
120 | 637 | 0 | 120 | 637 | 391 | 120 | 637 | 5
120 | 638 | 0 | 120 | 638 | 393 | 120 | 638 | 4
120 | 638 | 0 | 120 | 638 | 392 | 120 | 638 | 7
120 | 637 | 0 | 120 | 637 | 392 | 120 | 637 | 6
120 | 638 | 0 | 120 | 638 | 390 | 120 | 638 | 4
120 | 641 | 0 | 120 | 641 | 389 | 120 | 641 | 4
120 | 637 | 0 | 120 | 637 | 394 | 120 | 637 | 5
120 | 638 | 0 | 120 | 638 | 391 | 120 | 638 | 4
120 | 639 | 0 | 120 | 639 | 394 | 120 | 639 | 4
120 | 638 | 0 | 120 | 638 | 396 | 120 | 638 | 5
120 | 637 | 0 | 120 | 637 | 392 | 120 | 637 | 4
120 | 637 | 0 | 120 | 637 | 394 | 120 | 637 | 4
120 | 641 | 0 | 120 | 641 | 394 | 120 | 641 | 4
120 | 637 | 0 | 120 | 637 | 392 | 120 | 637 | 5
120 | 638 | 0 | 120 | 638 | 392 | 120 | 638 | 4
120 | 639 | 0 | 120 | 639 | 391 | 120 | 639 | 6
120 | 637 | 0 | 120 | 637 | 394 | 120 | 637 | 408
120 | 638 | 0 | 120 | 638 | 392 | 120 | 638 | 388
120 | 641 | 0 | 120 | 641 | 390 | 120 | 641 | 390
120 | 637 | 0 | 120 | 637 | 394 | 120 | 637 | 391
120 | 638 | 0 | 120 | 638 | 390 | 120 | 638 | 388
120 | 639 | 0 | 120 | 639 | 393 | 120 | 639 | 389
120 | 639 | 0 | 120 | 639 | 393 | 120 | 639 | 386
120 | 637 | 0 | 120 | 637 | 393 | 120 | 637 | 5
120 | 637 | 0 | 120 | 637 | 394 | 120 | 637 | 4
120 | 642 | 0 | 120 | 642 | 394 | 120 | 642 | 4
120 | 637 | 0 | 120 | 637 | 394 | 120 | 637 | 4
120 | 638 | 0 | 120 | 638 | 391 | 120 | 638 | 5
120 | 644 | 0 | 120 | 644 | 391 | 120 | 644 | 4
120 | 638 | 0 | 120 | 638 | 395 | 120 | 638 | 5
120 | 638 | 0 | 120 | 638 | 393 | 120 | 638 | 4
120 | 641 | 0 | 120 | 641 | 392 | 120 | 641 | 4
120 | 638 | 0 | 120 | 638 | 395 | 120 | 638 | 5
120 | 638 | 0 | 120 | 638 | 393 | 120 | 638 | 4
120 | 639 | 0 | 120 | 639 | 392 | 120 | 639 | 4
120 | 639 | 0 | 120 | 639 | 395 | 120 | 639 | 4
120 | 637 | 0 | 120 | 637 | 393 | 120 | 637 | 4
120 | 637 | 0 | 120 | 637 | 394 | 120 | 637 | 7
120 | 642 | 0 | 120 | 642 | 389 | 120 | 642 | 5
120 | 637 | 0 | 120 | 637 | 395 | 120 | 637 | 6
120 | 638 | 0 | 120 | 638 | 390 | 120 | 638 | 4
120 | 642 | 0 | 120 | 642 | 393 | 120 | 642 | 6
120 | 637 | 0 | 120 | 637 | 392 | 120 | 637 | 6
120 | 638 | 0 | 120 | 638 | 392 | 120 | 638 | 4
120 | 641 | 0 | 120 | 641 | 395 | 120 | 641 | 4
120 | 638 | 0 | 120 | 638 | 395 | 120 | 638 | 5
120 | 638 | 0 | 120 | 638 | 394 | 120 | 638 | 4
120 | 638 | 0 | 120 | 638 | 393 | 120 | 638 | 4
120 | 639 | 0 | 120 | 639 | 394 | 120 | 639 | 4
120 | 637 | 0 | 120 | 637 | 393 | 120 | 637 | 5
120 | 637 | 0 | 120 | 637 | 392 | 120 | 637 | 4
120 | 642 | 0 | 120 | 642 | 390 | 120 | 642 | 6
120 | 637 | 0 | 120 | 637 | 392 | 120 | 637 | 7
120 | 638 | 0 | 120 | 638 | 391 | 120 | 638 | 4
120 | 640 | 0 | 120 | 640 | 392 | 120 | 640 | 5
120 | 638 | 0 | 120 | 638 | 394 | 120 | 638 | 6
120 | 638 | 0 | 120 | 638 | 393 | 120 | 638 | 4
120 | 641 | 0 | 120 | 641 | 392 | 120 | 641 | 4
120 | 638 | 0 | 120 | 638 | 394 | 120 | 638 | 5
120 | 638 | 0 | 120 | 638 | 392 | 120 | 638 | 5
120 | 638 | 0 | 120 | 638 | 392 | 120 | 638 | 4
120 | 640 | 0 | 120 | 640 | 392 | 120 | 640 | 4
120 | 637 | 0 | 120 | 637 | 394 | 120 | 637 | 5
120 | 637 | 0 | 120 | 637 | 395 | 120 | 637 | 4
120 | 642 | 0 | 120 | 642 | 391 | 120 | 642 | 8
120 | 638 | 0 | 120 | 638 | 391 | 120 | 638 | 7
120 | 638 | 0 | 120 | 638 | 392 | 120 | 638 | 4
120 | 638 | 0 | 120 | 638 | 391 | 120 | 638 | 4
120 | 638 | 0 | 120 | 638 | 395 | 120 | 638 | 6
120 | 639 | 0 | 120 | 639 | 392 | 120 | 639 | 4
120 | 641 | 0 | 120 | 641 | 392 | 120 | 641 | 4
120 | 638 | 0 | 120 | 638 | 392 | 120 | 638 | 5
120 | 638 | 0 | 120 | 638 | 392 | 120 | 638 | 5
120 | 638 | 0 | 120 | 638 | 394 | 120 | 638 | 4
120 | 640 | 0 | 120 | 640 | 392 | 120 | 640 | 4
120 | 638 | 0 | 120 | 638 | 393 | 120 | 638 | 5
120 | 638 | 0 | 120 | 638 | 394 | 120 | 638 | 4
120 | 641 | 0 | 120 | 641 | 392 | 120 | 641 | 7
120 | 638 | 0 | 120 | 638 | 392 | 120 | 638 | 6
120 | 639 | 0 | 120 | 639 | 394 | 120 | 639 | 4
120 | 638 | 0 | 120 | 638 | 391 | 120 | 638 | 5
120 | 638 | 0 | 120 | 638 | 393 | 120 | 638 | 5
120 | 639 | 0 | 120 | 639 | 387 | 120 | 639 | 4
120 | 641 | 0 | 120 | 641 | 393 | 120 | 641 | 4
120 | 639 | 0 | 120 | 639 | 393 | 120 | 639 | 5
120 | 638 | 0 | 120 | 638 | 396 | 120 | 638 | 5
120 | 638 | 0 | 120 | 638 | 392 | 120 | 638 | 4
120 | 641 | 0 | 120 | 641 | 391 | 120 | 641 | 4
120 | 638 | 0 | 120 | 638 | 393 | 120 | 638 | 5
120 | 638 | 0 | 120 | 638 | 388 | 120 | 638 | 4
120 | 641 | 0 | 120 | 641 | 392 | 120 | 641 | 6
120 | 638 | 0 | 120 | 638 | 394 | 120 | 638 | 6
120 | 639 | 0 | 120 | 639 | 390 | 120 | 639 | 4
120 | 638 | 0 | 120 | 638 | 392 | 120 | 638 | 4
120 | 638 | 0 | 120 | 638 | 394 | 120 | 638 | 5
120 | 639 | 0 | 120 | 639 | 391 | 120 | 639 | 4
120 | 641 | 0 | 120 | 641 | 393 | 120 | 641 | 4
120 | 639 | 0 | 120 | 639 | 392 | 120 | 639 | 5
120 | 638 | 0 | 120 | 638 | 391 | 120 | 638 | 5
120 | 638 | 0 | 120 | 638 | 392 | 120 | 638 | 4
120 | 641 | 0 | 120 | 641 | 392 | 120 | 641 | 4
120 | 638 | 0 | 120 | 638 | 390 | 120 | 638 | 6
120 | 639 | 0 | 120 | 639 | 390 | 120 | 639 | 4
120 | 640 | 0 | 120 | 640 | 392 | 120 | 640 | 7
120 | 638 | 0 | 120 | 638 | 391 | 120 | 638 | 6
120 | 639 | 0 | 120 | 639 | 390 | 120 | 639 | 4
120 | 639 | 0 | 120 | 639 | 391 | 120 | 639 | 4
120 | 638 | 0 | 120 | 638 | 391 | 120 | 638 | 5
120 | 639 | 0 | 120 | 639 | 393 | 120 | 639 | 4
120 | 641 | 0 | 120 | 641 | 392 | 120 | 641 | 4
120 | 639 | 0 | 120 | 639 | 390 | 120 | 639 | 4
120 | 638 | 0 | 120 | 638 | 394 | 120 | 638 | 5
120 | 638 | 0 | 120 | 638 | 390 | 120 | 638 | 4
120 | 642 | 0 | 120 | 642 | 392 | 120 | 642 | 5
120 | 638 | 0 | 120 | 638 | 393 | 120 | 638 | 6
120 | 639 | 0 | 120 | 639 | 390 | 120 | 639 | 4
120 | 640 | 0 | 120 | 640 | 393 | 120 | 640 | 6
120 | 638 | 0 | 120 | 638 | 392 | 120 | 638 | 6
120 | 639 | 0 | 120 | 639 | 387 | 120 | 639 | 4
120 | 642 | 0 | 120 | 642 | 391 | 120 | 642 | 4
120 | 638 | 0 | 120 | 638 | 394 | 120 | 638 | 5
120 | 639 | 0 | 120 | 639 | 391 | 120 | 639 | 4
120 | 641 | 0 | 120 | 641 | 391 | 120 | 641 | 4
120 | 640 | 0 | 120 | 640 | 390 | 120 | 640 | 4
120 | 638 | 0 | 120 | 638 | 395 | 120 | 638 | 5
120 | 638 | 0 | 120 | 638 | 392 | 120 | 638 | 4
120 | 642 | 0 | 120 | 642 | 390 | 120 | 642 | 5
120 | 638 | 0 | 120 | 638 | 393 | 120 | 638 | 7
120 | 639 | 0 | 120 | 639 | 394 | 120 | 639 | 4
120 | 640 | 0 | 120 | 640 | 392 | 120 | 640 | 5
120 | 639 | 0 | 120 | 639 | 393 | 120 | 639 | 6
120 | 639 | 0 | 120 | 639 | 392 | 120 | 639 | 4
120 | 643 | 0 | 120 | 643 | 392 | 120 | 643 | 4
120 | 639 | 0 | 120 | 639 | 393 | 120 | 639 | 5
120 | 639 | 0 | 120 | 639 | 391 | 120 | 639 | 5
120 | 641 | 0 | 120 | 641 | 390 | 120 | 641 | 4
120 | 640 | 0 | 120 | 640 | 390 | 120 | 640 | 4
120 | 638 | 0 | 120 | 638 | 389 | 120 | 638 | 5
120 | 638 | 0 | 120 | 638 | 391 | 120 | 638 | 4
120 | 642 | 0 | 120 | 642 | 390 | 120 | 642 | 8
120 | 638 | 0 | 120 | 638 | 392 | 120 | 638 | 7
120 | 639 | 0 | 120 | 639 | 391 | 120 | 639 | 4
120 | 640 | 0 | 120 | 640 | 394 | 120 | 640 | 4
120 | 639 | 0 | 120 | 639 | 392 | 120 | 639 | 6
120 | 640 | 0 | 120 | 640 | 392 | 120 | 640 | 4
120 | 643 | 0 | 120 | 643 | 390 | 120 | 643 | 4
120 | 639 | 0 | 120 | 639 | 390 | 120 | 639 | 5
120 | 639 | 0 | 120 | 639 | 392 | 120 | 639 | 5
120 | 640 | 0 | 120 | 640 | 390 | 120 | 640 | 4
120 | 640 | 0 | 120 | 640 | 391 | 120 | 640 | 4
120 | 639 | 0 | 120 | 639 | 391 | 120 | 639 | 5
120 | 639 | 0 | 120 | 639 | 393 | 120 | 639 | 4
120 | 643 | 0 | 120 | 643 | 392 | 120 | 643 | 8
120 | 639 | 0 | 120 | 639 | 394 | 120 | 639 | 7
120 | 640 | 0 | 120 | 640 | 392 | 120 | 640 | 4
120 | 643 | 0 | 120 | 643 | 392 | 120 | 643 | 4
120 | 639 | 0 | 120 | 639 | 391 | 120 | 639 | 5
120 | 640 | 0 | 120 | 640 | 391 | 120 | 640 | 4
120 | 643 | 0 | 120 | 643 | 395 | 120 | 643 | 4
120 | 639 | 0 | 120 | 639 | 391 | 120 | 639 | 5
120 | 640 | 0 | 120 | 640 | 390 | 120 | 640 | 5
120 | 641 | 0 | 120 | 641 | 393 | 120 | 641 | 4
120 | 640 | 0 | 120 | 640 | 390 | 120 | 640 | 406
120 | 639 | 0 | 120 | 639 | 391 | 120 | 639 | 387
120 | 639 | 0 | 120 | 639 | 393 | 120 | 639 | 390
120 | 643 | 0 | 120 | 643 | 390 | 120 | 643 | 390
120 | 639 | 0 | 120 | 639 | 392 | 120 | 639 | 387
120 | 640 | 0 | 120 | 640 | 389 | 120 | 640 | 388
120 | 645 | 0 | 120 | 645 | 391 | 120 | 645 | 387
120 | 639 | 0 | 120 | 639 | 388 | 120 | 639 | 5
120 | 640 | 0 | 120 | 640 | 389 | 120 | 640 | 4
120 | 643 | 0 | 120 | 643 | 387 | 120 | 643 | 4
120 | 639 | 0 | 120 | 639 | 391 | 120 | 639 | 5
120 | 640 | 0 | 120 | 640 | 391 | 120 | 640 | 5
120 | 640 | 0 | 120 | 640 | 390 | 120 | 640 | 4
120 | 641 | 0 | 120 | 641 | 389 | 120 | 641 | 4
120 | 639 | 0 | 120 | 639 | 391 | 120 | 639 | 5
120 | 639 | 0 | 120 | 639 | 390 | 120 | 639 | 4
120 | 644 | 0 | 120 | 644 | 390 | 120 | 644 | 6
120 | 639 | 0 | 120 | 639 | 394 | 120 | 639 | 6
120 | 640 | 0 | 120 | 640 | 390 | 120 | 640 | 4
120 | 645 | 0 | 120 | 645 | 390 | 120 | 645 | 4
120 | 639 | 0 | 120 | 639 | 392 | 120 | 639 | 5
120 | 640 | 0 | 120 | 640 | 390 | 120 | 640 | 4
120 | 643 | 0 | 120 | 643 | 391 | 120 | 643 | 4
120 | 640 | 0 | 120 | 640 | 392 | 120 | 640 | 4
120 | 639 | 0 | 120 | 639 | 391 | 120 | 639 | 5
120 | 640 | 0 | 120 | 640 | 393 | 120 | 640 | 4
120 | 641 | 0 | 120 | 641 | 389 | 120 | 641 | 4
120 | 639 | 0 | 120 | 639 | 390 | 120 | 639 | 6
120 | 639 | 0 | 120 | 639 | 391 | 120 | 639 | 4
120 | 644 | 0 | 120 | 644 | 390 | 120 | 644 | 7
120 | 639 | 0 | 120 | 639 | 390 | 120 | 639 | 6
120 | 640 | 0 | 120 | 640 | 390 | 120 | 640 | 4
120 | 644 | 0 | 120 | 644 | 391 | 120 | 644 | 4
120 | 639 | 0 | 120 | 639 | 392 | 120 | 639 | 5
120 | 640 | 0 | 120 | 640 | 393 | 120 | 640 | 4
120 | 643 | 0 | 120 | 643 | 389 | 120 | 643 | 4
120 | 640 | 0 | 120 | 640 | 392 | 120 | 640 | 4
120 | 639 | 0 | 120 | 639 | 392 | 120 | 639 | 5
120 | 640 | 0 | 120 | 640 | 393 | 120 | 640 | 4
120 | 641 | 0 | 120 | 641 | 391 | 120 | 641 | 4
120 | 639 | 0 | 120 | 639 | 393 | 120 | 639 | 6
120 | 639 | 0 | 120 | 639 | 391 | 120 | 639 | 4
120 | 644 | 0 | 120 | 644 | 393 | 120 | 644 | 6
120 | 639 | 0 | 120 | 639 | 391 | 120 | 639 | 6
120 | 640 | 0 | 120 | 640 | 392 | 120 | 640 | 4
120 | 642 | 0 | 120 | 642 | 391 | 120 | 642 | 4
120 | 640 | 0 | 120 | 640 | 394 | 120 | 640 | 5
120 | 640 | 0 | 120 | 640 | 390 | 120 | 640 | 4
120 | 643 | 0 | 120 | 643 | 391 | 120 | 643 | 4
120 | 640 | 0 | 120 | 640 | 391 | 120 | 640 | 4
120 | 640 | 0 | 120 | 640 | 392 | 120 | 640 | 5
120 | 640 | 0 | 120 | 640 | 392 | 120 | 640 | 4
120 | 641 | 0 | 120 | 641 | 390 | 120 | 641 | 5
120 | 639 | 0 | 120 | 639 | 391 | 120 | 639 | 6
120 | 639 | 0 | 120 | 639 | 392 | 120 | 639 | 4
120 | 644 | 0 | 120 | 644 | 392 | 120 | 644 | 6
120 | 640 | 0 | 120 | 640 | 391 | 120 | 640 | 6
120 | 640 | 0 | 120 | 640 | 390 | 120 | 640 | 4
120 | 641 | 0 | 120 | 641 | 391 | 120 | 641 | 4
120 | 640 | 0 | 120 | 640 | 390 | 120 | 640 | 5
120 | 641 | 0 | 120 | 641 | 391 | 120 | 641 | 4
120 | 643 | 0 | 120 | 643 | 391 | 120 | 643 | 4
120 | 640 | 0 | 120 | 640 | 392 | 120 | 640 | 4
120 | 640 | 0 | 120 | 640 | 391 | 120 | 640 | 5
120 | 640 | 0 | 120 | 640 | 389 | 120 | 640 | 4
120 | 642 | 0 | 120 | 642 | 390 | 120 | 642 | 6
120 | 640 | 0 | 120 | 640 | 392 | 120 | 640 | 7
120 | 640 | 0 | 120 | 640 | 392 | 120 | 640 | 4
120 | 644 | 0 | 120 | 644 | 393 | 120 | 644 | 5
120 | 640 | 0 | 120 | 640 | 392 | 120 | 640 | 6
120 | 641 | 0 | 120 | 641 | 391 | 120 | 641 | 4
120 | 640 | 0 | 120 | 640 | 389 | 120 | 640 | 4
120 | 640 | 0 | 120 | 640 | 390 | 120 | 640 | 5
120 | 641 | 0 | 120 | 641 | 392 | 120 | 641 | 4
120 | 643 | 0 | 120 | 643 | 388 | 120 | 643 | 4
120 | 641 | 0 | 120 | 641 | 389 | 120 | 641 | 4
120 | 640 | 0 | 120 | 640 | 390 | 120 | 640 | 5
120 | 640 | 0 | 120 | 640 | 389 | 120 | 640 | 4
120 | 642 | 0 | 120 | 642 | 388 | 120 | 642 | 8
120 | 640 | 0 | 120 | 640 | 393 | 120 | 640 | 7
120 | 640 | 0 | 120 | 640 | 390 | 120 | 640 | 4
120 | 643 | 0 | 120 | 643 | 390 | 120 | 643 | 4
120 | 640 | 0 | 120 | 640 | 389 | 120 | 640 | 6
120 | 641 | 0 | 120 | 641 | 391 | 120 | 641 | 4
120 | 640 | 0 | 120 | 640 | 392 | 120 | 640 | 4
120 | 640 | 0 | 120 | 640 | 394 | 120 | 640 | 5
120 | 641 | 0 | 120 | 641 | 390 | 120 | 641 | 5
120 | 643 | 0 | 120 | 643 | 392 | 120 | 643 | 4
120 | 641 | 0 | 120 | 641 | 392 | 120 | 641 | 4
120 | 640 | 0 | 120 | 640 | 389 | 120 | 640 | 5
120 | 640 | 0 | 120 | 640 | 390 | 120 | 640 | 4
120 | 643 | 0 | 120 | 643 | 391 | 120 | 643 | 8
120 | 640 | 0 | 120 | 640 | 391 | 120 | 640 | 7
120 | 640 | 0 | 120 | 640 | 388 | 120 | 640 | 4
120 | 643 | 0 | 120 | 643 | 389 | 120 | 643 | 4
120 | 640 | 0 | 120 | 640 | 390 | 120 | 640 | 5
120 | 641 | 0 | 120 | 641 | 392 | 120 | 641 | 4
120 | 640 | 0 | 120 | 640 | 387 | 120 | 640 | 4
120 | 641 | 0 | 120 | 641 | 391 | 120 | 641 | 5
120 | 641 | 0 | 120 | 641 | 391 | 120 | 641 | 5
120 | 643 | 0 | 120 | 643 | 389 | 120 | 643 | 4
120 | 641 | 0 | 120 | 641 | 389 | 120 | 641 | 4
120 | 640 | 0 | 120 | 640 | 390 | 120 | 640 | 5
120 | 640 | 0 | 120 | 640 | 389 | 120 | 640 | 4
120 | 643 | 0 | 120 | 643 | 390 | 120 | 643 | 7
120 | 640 | 0 | 120 | 640 | 391 | 120 | 640 | 6
120 | 641 | 0 | 120 | 641 | 391 | 120 | 641 | 4
120 | 643 | 0 | 120 | 643 | 391 | 120 | 643 | 5
120 | 641 | 0 | 120 | 641 | 391 | 120 | 641 | 5
120 | 641 | 0 | 120 | 641 | 390 | 120 | 641 | 4
120 | 641 | 0 | 120 | 641 | 391 | 120 | 641 | 4
120 | 641 | 0 | 120 | 641 | 389 | 120 | 641 | 5
120 | 641 | 0 | 120 | 641 | 391 | 120 | 641 | 5
120 | 643 | 0 | 120 | 643 | 389 | 120 | 643 | 4
120 | 641 | 0 | 120 | 641 | 387 | 120 | 641 | 4
120 | 640 | 0 | 120 | 640 | 388 | 120 | 640 | 5
120 | 641 | 0 | 120 | 641 | 392 | 120 | 641 | 4
120 | 644 | 0 | 120 | 644 | 388 | 120 | 644 | 6
120 | 640 | 0 | 120 | 640 | 390 | 120 | 640 | 6
120 | 641 | 0 | 120 | 641 | 391 | 120 | 641 | 4
120 | 643 | 0 | 120 | 643 | 388 | 120 | 643 | 4
120 | 641 | 0 | 120 | 641 | 389 | 120 | 641 | 5
120 | 641 | 0 | 120 | 641 | 387 | 120 | 641 | 4
120 | 641 | 0 | 120 | 641 | 388 | 120 | 641 | 4
120 | 641 | 0 | 120 | 641 | 391 | 120 | 641 | 5
120 | 641 | 0 | 120 | 641 | 391 | 120 | 641 | 5
120 | 643 | 0 | 120 | 643 | 390 | 120 | 643 | 4
120 | 642 | 0 | 120 | 642 | 391 | 120 | 642 | 4
120 | 641 | 0 | 120 | 641 | 389 | 120 | 641 | 6
120 | 641 | 0 | 120 | 641 | 391 | 120 | 641 | 4
120 | 644 | 0 | 120 | 644 | 389 | 120 | 644 | 6
120 | 641 | 0 | 120 | 641 | 387 | 120 | 641 | 6
120 | 641 | 0 | 120 | 641 | 388 | 120 | 641 | 4
120 | 643 | 0 | 120 | 643 | 392 | 120 | 643 | 389
120 | 641 | 0 | 120 | 641 | 388 | 120 | 641 | 387
120 | 642 | 0 | 120 | 642 | 390 | 120 | 642 | 387
120 | 642 | 0 | 120 | 642 | 391 | 120 | 642 | 391
120 | 641 | 0 | 120 | 641 | 388 | 120 | 641 | 388
120 | 597 | 0 | 120 | 597 | 1 | 120 | 597 | 389
1 | 2 | 0 | 1 | 2 | 1 | 1 | 2 | 408
0 | 1 | 0 | 0 | 1 | 1 | 0 | 1 | 0
0 | 0 | 0 | 0 | 0 | -- | 0 | 0 | 0
|  | -- |  |  | -- |  |  | --
|  | -- | [5 empty] | --
|  | -- | [5 empty] | --
|  | -- | [5 empty] | --
|  | -- | [5 empty] | --
--
--
--
--
--
--
--
--
--
--
--
--
--
--
--
--
--
--
--
--
--
--
--
--
--
--
--
--
--
--
--
--
--
--
--
--

## Raman
New Design Af/DLC
Pure DLC |  | Typical Ag/DLC |  | New Ag/DLC |  | Before Leaching |  | After Leaching
0 | 0.00606 | 0 | -0.00292 | 0.000273081 | -0.0028 | 0 | -0.0027 | 0 | 0.00481
0.0002938 | 0.00561 | 0.0002938 | -0.00258 | 0.000546161 | -0.00257 | 0.000272857 | -0.00247 | 0.000272857 | 0.00501
0.0005875 | 0.00517 | 0.0005875 | -0.00224 | 0.000819142 | -0.00234 | 0.000545714 | -0.00224 | 0.000545714 | 0.00521
0.0008813 | 0.00474 | 0.0008813 | -0.0019 | 0.00109 | -0.0021 | 0.000818471 | -0.00201 | 0.000818471 | 0.00542 |  | ID | SD | IG | SD | FWHM (G) | SD
0.00118 | 0.00432 | 0.00118 | -0.00156 | 0.00137 | -0.00187 | 0.00109 | -0.00177 | 0.00109 | 0.00562 | Pure DLC | 1402.3 | 7.01 | 1545.5 | 1.66 | 145.3 | 4.9
0.00147 | 0.00391 | 0.00147 | -0.00121 | 0.00164 | -0.00163 | 0.00136 | -0.00154 | 0.00136 | 0.00582 | Typical Ag/DLC | 1399.4 | 4.5 | 1547.1 | 1.09 | 147.6 | 2.94
0.00176 | 0.00351 | 0.00176 | -0.000872239 | 0.00191 | -0.00139 | 0.00164 | -0.0013 | 0.00164 | 0.00603 | New Ag/DLC | 1392.6 | 1.9 | 1562.7 | 0.57 | 143.2 | 1.66
0.00206 | 0.00312 | 0.00206 | -0.00052985 | 0.00218 | -0.00115 | 0.00191 | -0.00106 | 0.00191 | 0.00623 | New Ag/DLC after leaching | 1379.3 | 4.9 | 1534.4 | 2.93 | 153.7 | 3.8
0.00235 | 0.00274 | 0.00235 | -0.00018707 | 0.00246 | -0.00090673 | 0.00218 | -0.000823239 | 0.00218 | 0.00644
0.00264 | 0.00237 | 0.00264 | 0.00015616 | 0.00273 | -0.000663385 | 0.00246 | -0.000582245 | 0.00246 | 0.00665
0.00294 | 0.00202 | 0.00294 | 0.000499726 | 0.003 | -0.000418729 | 0.00273 | -0.000339785 | 0.00273 | 0.00686
0.00323 | 0.00167 | 0.00323 | 0.000843683 | 0.00328 | -0.000172712 | 0.003 | -9.60153e-05 | 0.003 | 0.00707
0.00353 | 0.00134 | 0.00353 | 0.00119 | 0.00355 | 7.46674e-05 | 0.00327 | 0.000149116 | 0.00327 | 0.00728
0.00382 | 0.00101 | 0.00382 | 0.00153 | 0.00382 | 0.000323408 | 0.00355 | 0.00039561 | 0.00355 | 0.00749
0.00411 | 0.000697186 | 0.00411 | 0.00188 | 0.0041 | 0.000573511 | 0.00382 | 0.000643465 | 0.00382 | 0.0077
0.00441 | 0.000393932 | 0.00441 | 0.00222 | 0.00437 | 0.000824976 | 0.00409 | 0.000892682 | 0.00409 | 0.00791
0.0047 | 0.000101351 | 0.0047 | 0.00257 | 0.00464 | 0.00108 | 0.00437 | 0.00114 | 0.00437 | 0.00812
0.00499 | -0.000180493 | 0.00499 | 0.00292 | 0.00492 | 0.00133 | 0.00464 | 0.0014 | 0.00464 | 0.00834
0.00529 | -0.000451729 | 0.00529 | 0.00326 | 0.00519 | 0.00159 | 0.00491 | 0.00165 | 0.00491 | 0.00855
0.00558 | -0.000712291 | 0.00558 | 0.00361 | 0.00546 | 0.00184 | 0.00518 | 0.0019 | 0.00518 | 0.00877
0.00588 | -0.000962117 | 0.00588 | 0.00396 | 0.00573 | 0.0021 | 0.00546 | 0.00216 | 0.00546 | 0.00898
0.00617 | -0.0012 | 0.00617 | 0.00431 | 0.00601 | 0.00236 | 0.00573 | 0.00242 | 0.00573 | 0.0092
0.00646 | -0.00143 | 0.00646 | 0.00465 | 0.00628 | 0.00262 | 0.006 | 0.00268 | 0.006 | 0.00942
0.00676 | -0.00165 | 0.00676 | 0.005 | 0.00655 | 0.00289 | 0.00628 | 0.00294 | 0.00628 | 0.00964
0.00705 | -0.00185 | 0.00705 | 0.00535 | 0.00683 | 0.00315 | 0.00655 | 0.0032 | 0.00655 | 0.00986
0.00734 | -0.00205 | 0.00734 | 0.0057 | 0.0071 | 0.00341 | 0.00682 | 0.00346 | 0.00682 | 0.01008
0.00764 | -0.00224 | 0.00764 | 0.00605 | 0.00737 | 0.00368 | 0.00709 | 0.00372 | 0.00709 | 0.0103
0.00793 | -0.00241 | 0.00793 | 0.0064 | 0.00765 | 0.00395 | 0.00737 | 0.00399 | 0.00737 | 0.01052
0.00823 | -0.00258 | 0.00823 | 0.00675 | 0.00792 | 0.00422 | 0.00764 | 0.00426 | 0.00764 | 0.01074
0.00852 | -0.00273 | 0.00852 | 0.0071 | 0.00819 | 0.00449 | 0.00791 | 0.00452 | 0.00791 | 0.01097
0.00881 | -0.00287 | 0.00881 | 0.00745 | 0.00847 | 0.00476 | 0.00819 | 0.00479 | 0.00819 | 0.01119
0.00911 | -0.00301 | 0.00911 | 0.00781 | 0.00874 | 0.00503 | 0.00846 | 0.00507 | 0.00846 | 0.01141
0.0094 | -0.00313 | 0.0094 | 0.00816 | 0.00901 | 0.00531 | 0.00873 | 0.00534 | 0.00873 | 0.01164
0.00969 | -0.00324 | 0.00969 | 0.00851 | 0.00928 | 0.00558 | 0.009 | 0.00561 | 0.009 | 0.01187
0.00999 | -0.00334 | 0.00999 | 0.00886 | 0.00956 | 0.00586 | 0.00928 | 0.00589 | 0.00928 | 0.01209
0.01028 | -0.00343 | 0.01028 | 0.00922 | 0.00983 | 0.00614 | 0.00955 | 0.00616 | 0.00955 | 0.01232
0.01058 | -0.00351 | 0.01058 | 0.00957 | 0.0101 | 0.00642 | 0.00982 | 0.00644 | 0.00982 | 0.01255
0.01087 | -0.00358 | 0.01087 | 0.00992 | 0.01038 | 0.0067 | 0.0101 | 0.00672 | 0.0101 | 0.01278
0.01116 | -0.00363 | 0.01116 | 0.01028 | 0.01065 | 0.00698 | 0.01037 | 0.007 | 0.01037 | 0.01301
0.01146 | -0.00368 | 0.01146 | 0.01063 | 0.01092 | 0.00727 | 0.01064 | 0.00728 | 0.01064 | 0.01324
0.01175 | -0.00372 | 0.01175 | 0.01099 | 0.0112 | 0.00755 | 0.01091 | 0.00757 | 0.01091 | 0.01348
0.01204 | -0.00374 | 0.01204 | 0.01135 | 0.01147 | 0.00784 | 0.01119 | 0.00785 | 0.01119 | 0.01371
0.01234 | -0.00376 | 0.01234 | 0.0117 | 0.01174 | 0.00813 | 0.01146 | 0.00814 | 0.01146 | 0.01394
0.01263 | -0.00376 | 0.01263 | 0.01206 | 0.01202 | 0.00842 | 0.01173 | 0.00842 | 0.01173 | 0.01418
0.01293 | -0.00376 | 0.01293 | 0.01241 | 0.01229 | 0.00871 | 0.01201 | 0.00871 | 0.01201 | 0.01441
0.01322 | -0.00374 | 0.01322 | 0.01277 | 0.01256 | 0.009 | 0.01228 | 0.009 | 0.01228 | 0.01465
0.01351 | -0.00371 | 0.01351 | 0.01313 | 0.01283 | 0.0093 | 0.01255 | 0.00929 | 0.01255 | 0.01488
0.01381 | -0.00367 | 0.01381 | 0.01349 | 0.01311 | 0.00959 | 0.01282 | 0.00959 | 0.01282 | 0.01512
0.0141 | -0.00363 | 0.0141 | 0.01385 | 0.01338 | 0.00989 | 0.0131 | 0.00988 | 0.0131 | 0.01536
0.01439 | -0.00357 | 0.01439 | 0.01421 | 0.01365 | 0.01019 | 0.01337 | 0.01018 | 0.01337 | 0.0156
0.01469 | -0.0035 | 0.01469 | 0.01456 | 0.01393 | 0.01048 | 0.01364 | 0.01047 | 0.01364 | 0.01584
0.01498 | -0.00341 | 0.01498 | 0.01492 | 0.0142 | 0.01078 | 0.01392 | 0.01077 | 0.01392 | 0.01608
0.01528 | -0.00332 | 0.01528 | 0.01528 | 0.01447 | 0.01109 | 0.01419 | 0.01107 | 0.01419 | 0.01632
0.01557 | -0.00322 | 0.01557 | 0.01564 | 0.01475 | 0.01139 | 0.01446 | 0.01137 | 0.01446 | 0.01656
0.01586 | -0.00311 | 0.01586 | 0.01601 | 0.01502 | 0.01169 | 0.01473 | 0.01167 | 0.01473 | 0.01681
0.01616 | -0.00298 | 0.01616 | 0.01637 | 0.01529 | 0.012 | 0.01501 | 0.01198 | 0.01501 | 0.01705
0.01645 | -0.00285 | 0.01645 | 0.01673 | 0.01557 | 0.01231 | 0.01528 | 0.01228 | 0.01528 | 0.0173
0.01675 | -0.0027 | 0.01675 | 0.01709 | 0.01584 | 0.01262 | 0.01555 | 0.01259 | 0.01555 | 0.01754
0.01704 | -0.00255 | 0.01704 | 0.01745 | 0.01611 | 0.01293 | 0.01583 | 0.0129 | 0.01583 | 0.01779
0.01733 | -0.00238 | 0.01733 | 0.01782 | 0.01638 | 0.01324 | 0.0161 | 0.01321 | 0.0161 | 0.01804
0.01763 | -0.00221 | 0.01763 | 0.01818 | 0.01666 | 0.01355 | 0.01637 | 0.01352 | 0.01637 | 0.01828
0.01792 | -0.00202 | 0.01792 | 0.01854 | 0.01693 | 0.01386 | 0.01664 | 0.01383 | 0.01664 | 0.01853
0.01821 | -0.00182 | 0.01821 | 0.01891 | 0.0172 | 0.01418 | 0.01692 | 0.01414 | 0.01692 | 0.01878
0.01851 | -0.00161 | 0.01851 | 0.01927 | 0.01748 | 0.0145 | 0.01719 | 0.01446 | 0.01719 | 0.01903
0.0188 | -0.00139 | 0.0188 | 0.01964 | 0.01775 | 0.01482 | 0.01746 | 0.01477 | 0.01746 | 0.01928
0.0191 | -0.00116 | 0.0191 | 0.02 | 0.01802 | 0.01513 | 0.01774 | 0.01509 | 0.01774 | 0.01954
0.01939 | -0.000919046 | 0.01939 | 0.02037 | 0.0183 | 0.01546 | 0.01801 | 0.01541 | 0.01801 | 0.01979
0.01968 | -0.000667253 | 0.01968 | 0.02073 | 0.01857 | 0.01578 | 0.01828 | 0.01573 | 0.01828 | 0.02004
0.01998 | -0.000404851 | 0.01998 | 0.0211 | 0.01884 | 0.0161 | 0.01855 | 0.01605 | 0.01855 | 0.0203
0.02027 | -0.000131776 | 0.02027 | 0.02147 | 0.01912 | 0.01643 | 0.01883 | 0.01637 | 0.01883 | 0.02055
0.02056 | 0.000152035 | 0.02056 | 0.02183 | 0.01939 | 0.01675 | 0.0191 | 0.0167 | 0.0191 | 0.02081
0.02086 | 0.000446455 | 0.02086 | 0.0222 | 0.01966 | 0.01708 | 0.01937 | 0.01702 | 0.01937 | 0.02106
0.02115 | 0.000751548 | 0.02115 | 0.02257 | 0.01993 | 0.01741 | 0.01965 | 0.01735 | 0.01965 | 0.02132
0.02145 | 0.00107 | 0.02145 | 0.02294 | 0.02021 | 0.01774 | 0.01992 | 0.01768 | 0.01992 | 0.02158
0.02174 | 0.00139 | 0.02174 | 0.0233 | 0.02048 | 0.01807 | 0.02019 | 0.01801 | 0.02019 | 0.02184
0.02203 | 0.00173 | 0.02203 | 0.02367 | 0.02075 | 0.01841 | 0.02046 | 0.01834 | 0.02046 | 0.0221
0.02233 | 0.00208 | 0.02233 | 0.02404 | 0.02103 | 0.01874 | 0.02074 | 0.01867 | 0.02074 | 0.02236
0.02262 | 0.00244 | 0.02262 | 0.02441 | 0.0213 | 0.01908 | 0.02101 | 0.019 | 0.02101 | 0.02262
0.02291 | 0.00281 | 0.02291 | 0.02478 | 0.02157 | 0.01941 | 0.02128 | 0.01934 | 0.02128 | 0.02288
0.02321 | 0.00319 | 0.02321 | 0.02515 | 0.02185 | 0.01975 | 0.02156 | 0.01968 | 0.02156 | 0.02315
0.0235 | 0.00358 | 0.0235 | 0.02553 | 0.02212 | 0.02009 | 0.02183 | 0.02001 | 0.02183 | 0.02341
0.0238 | 0.00398 | 0.0238 | 0.0259 | 0.02239 | 0.02043 | 0.0221 | 0.02035 | 0.0221 | 0.02367
0.02409 | 0.00439 | 0.02409 | 0.02627 | 0.02267 | 0.02078 | 0.02237 | 0.02069 | 0.02237 | 0.02394
0.02438 | 0.00481 | 0.02438 | 0.02664 | 0.02294 | 0.02112 | 0.02265 | 0.02103 | 0.02265 | 0.02421
0.02468 | 0.00525 | 0.02468 | 0.02701 | 0.02321 | 0.02147 | 0.02292 | 0.02138 | 0.02292 | 0.02447
0.02497 | 0.00569 | 0.02497 | 0.02739 | 0.02348 | 0.02181 | 0.02319 | 0.02172 | 0.02319 | 0.02474
0.02526 | 0.00614 | 0.02526 | 0.02776 | 0.02376 | 0.02216 | 0.02347 | 0.02207 | 0.02347 | 0.02501
0.02556 | 0.00661 | 0.02556 | 0.02813 | 0.02403 | 0.02251 | 0.02374 | 0.02242 | 0.02374 | 0.02528
0.02585 | 0.00708 | 0.02585 | 0.02851 | 0.0243 | 0.02286 | 0.02401 | 0.02276 | 0.02401 | 0.02555
0.02615 | 0.00757 | 0.02615 | 0.02888 | 0.02458 | 0.02321 | 0.02428 | 0.02311 | 0.02428 | 0.02582
0.02644 | 0.00807 | 0.02644 | 0.02926 | 0.02485 | 0.02357 | 0.02456 | 0.02347 | 0.02456 | 0.02609
0.02673 | 0.00858 | 0.02673 | 0.02963 | 0.02512 | 0.02392 | 0.02483 | 0.02382 | 0.02483 | 0.02636
0.02703 | 0.0091 | 0.02703 | 0.03001 | 0.0254 | 0.02428 | 0.0251 | 0.02417 | 0.0251 | 0.02664
0.02732 | 0.00962 | 0.02732 | 0.03038 | 0.02567 | 0.02464 | 0.02538 | 0.02453 | 0.02538 | 0.02691
0.02761 | 0.01016 | 0.02761 | 0.03076 | 0.02594 | 0.02499 | 0.02565 | 0.02488 | 0.02565 | 0.02719
0.02791 | 0.01071 | 0.02791 | 0.03114 | 0.02622 | 0.02535 | 0.02592 | 0.02524 | 0.02592 | 0.02746
0.0282 | 0.01128 | 0.0282 | 0.03152 | 0.02649 | 0.02572 | 0.02619 | 0.0256 | 0.02619 | 0.02774
0.0285 | 0.01185 | 0.0285 | 0.03189 | 0.02676 | 0.02608 | 0.02647 | 0.02596 | 0.02647 | 0.02801
0.02879 | 0.01243 | 0.02879 | 0.03227 | 0.02703 | 0.02644 | 0.02674 | 0.02633 | 0.02674 | 0.02829
0.02908 | 0.01302 | 0.02908 | 0.03265 | 0.02731 | 0.02681 | 0.02701 | 0.02669 | 0.02701 | 0.02857
0.02938 | 0.01363 | 0.02938 | 0.03303 | 0.02758 | 0.02718 | 0.02729 | 0.02705 | 0.02729 | 0.02885
0.02967 | 0.01424 | 0.02967 | 0.03341 | 0.02785 | 0.02755 | 0.02756 | 0.02742 | 0.02756 | 0.02913
0.02996 | 0.01487 | 0.02996 | 0.03379 | 0.02813 | 0.02792 | 0.02783 | 0.02779 | 0.02783 | 0.02941
0.03026 | 0.0155 | 0.03026 | 0.03417 | 0.0284 | 0.02829 | 0.0281 | 0.02816 | 0.0281 | 0.02969
0.03055 | 0.01615 | 0.03055 | 0.03455 | 0.02867 | 0.02866 | 0.02838 | 0.02853 | 0.02838 | 0.02998
0.03085 | 0.01681 | 0.03085 | 0.03493 | 0.02895 | 0.02903 | 0.02865 | 0.0289 | 0.02865 | 0.03026
0.03114 | 0.01748 | 0.03114 | 0.03531 | 0.02922 | 0.02941 | 0.02892 | 0.02927 | 0.02892 | 0.03055
0.03143 | 0.01815 | 0.03143 | 0.03569 | 0.02949 | 0.02979 | 0.0292 | 0.02965 | 0.0292 | 0.03083
0.03173 | 0.01884 | 0.03173 | 0.03607 | 0.02977 | 0.03016 | 0.02947 | 0.03002 | 0.02947 | 0.03112
0.03202 | 0.01954 | 0.03202 | 0.03646 | 0.03004 | 0.03054 | 0.02974 | 0.0304 | 0.02974 | 0.0314
0.03231 | 0.02025 | 0.03231 | 0.03684 | 0.03031 | 0.03092 | 0.03001 | 0.03078 | 0.03001 | 0.03169
0.03261 | 0.02098 | 0.03261 | 0.03722 | 0.03058 | 0.03131 | 0.03029 | 0.03116 | 0.03029 | 0.03198
0.0329 | 0.02171 | 0.0329 | 0.03761 | 0.03086 | 0.03169 | 0.03056 | 0.03154 | 0.03056 | 0.03227
0.0332 | 0.02245 | 0.0332 | 0.03799 | 0.03113 | 0.03208 | 0.03083 | 0.03192 | 0.03083 | 0.03256
0.03349 | 0.0232 | 0.03349 | 0.03837 | 0.0314 | 0.03246 | 0.03111 | 0.03231 | 0.03111 | 0.03285
0.03378 | 0.02397 | 0.03378 | 0.03876 | 0.03168 | 0.03285 | 0.03138 | 0.03269 | 0.03138 | 0.03314
0.03408 | 0.02474 | 0.03408 | 0.03914 | 0.03195 | 0.03324 | 0.03165 | 0.03308 | 0.03165 | 0.03343
0.03437 | 0.02553 | 0.03437 | 0.03953 | 0.03222 | 0.03363 | 0.03192 | 0.03347 | 0.03192 | 0.03373
0.03466 | 0.02632 | 0.03466 | 0.03992 | 0.0325 | 0.03402 | 0.0322 | 0.03386 | 0.0322 | 0.03402
0.03496 | 0.02713 | 0.03496 | 0.0403 | 0.03277 | 0.03441 | 0.03247 | 0.03425 | 0.03247 | 0.03431
0.03525 | 0.02795 | 0.03525 | 0.04069 | 0.03304 | 0.03481 | 0.03274 | 0.03464 | 0.03274 | 0.03461
0.03555 | 0.02878 | 0.03555 | 0.04108 | 0.03332 | 0.0352 | 0.03302 | 0.03503 | 0.03302 | 0.03491
0.03584 | 0.02961 | 0.03584 | 0.04146 | 0.03359 | 0.0356 | 0.03329 | 0.03543 | 0.03329 | 0.0352
0.03613 | 0.03046 | 0.03613 | 0.04185 | 0.03386 | 0.036 | 0.03356 | 0.03582 | 0.03356 | 0.0355
0.03643 | 0.03132 | 0.03643 | 0.04224 | 0.03413 | 0.0364 | 0.03383 | 0.03622 | 0.03383 | 0.0358
0.03672 | 0.0322 | 0.03672 | 0.04263 | 0.03441 | 0.0368 | 0.03411 | 0.03662 | 0.03411 | 0.0361
0.03702 | 0.03382 | 0.03702 | 0.04309 | 0.03468 | 0.03721 | 0.03438 | 0.03702 | 0.03438 | 0.03625
0.03731 | 0.03564 | 0.03731 | 0.0438 | 0.03495 | 0.03761 | 0.03465 | 0.03743 | 0.03465 | 0.0364
0.0376 | 0.03757 | 0.0376 | 0.04472 | 0.03523 | 0.03803 | 0.03492 | 0.03783 | 0.03492 | 0.03659
0.0379 | 0.03958 | 0.0379 | 0.04572 | 0.0355 | 0.03853 | 0.0352 | 0.03825 | 0.0352 | 0.03682
0.03819 | 0.04172 | 0.03819 | 0.04681 | 0.03577 | 0.03921 | 0.03547 | 0.03875 | 0.03547 | 0.03725
0.03848 | 0.04394 | 0.03848 | 0.04787 | 0.03605 | 0.04007 | 0.03574 | 0.03943 | 0.03574 | 0.03805
0.03878 | 0.04615 | 0.03878 | 0.0488 | 0.03632 | 0.04104 | 0.03602 | 0.04029 | 0.03602 | 0.03919
0.03907 | 0.04831 | 0.03907 | 0.04959 | 0.03659 | 0.04187 | 0.03629 | 0.04126 | 0.03629 | 0.04059
0.03937 | 0.05032 | 0.03937 | 0.0503 | 0.03687 | 0.04248 | 0.03656 | 0.04208 | 0.03656 | 0.04181
0.03966 | 0.05227 | 0.03966 | 0.05111 | 0.03714 | 0.04297 | 0.03683 | 0.04269 | 0.03683 | 0.04274
0.03995 | 0.05422 | 0.03995 | 0.05203 | 0.03741 | 0.04345 | 0.03711 | 0.04318 | 0.03711 | 0.04336
0.04025 | 0.05627 | 0.04025 | 0.05304 | 0.03768 | 0.04401 | 0.03738 | 0.04366 | 0.03738 | 0.0438
0.04054 | 0.05831 | 0.04054 | 0.05397 | 0.03796 | 0.04462 | 0.03765 | 0.04422 | 0.03765 | 0.04422
0.04083 | 0.06017 | 0.04083 | 0.0547 | 0.03823 | 0.04519 | 0.03793 | 0.04483 | 0.03793 | 0.04464
0.04113 | 0.06181 | 0.04113 | 0.05524 | 0.0385 | 0.0456 | 0.0382 | 0.0454 | 0.0382 | 0.04507
0.04142 | 0.06327 | 0.04142 | 0.05565 | 0.03878 | 0.04584 | 0.03847 | 0.04581 | 0.03847 | 0.04536
0.04172 | 0.06469 | 0.04172 | 0.05601 | 0.03905 | 0.04592 | 0.03874 | 0.04604 | 0.03874 | 0.04545
0.04201 | 0.06611 | 0.04201 | 0.05635 | 0.03932 | 0.04594 | 0.03902 | 0.04613 | 0.03902 | 0.04532
0.0423 | 0.06756 | 0.0423 | 0.05672 | 0.0396 | 0.046 | 0.03929 | 0.04615 | 0.03929 | 0.0451
0.0426 | 0.06908 | 0.0426 | 0.05719 | 0.03987 | 0.04608 | 0.03956 | 0.0462 | 0.03956 | 0.04494
0.04289 | 0.07063 | 0.04289 | 0.05776 | 0.04014 | 0.04621 | 0.03984 | 0.04629 | 0.03984 | 0.04486
0.04318 | 0.07208 | 0.04318 | 0.05836 | 0.04042 | 0.04637 | 0.04011 | 0.04641 | 0.04011 | 0.04482
0.04348 | 0.07342 | 0.04348 | 0.05903 | 0.04069 | 0.04659 | 0.04038 | 0.04657 | 0.04038 | 0.04473
0.04377 | 0.07466 | 0.04377 | 0.05974 | 0.04096 | 0.04692 | 0.04065 | 0.04679 | 0.04065 | 0.04459
0.04407 | 0.07586 | 0.04407 | 0.06052 | 0.04123 | 0.0474 | 0.04093 | 0.04712 | 0.04093 | 0.0445
0.04436 | 0.07704 | 0.04436 | 0.06122 | 0.04151 | 0.04803 | 0.0412 | 0.0476 | 0.0412 | 0.0447
0.04465 | 0.0782 | 0.04465 | 0.06184 | 0.04178 | 0.04878 | 0.04147 | 0.04823 | 0.04147 | 0.0452
0.04495 | 0.07934 | 0.04495 | 0.06238 | 0.04205 | 0.04953 | 0.04175 | 0.04898 | 0.04175 | 0.04598
0.04524 | 0.08046 | 0.04524 | 0.06293 | 0.04233 | 0.0502 | 0.04202 | 0.04973 | 0.04202 | 0.04676
0.04553 | 0.08157 | 0.04553 | 0.06351 | 0.0426 | 0.05076 | 0.04229 | 0.0504 | 0.04229 | 0.04732
0.04583 | 0.08268 | 0.04583 | 0.06415 | 0.04287 | 0.05132 | 0.04256 | 0.05095 | 0.04256 | 0.04764
0.04612 | 0.08385 | 0.04612 | 0.06481 | 0.04315 | 0.05191 | 0.04284 | 0.05151 | 0.04284 | 0.04789
0.04642 | 0.08504 | 0.04642 | 0.06541 | 0.04342 | 0.05256 | 0.04311 | 0.0521 | 0.04311 | 0.04825
0.04671 | 0.08624 | 0.04671 | 0.06598 | 0.04369 | 0.05321 | 0.04338 | 0.05275 | 0.04338 | 0.04873
0.047 | 0.08746 | 0.047 | 0.06655 | 0.04396 | 0.0537 | 0.04366 | 0.0534 | 0.04366 | 0.04924
0.0473 | 0.08869 | 0.0473 | 0.06714 | 0.04424 | 0.05406 | 0.04393 | 0.05389 | 0.04393 | 0.04959
0.04759 | 0.08996 | 0.04759 | 0.06771 | 0.04451 | 0.0543 | 0.0442 | 0.05424 | 0.0442 | 0.04976
0.04788 | 0.09113 | 0.04788 | 0.0682 | 0.04478 | 0.05449 | 0.04447 | 0.05449 | 0.04447 | 0.0498
0.04818 | 0.09227 | 0.04818 | 0.0687 | 0.04506 | 0.05468 | 0.04475 | 0.05468 | 0.04475 | 0.04975
0.04847 | 0.09339 | 0.04847 | 0.06929 | 0.04533 | 0.05481 | 0.04502 | 0.05486 | 0.04502 | 0.04975
0.04877 | 0.09458 | 0.04877 | 0.06993 | 0.0456 | 0.05493 | 0.04529 | 0.055 | 0.04529 | 0.04975
0.04906 | 0.09578 | 0.04906 | 0.07044 | 0.04588 | 0.05519 | 0.04557 | 0.05511 | 0.04557 | 0.04983
0.04935 | 0.09697 | 0.04935 | 0.07074 | 0.04615 | 0.05568 | 0.04584 | 0.05538 | 0.04584 | 0.05018
0.04965 | 0.09808 | 0.04965 | 0.07085 | 0.04642 | 0.05642 | 0.04611 | 0.05587 | 0.04611 | 0.05079
0.04994 | 0.09912 | 0.04994 | 0.07088 | 0.0467 | 0.05719 | 0.04638 | 0.05661 | 0.04638 | 0.05165
0.05023 | 0.1 | 0.05023 | 0.07085 | 0.04697 | 0.05783 | 0.04666 | 0.05737 | 0.04666 | 0.05247
0.05053 | 0.10072 | 0.05053 | 0.07077 | 0.04724 | 0.05831 | 0.04693 | 0.05801 | 0.04693 | 0.05308
0.05082 | 0.10143 | 0.05082 | 0.07071 | 0.04752 | 0.05867 | 0.0472 | 0.05849 | 0.0472 | 0.05351
0.05112 | 0.10217 | 0.05112 | 0.07074 | 0.04779 | 0.05905 | 0.04748 | 0.05885 | 0.04748 | 0.05383
0.05141 | 0.10291 | 0.05141 | 0.07089 | 0.04806 | 0.05946 | 0.04775 | 0.05923 | 0.04775 | 0.0543
0.0517 | 0.10362 | 0.0517 | 0.0711 | 0.04833 | 0.05993 | 0.04802 | 0.05964 | 0.04802 | 0.05485
0.052 | 0.10429 | 0.052 | 0.07129 | 0.04861 | 0.06039 | 0.04829 | 0.06011 | 0.04829 | 0.05546
0.05229 | 0.10493 | 0.05229 | 0.07143 | 0.04888 | 0.06086 | 0.04857 | 0.06057 | 0.04857 | 0.05596
0.05259 | 0.10555 | 0.05259 | 0.07151 | 0.04915 | 0.0613 | 0.04884 | 0.06103 | 0.04884 | 0.05631
0.05288 | 0.10614 | 0.05288 | 0.07165 | 0.04943 | 0.06174 | 0.04911 | 0.06148 | 0.04911 | 0.05653
0.05317 | 0.10681 | 0.05317 | 0.07189 | 0.0497 | 0.06219 | 0.04939 | 0.06192 | 0.04939 | 0.05666
0.05347 | 0.10756 | 0.05347 | 0.07223 | 0.04997 | 0.06272 | 0.04966 | 0.06236 | 0.04966 | 0.05676
0.05376 | 0.10832 | 0.05376 | 0.07254 | 0.05025 | 0.0634 | 0.04993 | 0.06289 | 0.04993 | 0.05689
0.05405 | 0.10893 | 0.05405 | 0.07266 | 0.05052 | 0.06412 | 0.0502 | 0.06356 | 0.0502 | 0.05718
0.05435 | 0.10935 | 0.05435 | 0.07259 | 0.05079 | 0.06486 | 0.05048 | 0.06428 | 0.05048 | 0.05749
0.05464 | 0.10972 | 0.05464 | 0.0724 | 0.05106 | 0.06544 | 0.05075 | 0.06503 | 0.05075 | 0.05793
0.05494 | 0.11034 | 0.05494 | 0.07238 | 0.05134 | 0.06596 | 0.05102 | 0.06561 | 0.05102 | 0.05825
0.05523 | 0.11123 | 0.05523 | 0.07257 | 0.05161 | 0.06644 | 0.0513 | 0.06612 | 0.0513 | 0.05859
0.05552 | 0.11227 | 0.05552 | 0.07292 | 0.05188 | 0.06689 | 0.05157 | 0.0666 | 0.05157 | 0.05899
0.05582 | 0.11311 | 0.05582 | 0.07327 | 0.05216 | 0.06736 | 0.05184 | 0.06705 | 0.05184 | 0.05938
0.05611 | 0.1137 | 0.05611 | 0.07354 | 0.05243 | 0.06784 | 0.05211 | 0.06753 | 0.05211 | 0.05982
0.0564 | 0.11405 | 0.0564 | 0.07372 | 0.0527 | 0.06841 | 0.05239 | 0.068 | 0.05239 | 0.06016
0.0567 | 0.11434 | 0.0567 | 0.07376 | 0.05298 | 0.06904 | 0.05266 | 0.06857 | 0.05266 | 0.06063
0.05699 | 0.11468 | 0.05699 | 0.07379 | 0.05325 | 0.06972 | 0.05293 | 0.0692 | 0.05293 | 0.06119
0.05729 | 0.1151 | 0.05729 | 0.07385 | 0.05352 | 0.07032 | 0.05321 | 0.06988 | 0.05321 | 0.06186
0.05758 | 0.11561 | 0.05758 | 0.07396 | 0.0538 | 0.07078 | 0.05348 | 0.07048 | 0.05348 | 0.06247
0.05787 | 0.11592 | 0.05787 | 0.07392 | 0.05407 | 0.07114 | 0.05375 | 0.07094 | 0.05375 | 0.06289
0.05817 | 0.11601 | 0.05817 | 0.07372 | 0.05434 | 0.07135 | 0.05402 | 0.0713 | 0.05402 | 0.06314
0.05846 | 0.11579 | 0.05846 | 0.07336 | 0.05462 | 0.07153 | 0.0543 | 0.0715 | 0.0543 | 0.06321
0.05875 | 0.11567 | 0.05875 | 0.07311 | 0.05489 | 0.07168 | 0.05457 | 0.07168 | 0.05457 | 0.06323
0.05905 | 0.11574 | 0.05905 | 0.07304 | 0.05516 | 0.07179 | 0.05484 | 0.07183 | 0.05484 | 0.06323
0.05934 | 0.11611 | 0.05934 | 0.07316 | 0.05543 | 0.07187 | 0.05512 | 0.07195 | 0.05512 | 0.06317
0.05964 | 0.11668 | 0.05964 | 0.07341 | 0.05571 | 0.07191 | 0.05539 | 0.07202 | 0.05539 | 0.06312
0.05993 | 0.11719 | 0.05993 | 0.07359 | 0.05598 | 0.07204 | 0.05566 | 0.07206 | 0.05566 | 0.06307
0.06022 | 0.11756 | 0.06022 | 0.07369 | 0.05625 | 0.07234 | 0.05593 | 0.07219 | 0.05593 | 0.06318
0.06052 | 0.11784 | 0.06052 | 0.07362 | 0.05653 | 0.0729 | 0.05621 | 0.07249 | 0.05621 | 0.0635
0.06081 | 0.11823 | 0.06081 | 0.07357 | 0.0568 | 0.0736 | 0.05648 | 0.07305 | 0.05648 | 0.06406
0.0611 | 0.11883 | 0.0611 | 0.07362 | 0.05707 | 0.07439 | 0.05675 | 0.07375 | 0.05675 | 0.06475
0.0614 | 0.11964 | 0.0614 | 0.07386 | 0.05735 | 0.07516 | 0.05703 | 0.07454 | 0.05703 | 0.06545
0.06169 | 0.12039 | 0.06169 | 0.07405 | 0.05762 | 0.07584 | 0.0573 | 0.07531 | 0.0573 | 0.06615
0.06199 | 0.12089 | 0.06199 | 0.07405 | 0.05789 | 0.07646 | 0.05757 | 0.07599 | 0.05757 | 0.06672
0.06228 | 0.12104 | 0.06228 | 0.07383 | 0.05816 | 0.07702 | 0.05784 | 0.07661 | 0.05784 | 0.06722
0.06257 | 0.12091 | 0.06257 | 0.07354 | 0.05844 | 0.07756 | 0.05812 | 0.07716 | 0.05812 | 0.0676
0.06287 | 0.12069 | 0.06287 | 0.07336 | 0.05871 | 0.07807 | 0.05839 | 0.07771 | 0.05839 | 0.06788
0.06316 | 0.12048 | 0.06316 | 0.07324 | 0.05898 | 0.07849 | 0.05866 | 0.07821 | 0.05866 | 0.06807
0.06345 | 0.12049 | 0.06345 | 0.0733 | 0.05926 | 0.07872 | 0.05894 | 0.07863 | 0.05894 | 0.06808
0.06375 | 0.12078 | 0.06375 | 0.07354 | 0.05953 | 0.07885 | 0.05921 | 0.07886 | 0.05921 | 0.06796
0.06404 | 0.12126 | 0.06404 | 0.07398 | 0.0598 | 0.07886 | 0.05948 | 0.07898 | 0.05948 | 0.06776
0.06434 | 0.12176 | 0.06434 | 0.07445 | 0.06008 | 0.07889 | 0.05975 | 0.079 | 0.05975 | 0.06752
0.06463 | 0.12208 | 0.06463 | 0.0747 | 0.06035 | 0.07897 | 0.06003 | 0.07903 | 0.06003 | 0.06733
0.06492 | 0.12226 | 0.06492 | 0.07474 | 0.06062 | 0.07908 | 0.0603 | 0.0791 | 0.0603 | 0.06718
0.06522 | 0.12234 | 0.06522 | 0.07457 | 0.0609 | 0.07928 | 0.06057 | 0.07922 | 0.06057 | 0.06711
0.06551 | 0.1224 | 0.06551 | 0.07435 | 0.06117 | 0.07948 | 0.06085 | 0.07942 | 0.06085 | 0.06708
0.0658 | 0.12239 | 0.0658 | 0.0741 | 0.06144 | 0.07966 | 0.06112 | 0.07961 | 0.06112 | 0.0669
0.0661 | 0.12222 | 0.0661 | 0.07378 | 0.06171 | 0.0798 | 0.06139 | 0.07979 | 0.06139 | 0.06655
0.06639 | 0.12174 | 0.06639 | 0.07331 | 0.06199 | 0.07995 | 0.06166 | 0.07993 | 0.06166 | 0.06602
0.06669 | 0.12093 | 0.06669 | 0.07262 | 0.06226 | 0.08017 | 0.06194 | 0.08008 | 0.06194 | 0.06554
0.06698 | 0.11986 | 0.06698 | 0.07174 | 0.06253 | 0.08054 | 0.06221 | 0.0803 | 0.06221 | 0.06528
0.06727 | 0.11888 | 0.06727 | 0.0709 | 0.06281 | 0.08103 | 0.06248 | 0.08067 | 0.06248 | 0.0653
0.06757 | 0.11812 | 0.06757 | 0.07023 | 0.06308 | 0.0815 | 0.06276 | 0.08115 | 0.06276 | 0.06559
0.06786 | 0.11758 | 0.06786 | 0.06977 | 0.06335 | 0.08188 | 0.06303 | 0.08162 | 0.06303 | 0.06591
0.06816 | 0.11712 | 0.06816 | 0.06946 | 0.06363 | 0.08211 | 0.0633 | 0.08201 | 0.0633 | 0.06622
0.06845 | 0.11667 | 0.06845 | 0.0692 | 0.0639 | 0.08226 | 0.06357 | 0.08224 | 0.06357 | 0.06639
0.06874 | 0.11625 | 0.06874 | 0.06903 | 0.06417 | 0.08248 | 0.06385 | 0.08239 | 0.06385 | 0.06637
0.06904 | 0.116 | 0.06904 | 0.06904 | 0.06445 | 0.08282 | 0.06412 | 0.0826 | 0.06412 | 0.06625
0.06933 | 0.11585 | 0.06933 | 0.06912 | 0.06472 | 0.08328 | 0.06439 | 0.08294 | 0.06439 | 0.06612
0.06962 | 0.11574 | 0.06962 | 0.06922 | 0.06499 | 0.08372 | 0.06467 | 0.0834 | 0.06467 | 0.06603
0.06992 | 0.11559 | 0.06992 | 0.06918 | 0.06526 | 0.08401 | 0.06494 | 0.08384 | 0.06494 | 0.06594
0.07021 | 0.11535 | 0.07021 | 0.06902 | 0.06554 | 0.08419 | 0.06521 | 0.08414 | 0.06521 | 0.06572
0.07051 | 0.11508 | 0.07051 | 0.06874 | 0.06581 | 0.08423 | 0.06548 | 0.08431 | 0.06548 | 0.06539
0.0708 | 0.11479 | 0.0708 | 0.06842 | 0.06608 | 0.08426 | 0.06576 | 0.08435 | 0.06576 | 0.06496
0.07109 | 0.1145 | 0.07109 | 0.06807 | 0.06636 | 0.0843 | 0.06603 | 0.08438 | 0.06603 | 0.06455
0.07139 | 0.11423 | 0.07139 | 0.06779 | 0.06663 | 0.08438 | 0.0663 | 0.08442 | 0.0663 | 0.06424
0.07168 | 0.11386 | 0.07168 | 0.06748 | 0.0669 | 0.08457 | 0.06658 | 0.0845 | 0.06658 | 0.06395
0.07197 | 0.11331 | 0.07197 | 0.06704 | 0.06718 | 0.08486 | 0.06685 | 0.08469 | 0.06685 | 0.06382
0.07227 | 0.11247 | 0.07227 | 0.06638 | 0.06745 | 0.08532 | 0.06712 | 0.08498 | 0.06712 | 0.06384
0.07256 | 0.11147 | 0.07256 | 0.06561 | 0.06772 | 0.08589 | 0.06739 | 0.08544 | 0.06739 | 0.06404
0.07286 | 0.11043 | 0.07286 | 0.06489 | 0.068 | 0.08647 | 0.06767 | 0.086 | 0.06767 | 0.0644
0.07315 | 0.10952 | 0.07315 | 0.06434 | 0.06827 | 0.08696 | 0.06794 | 0.08658 | 0.06794 | 0.0648
0.07344 | 0.10865 | 0.07344 | 0.06385 | 0.06854 | 0.08731 | 0.06821 | 0.08707 | 0.06821 | 0.06513
0.07374 | 0.10777 | 0.07374 | 0.06335 | 0.06881 | 0.08756 | 0.06849 | 0.08742 | 0.06849 | 0.06524
0.07403 | 0.10682 | 0.07403 | 0.06275 | 0.06909 | 0.08777 | 0.06876 | 0.08767 | 0.06876 | 0.06513
0.07432 | 0.1058 | 0.07432 | 0.06203 | 0.06936 | 0.08796 | 0.06903 | 0.08787 | 0.06903 | 0.06483
0.07462 | 0.10486 | 0.07462 | 0.06127 | 0.06963 | 0.08815 | 0.0693 | 0.08807 | 0.0693 | 0.06447
0.07491 | 0.10395 | 0.07491 | 0.06048 | 0.06991 | 0.08835 | 0.06958 | 0.08826 | 0.06958 | 0.06416
0.07521 | 0.10322 | 0.07521 | 0.05982 | 0.07018 | 0.08857 | 0.06985 | 0.08846 | 0.06985 | 0.06401
0.0755 | 0.10253 | 0.0755 | 0.05927 | 0.07045 | 0.08884 | 0.07012 | 0.08867 | 0.07012 | 0.06403
0.07579 | 0.1019 | 0.07579 | 0.05887 | 0.07073 | 0.08917 | 0.0704 | 0.08895 | 0.0704 | 0.06423
0.07609 | 0.10119 | 0.07609 | 0.0585 | 0.071 | 0.08953 | 0.07067 | 0.08927 | 0.07067 | 0.0645
0.07638 | 0.10025 | 0.07638 | 0.05799 | 0.07127 | 0.08996 | 0.07094 | 0.08963 | 0.07094 | 0.0648
0.07667 | 0.09903 | 0.07667 | 0.05723 | 0.07155 | 0.09039 | 0.07121 | 0.09006 | 0.07121 | 0.0651
0.07697 | 0.09751 | 0.07697 | 0.0562 | 0.07182 | 0.09077 | 0.07149 | 0.09049 | 0.07149 | 0.06533
0.07726 | 0.09583 | 0.07726 | 0.05508 | 0.07209 | 0.09111 | 0.07176 | 0.09087 | 0.07176 | 0.06538
0.07756 | 0.09423 | 0.07756 | 0.05422 | 0.07236 | 0.09139 | 0.07203 | 0.09121 | 0.07203 | 0.06528
0.07785 | 0.09275 | 0.07785 | 0.05367 | 0.07264 | 0.09166 | 0.07231 | 0.09148 | 0.07231 | 0.06503
0.07814 | 0.0915 | 0.07814 | 0.05336 | 0.07291 | 0.09193 | 0.07258 | 0.09175 | 0.07258 | 0.06485
0.07844 | 0.09042 | 0.07844 | 0.05303 | 0.07318 | 0.09216 | 0.07285 | 0.09202 | 0.07285 | 0.06481
0.07873 | 0.08946 | 0.07873 | 0.05261 | 0.07346 | 0.09231 | 0.07312 | 0.09225 | 0.07312 | 0.06487
0.07902 | 0.08851 | 0.07902 | 0.05209 | 0.07373 | 0.09237 | 0.0734 | 0.09241 | 0.0734 | 0.06493
0.07932 | 0.0875 | 0.07932 | 0.05147 | 0.074 | 0.09234 | 0.07367 | 0.09247 | 0.07367 | 0.06487
0.07961 | 0.08644 | 0.07961 | 0.05075 | 0.07428 | 0.09231 | 0.07394 | 0.09243 | 0.07394 | 0.06468
0.07991 | 0.08546 | 0.07991 | 0.05 | 0.07455 | 0.09239 | 0.07422 | 0.09241 | 0.07422 | 0.06446
0.0802 | 0.08462 | 0.0802 | 0.04937 | 0.07482 | 0.09259 | 0.07449 | 0.09249 | 0.07449 | 0.06432
0.08049 | 0.08381 | 0.08049 | 0.04888 | 0.0751 | 0.0928 | 0.07476 | 0.09268 | 0.07476 | 0.06427
0.08079 | 0.08281 | 0.08079 | 0.0484 | 0.07537 | 0.09286 | 0.07503 | 0.09289 | 0.07503 | 0.06425
0.08108 | 0.08145 | 0.08108 | 0.04772 | 0.07564 | 0.09271 | 0.07531 | 0.09294 | 0.07531 | 0.06411
0.08137 | 0.07981 | 0.08137 | 0.04689 | 0.07591 | 0.09239 | 0.07558 | 0.0928 | 0.07558 | 0.06379
0.08167 | 0.0781 | 0.08167 | 0.04601 | 0.07619 | 0.09209 | 0.07585 | 0.09248 | 0.07585 | 0.06329
0.08196 | 0.07643 | 0.08196 | 0.04518 | 0.07646 | 0.09189 | 0.07613 | 0.09217 | 0.07613 | 0.06272
0.08226 | 0.0749 | 0.08226 | 0.04448 | 0.07673 | 0.09183 | 0.0764 | 0.09197 | 0.0764 | 0.06221
0.08255 | 0.07348 | 0.08255 | 0.04385 | 0.07701 | 0.09178 | 0.07667 | 0.09191 | 0.07667 | 0.06182
0.08284 | 0.07221 | 0.08284 | 0.04334 | 0.07728 | 0.0917 | 0.07694 | 0.09187 | 0.07694 | 0.06148
0.08314 | 0.0709 | 0.08314 | 0.04283 | 0.07755 | 0.09159 | 0.07722 | 0.09178 | 0.07722 | 0.06113
0.08343 | 0.06952 | 0.08343 | 0.04231 | 0.07783 | 0.09151 | 0.07749 | 0.09167 | 0.07749 | 0.06075
0.08372 | 0.06804 | 0.08372 | 0.04178 | 0.0781 | 0.09167 | 0.07776 | 0.09159 | 0.07776 | 0.06041
0.08402 | 0.0666 | 0.08402 | 0.04132 | 0.07837 | 0.09195 | 0.07804 | 0.09175 | 0.07804 | 0.06028
0.08431 | 0.06524 | 0.08431 | 0.04092 | 0.07865 | 0.0923 | 0.07831 | 0.09203 | 0.07831 | 0.06025
0.08461 | 0.06396 | 0.08461 | 0.04054 | 0.07892 | 0.09248 | 0.07858 | 0.09237 | 0.07858 | 0.06027
0.0849 | 0.06275 | 0.0849 | 0.04012 | 0.07919 | 0.09233 | 0.07885 | 0.09255 | 0.07885 | 0.06011
0.08519 | 0.06159 | 0.08519 | 0.03964 | 0.07946 | 0.09193 | 0.07913 | 0.09241 | 0.07913 | 0.05961
0.08549 | 0.06047 | 0.08549 | 0.03918 | 0.07974 | 0.09127 | 0.0794 | 0.092 | 0.0794 | 0.05882
0.08578 | 0.05935 | 0.08578 | 0.03876 | 0.08001 | 0.0905 | 0.07967 | 0.09134 | 0.07967 | 0.05771
0.08608 | 0.05817 | 0.08608 | 0.03835 | 0.08028 | 0.08978 | 0.07995 | 0.09058 | 0.07995 | 0.05637
0.08637 | 0.05687 | 0.08637 | 0.03779 | 0.08056 | 0.08913 | 0.08022 | 0.08985 | 0.08022 | 0.0551
0.08666 | 0.05551 | 0.08666 | 0.03713 | 0.08083 | 0.08872 | 0.08049 | 0.0892 | 0.08049 | 0.05395
0.08696 | 0.05408 | 0.08696 | 0.03641 | 0.0811 | 0.08847 | 0.08076 | 0.08879 | 0.08076 | 0.05313
0.08725 | 0.05272 | 0.08725 | 0.03584 | 0.08138 | 0.08834 | 0.08104 | 0.08854 | 0.08104 | 0.05248
0.08754 | 0.05145 | 0.08754 | 0.03548 | 0.08165 | 0.08821 | 0.08131 | 0.08841 | 0.08131 | 0.05195
0.08784 | 0.05039 | 0.08784 | 0.03531 | 0.08192 | 0.08803 | 0.08158 | 0.08828 | 0.08158 | 0.05143
0.08813 | 0.04955 | 0.08813 | 0.03528 | 0.0822 | 0.08793 | 0.08186 | 0.08809 | 0.08186 | 0.05097
0.08843 | 0.04865 | 0.08843 | 0.03507 | 0.08247 | 0.08791 | 0.08213 | 0.088 | 0.08213 | 0.05069
0.08872 | 0.04749 | 0.08872 | 0.03466 | 0.08274 | 0.08793 | 0.0824 | 0.08797 | 0.0824 | 0.05052
0.08901 | 0.04602 | 0.08901 | 0.03405 | 0.08301 | 0.08784 | 0.08267 | 0.088 | 0.08267 | 0.0504
0.08931 | 0.04448 | 0.08931 | 0.03351 | 0.08329 | 0.08759 | 0.08295 | 0.0879 | 0.08295 | 0.05007
0.0896 | 0.0432 | 0.0896 | 0.03323 | 0.08356 | 0.08715 | 0.08322 | 0.08765 | 0.08322 | 0.0496
0.08989 | 0.04219 | 0.08989 | 0.03314 | 0.08383 | 0.08655 | 0.08349 | 0.08721 | 0.08349 | 0.0489
0.09019 | 0.04129 | 0.09019 | 0.03317 | 0.08411 | 0.08591 | 0.08377 | 0.08661 | 0.08377 | 0.04797
0.09048 | 0.0402 | 0.09048 | 0.03312 | 0.08438 | 0.0853 | 0.08404 | 0.08597 | 0.08404 | 0.04691
0.09078 | 0.03884 | 0.09078 | 0.03297 | 0.08465 | 0.085 | 0.08431 | 0.08536 | 0.08431 | 0.04583
0.09107 | 0.03725 | 0.09107 | 0.03267 | 0.08493 | 0.08491 | 0.08458 | 0.08505 | 0.08458 | 0.04518
0.09136 | 0.03561 | 0.09136 | 0.03233 | 0.0852 | 0.08497 | 0.08486 | 0.08497 | 0.08486 | 0.04486
0.09166 | 0.03411 | 0.09166 | 0.03203 | 0.08547 | 0.08511 | 0.08513 | 0.08503 | 0.08513 | 0.04473
0.09195 | 0.03279 | 0.09195 | 0.03185 | 0.08575 | 0.08523 | 0.0854 | 0.08516 | 0.0854 | 0.0446
0.09224 | 0.03171 | 0.09224 | 0.03168 | 0.08602 | 0.08535 | 0.08568 | 0.08529 | 0.08568 | 0.04444
0.09254 | 0.03064 | 0.09254 | 0.03134 | 0.08629 | 0.08546 | 0.08595 | 0.08541 | 0.08595 | 0.04431
0.09283 | 0.02946 | 0.09283 | 0.03073 | 0.08656 | 0.08548 | 0.08622 | 0.08551 | 0.08622 | 0.04426
0.09313 | 0.02796 | 0.09313 | 0.02981 | 0.08684 | 0.08545 | 0.08649 | 0.08553 | 0.08649 | 0.04414
0.09342 | 0.02632 | 0.09342 | 0.0288 | 0.08711 | 0.08538 | 0.08677 | 0.08551 | 0.08677 | 0.04393
0.09371 | 0.02484 | 0.09371 | 0.02792 | 0.08738 | 0.08527 | 0.08704 | 0.08543 | 0.08704 | 0.04357
0.09401 | 0.02374 | 0.09401 | 0.0274 | 0.08766 | 0.08513 | 0.08731 | 0.08532 | 0.08731 | 0.04314
0.0943 | 0.02305 | 0.0943 | 0.02733 | 0.08793 | 0.08499 | 0.08759 | 0.08518 | 0.08759 | 0.04273
0.09459 | 0.02233 | 0.09459 | 0.02746 | 0.0882 | 0.08486 | 0.08786 | 0.08504 | 0.08786 | 0.04228
0.09489 | 0.02145 | 0.09489 | 0.02765 | 0.08848 | 0.08476 | 0.08813 | 0.08491 | 0.08813 | 0.04181
0.09518 | 0.02029 | 0.09518 | 0.02771 | 0.08875 | 0.08473 | 0.0884 | 0.08481 | 0.0884 | 0.04125
0.09548 | 0.01912 | 0.09548 | 0.02769 | 0.08902 | 0.08475 | 0.08868 | 0.08477 | 0.08868 | 0.04069
0.09577 | 0.01795 | 0.09577 | 0.0276 | 0.0893 | 0.08478 | 0.08895 | 0.0848 | 0.08895 | 0.0402
0.09606 | 0.01682 | 0.09606 | 0.02744 | 0.08957 | 0.08478 | 0.08922 | 0.08482 | 0.08922 | 0.03972
0.09636 | 0.01559 | 0.09636 | 0.02719 | 0.08984 | 0.08488 | 0.0895 | 0.08482 | 0.0895 | 0.03931
0.09665 | 0.01428 | 0.09665 | 0.02685 | 0.09011 | 0.08514 | 0.08977 | 0.08492 | 0.08977 | 0.03912
0.09694 | 0.01281 | 0.09694 | 0.0264 | 0.09039 | 0.08566 | 0.09004 | 0.08519 | 0.09004 | 0.03929
0.09724 | 0.01115 | 0.09724 | 0.02592 | 0.09066 | 0.08628 | 0.09031 | 0.0857 | 0.09031 | 0.03988
0.09753 | 0.00929 | 0.09753 | 0.02541 | 0.09093 | 0.08675 | 0.09059 | 0.08632 | 0.09059 | 0.0407
0.09783 | 0.00728 | 0.09783 | 0.0249 | 0.09121 | 0.08704 | 0.09086 | 0.08679 | 0.09086 | 0.04134
0.09812 | 0.0053 | 0.09812 | 0.02441 | 0.09148 | 0.08708 | 0.09113 | 0.08708 | 0.09113 | 0.0417
0.09841 | 0.00348 | 0.09841 | 0.02399 | 0.09175 | 0.08696 | 0.09141 | 0.08712 | 0.09141 | 0.04164
0.09871 | 0.00186 | 0.09871 | 0.02365 | 0.09203 | 0.08667 | 0.09168 | 0.08699 | 0.09168 | 0.04136
0.099 | 0.000307901 | 0.099 | 0.02326 | 0.0923 | 0.08629 | 0.09195 | 0.08671 | 0.09195 | 0.04095
0.09929 | -0.00119 | 0.09929 | 0.02283 | 0.09257 | 0.08587 | 0.09222 | 0.08632 | 0.09222 | 0.04055
0.09959 | -0.0027 | 0.09959 | 0.02232 | 0.09285 | 0.0856 | 0.0925 | 0.0859 | 0.0925 | 0.04024
0.09988 | -0.00408 | 0.09988 | 0.02197 | 0.09312 | 0.08546 | 0.09277 | 0.08563 | 0.09277 | 0.04008
0.10018 | -0.00543 | 0.10018 | 0.02171 | 0.09339 | 0.08547 | 0.09304 | 0.08549 | 0.09304 | 0.04003
0.10047 | -0.00676 | 0.10047 | 0.0215 | 0.09366 | 0.08559 | 0.09332 | 0.0855 | 0.09332 | 0.04003
0.10076 | -0.0082 | 0.10076 | 0.02115 | 0.09394 | 0.08578 | 0.09359 | 0.08562 | 0.09359 | 0.0401
0.10106 | -0.0098 | 0.10106 | 0.02057 | 0.09421 | 0.08613 | 0.09386 | 0.08581 | 0.09386 | 0.04022
0.10135 | -0.01149 | 0.10135 | 0.01983 | 0.09448 | 0.08657 | 0.09413 | 0.08616 | 0.09413 | 0.04044
0.10165 | -0.01318 | 0.10165 | 0.01917 | 0.09476 | 0.08693 | 0.09441 | 0.08659 | 0.09441 | 0.04066
0.10194 | -0.01447 | 0.10194 | 0.01893 | 0.09503 | 0.08712 | 0.09468 | 0.08695 | 0.09468 | 0.04073
0.10223 | -0.01548 | 0.10223 | 0.01908 | 0.0953 | 0.08707 | 0.09495 | 0.08714 | 0.09495 | 0.04063
0.10253 | -0.01626 | 0.10253 | 0.01948 | 0.09558 | 0.08691 | 0.09523 | 0.0871 | 0.09523 | 0.04024
0.10282 | -0.01711 | 0.10282 | 0.0197 | 0.09585 | 0.08672 | 0.0955 | 0.08694 | 0.0955 | 0.03968
0.10311 | -0.01781 | 0.10311 | 0.0197 | 0.09612 | 0.08661 | 0.09577 | 0.08674 | 0.09577 | 0.039
0.10341 | -0.01831 | 0.10341 | 0.01948 | 0.0964 | 0.08664 | 0.09604 | 0.08663 | 0.09604 | 0.03837
0.1037 | -0.01821 | 0.1037 | 0.01925 | 0.09667 | 0.08678 | 0.09632 | 0.08666 | 0.09632 | 0.03796
0.104 | -0.01641 | 0.104 | 0.01919 | 0.09694 | 0.08694 | 0.09659 | 0.0868 | 0.09659 | 0.03777
0.10429 | -0.01284 | 0.10429 | 0.01933 | 0.09721 | 0.08702 | 0.09686 | 0.08696 | 0.09686 | 0.03775
0.10458 | -0.00759 | 0.10458 | 0.0196 | 0.09749 | 0.08699 | 0.09714 | 0.08704 | 0.09714 | 0.03768
0.10488 | -0.00314 | 0.10488 | 0.0198 | 0.09776 | 0.0869 | 0.09741 | 0.08701 | 0.09741 | 0.03751
0.10517 | 7.07867e-05 | 0.10517 | 0.01992 | 0.09803 | 0.08677 | 0.09768 | 0.08692 | 0.09768 | 0.03725
0.10546 | 0.00215 | 0.10546 | 0.02001 | 0.09831 | 0.08666 | 0.09795 | 0.08678 | 0.09795 | 0.03692
0.10576 | 0.00361 | 0.10576 | 0.02022 | 0.09858 | 0.08655 | 0.09823 | 0.08667 | 0.09823 | 0.03653
0.10605 | 0.00472 | 0.10605 | 0.02051 | 0.09885 | 0.08644 | 0.0985 | 0.08656 | 0.0985 | 0.03612
0.10635 | 0.00536 | 0.10635 | 0.02088 | 0.09913 | 0.08637 | 0.09877 | 0.08645 | 0.09877 | 0.0357
0.10664 | 0.00562 | 0.10664 | 0.02121 | 0.0994 | 0.08629 | 0.09905 | 0.08638 | 0.09905 | 0.03533
0.10693 | 0.0059 | 0.10693 | 0.0215 | 0.09967 | 0.08622 | 0.09932 | 0.0863 | 0.09932 | 0.03496
0.10723 | 0.0062 | 0.10723 | 0.02172 | 0.09995 | 0.08604 | 0.09959 | 0.08622 | 0.09959 | 0.03462
0.10752 | 0.00638 | 0.10752 | 0.02178 | 0.10022 | 0.08578 | 0.09986 | 0.08605 | 0.09986 | 0.03426
0.10781 | 0.00632 | 0.10781 | 0.02163 | 0.10049 | 0.0854 | 0.10014 | 0.08578 | 0.10014 | 0.03393
0.10811 | 0.00597 | 0.10811 | 0.02127 | 0.10076 | 0.08491 | 0.10041 | 0.08541 | 0.10041 | 0.03358
0.1084 | 0.00546 | 0.1084 | 0.02077 | 0.10104 | 0.08443 | 0.10068 | 0.08492 | 0.10068 | 0.03312
0.1087 | 0.00499 | 0.1087 | 0.02029 | 0.10131 | 0.08392 | 0.10095 | 0.08443 | 0.10095 | 0.03259
0.10899 | 0.00463 | 0.10899 | 0.01987 | 0.10158 | 0.08349 | 0.10123 | 0.08392 | 0.10123 | 0.0319
0.10928 | 0.00447 | 0.10928 | 0.01957 | 0.10186 | 0.08312 | 0.1015 | 0.0835 | 0.1015 | 0.03122
0.10958 | 0.00461 | 0.10958 | 0.01951 | 0.10213 | 0.08283 | 0.10177 | 0.08312 | 0.10177 | 0.03063
0.10987 | 0.00495 | 0.10987 | 0.01964 | 0.1024 | 0.08264 | 0.10205 | 0.08283 | 0.10205 | 0.03019
0.11016 | 0.00538 | 0.11016 | 0.01991 | 0.10268 | 0.08249 | 0.10232 | 0.08264 | 0.10232 | 0.03002
0.11046 | 0.00548 | 0.11046 | 0.02005 | 0.10295 | 0.08235 | 0.10259 | 0.08249 | 0.10259 | 0.02995
0.11075 | 0.00523 | 0.11075 | 0.01999 | 0.10322 | 0.08214 | 0.10286 | 0.08235 | 0.10286 | 0.02991
0.11105 | 0.00459 | 0.11105 | 0.01963 | 0.1035 | 0.08182 | 0.10314 | 0.08213 | 0.10314 | 0.02983
0.11134 | 0.00375 | 0.11134 | 0.01904 | 0.10377 | 0.08144 | 0.10341 | 0.08182 | 0.10341 | 0.02965
0.11163 | 0.0028 | 0.11163 | 0.01829 | 0.10404 | 0.08103 | 0.10368 | 0.08144 | 0.10368 | 0.02942
0.11193 | 0.00191 | 0.11193 | 0.01759 | 0.10431 | 0.08061 | 0.10396 | 0.08103 | 0.10396 | 0.02909
0.11222 | 0.00116 | 0.11222 | 0.01706 | 0.10459 | 0.08024 | 0.10423 | 0.08061 | 0.10423 | 0.02861
0.11251 | 0.000618424 | 0.11251 | 0.0168 | 0.10486 | 0.07995 | 0.1045 | 0.08024 | 0.1045 | 0.028
0.11281 | 0.000236082 | 0.11281 | 0.01671 | 0.10513 | 0.07973 | 0.10477 | 0.07994 | 0.10477 | 0.02729
0.1131 | 7.00111e-05 | 0.1131 | 0.01672 | 0.10541 | 0.07952 | 0.10505 | 0.07972 | 0.10505 | 0.02657
0.1134 | -5.00987e-05 | 0.1134 | 0.0167 | 0.10568 | 0.07924 | 0.10532 | 0.07951 | 0.10532 | 0.02582
0.11369 | -0.000243237 | 0.11369 | 0.0166 | 0.10595 | 0.07889 | 0.10559 | 0.07923 | 0.10559 | 0.02513
0.11398 | -0.000641797 | 0.11398 | 0.01642 | 0.10623 | 0.07857 | 0.10587 | 0.07888 | 0.10587 | 0.02448
0.11428 | -0.00116 | 0.11428 | 0.01613 | 0.1065 | 0.07821 | 0.10614 | 0.07856 | 0.10614 | 0.0239
0.11457 | -0.00154 | 0.11457 | 0.01587 | 0.10677 | 0.07778 | 0.10641 | 0.0782 | 0.10641 | 0.02332
0.11486 | -0.00169 | 0.11486 | 0.01567 | 0.10705 | 0.07735 | 0.10668 | 0.07777 | 0.10668 | 0.02268
0.11516 | -0.00163 | 0.11516 | 0.01557 | 0.10732 | 0.07685 | 0.10696 | 0.07734 | 0.10696 | 0.0221
0.11545 | -0.00163 | 0.11545 | 0.0155 | 0.10759 | 0.07644 | 0.10723 | 0.07684 | 0.10723 | 0.02148
0.11575 | -0.0018 | 0.11575 | 0.01541 | 0.10786 | 0.07599 | 0.1075 | 0.07642 | 0.1075 | 0.02097
0.11604 | -0.00215 | 0.11604 | 0.01531 | 0.10814 | 0.07554 | 0.10778 | 0.07598 | 0.10778 | 0.02039
0.11633 | -0.00252 | 0.11633 | 0.01519 | 0.10841 | 0.07516 | 0.10805 | 0.07552 | 0.10805 | 0.01977
0.11663 | -0.00277 | 0.11663 | 0.01513 | 0.10868 | 0.07489 | 0.10832 | 0.07515 | 0.10832 | 0.01924
0.11692 | -0.00288 | 0.11692 | 0.0151 | 0.10896 | 0.07474 | 0.10859 | 0.07487 | 0.10859 | 0.01889
0.11722 | -0.00284 | 0.11722 | 0.01504 | 0.10923 | 0.07458 | 0.10887 | 0.07472 | 0.10887 | 0.0188
0.11751 | -0.00275 | 0.11751 | 0.01488 | 0.1095 | 0.07431 | 0.10914 | 0.07455 | 0.10914 | 0.01872
0.1178 | -0.00261 | 0.1178 | 0.01461 | 0.10978 | 0.07392 | 0.10941 | 0.07429 | 0.10941 | 0.01853
0.1181 | -0.00247 | 0.1181 | 0.01437 | 0.11005 | 0.07351 | 0.10969 | 0.0739 | 0.10969 | 0.01805
0.11839 | -0.0023 | 0.11839 | 0.01422 | 0.11032 | 0.07313 | 0.10996 | 0.07348 | 0.10996 | 0.01736
0.11868 | -0.00216 | 0.11868 | 0.01416 | 0.1106 | 0.07281 | 0.11023 | 0.0731 | 0.11023 | 0.01661
0.11898 | -0.0021 | 0.11898 | 0.01406 | 0.11087 | 0.07253 | 0.1105 | 0.07278 | 0.1105 | 0.01591
0.11927 | -0.00215 | 0.11927 | 0.01384 | 0.11114 | 0.07227 | 0.11078 | 0.0725 | 0.11078 | 0.01542
0.11957 | -0.00231 | 0.11957 | 0.0135 | 0.11141 | 0.07195 | 0.11105 | 0.07224 | 0.11105 | 0.01512
0.11986 | -0.00278 | 0.11986 | 0.0129 | 0.11169 | 0.07159 | 0.11132 | 0.07192 | 0.11132 | 0.01488
0.12015 | -0.00364 | 0.12015 | 0.01202 | 0.11196 | 0.07118 | 0.1116 | 0.07156 | 0.1116 | 0.01461
0.12045 | -0.00484 | 0.12045 | 0.01091 | 0.11223 | 0.0708 | 0.11187 | 0.07115 | 0.11187 | 0.01423
0.12074 | -0.00598 | 0.12074 | 0.00992 | 0.11251 | 0.07047 | 0.11214 | 0.07077 | 0.11214 | 0.01382
0.12103 | -0.00681 | 0.12103 | 0.00924 | 0.11278 | 0.07023 | 0.11241 | 0.07043 | 0.11241 | 0.01348
0.12133 | -0.00727 | 0.12133 | 0.0089 | 0.11305 | 0.07012 | 0.11269 | 0.07019 | 0.11269 | 0.01323
0.12162 | -0.00745 | 0.12162 | 0.00875 | 0.11333 | 0.07011 | 0.11296 | 0.07009 | 0.11296 | 0.01313
0.12192 | -0.00733 | 0.12192 | 0.00866 | 0.1136 | 0.07012 | 0.11323 | 0.07008 | 0.11323 | 0.0131
0.12221 | -0.00716 | 0.12221 | 0.00844 | 0.11387 | 0.07 | 0.11351 | 0.07008 | 0.11351 | 0.01299
0.1225 | -0.00702 | 0.1225 | 0.00805 | 0.11415 | 0.06971 | 0.11378 | 0.06996 | 0.11378 | 0.0127
0.1228 | -0.0071 | 0.1228 | 0.0076 | 0.11442 | 0.06933 | 0.11405 | 0.06967 | 0.11405 | 0.01211
0.12309 | -0.00723 | 0.12309 | 0.00728 | 0.11469 | 0.069 | 0.11432 | 0.06929 | 0.11432 | 0.01143
0.12338 | -0.00731 | 0.12338 | 0.00718 | 0.11496 | 0.06885 | 0.1146 | 0.06896 | 0.1146 | 0.01085
0.12368 | -0.00728 | 0.12368 | 0.0072 | 0.11524 | 0.06894 | 0.11487 | 0.06881 | 0.11487 | 0.01047
0.12397 | -0.00717 | 0.12397 | 0.00726 | 0.11551 | 0.06916 | 0.11514 | 0.0689 | 0.11514 | 0.01034
0.12427 | -0.00699 | 0.12427 | 0.00741 | 0.11578 | 0.06939 | 0.11542 | 0.06912 | 0.11542 | 0.0102
0.12456 | -0.0067 | 0.12456 | 0.00768 | 0.11606 | 0.06953 | 0.11569 | 0.06935 | 0.11569 | 0.01001
0.12485 | -0.00635 | 0.12485 | 0.00808 | 0.11633 | 0.06953 | 0.11596 | 0.06949 | 0.11596 | 0.0097
0.12515 | -0.00602 | 0.12515 | 0.00851 | 0.1166 | 0.06943 | 0.11623 | 0.06949 | 0.11623 | 0.00927
0.12544 | -0.00572 | 0.12544 | 0.00893 | 0.11688 | 0.06925 | 0.11651 | 0.06938 | 0.11651 | 0.00879
0.12573 | -0.00546 | 0.12573 | 0.00934 | 0.11715 | 0.06911 | 0.11678 | 0.0692 | 0.11678 | 0.0083
0.12603 | -0.0052 | 0.12603 | 0.00968 | 0.11742 | 0.06905 | 0.11705 | 0.06907 | 0.11705 | 0.00796
0.12632 | -0.00503 | 0.12632 | 0.00991 | 0.1177 | 0.06904 | 0.11733 | 0.069 | 0.11733 | 0.00775
0.12662 | -0.00486 | 0.12662 | 0.00999 | 0.11797 | 0.06905 | 0.1176 | 0.06899 | 0.1176 | 0.00762
0.12691 | -0.0046 | 0.12691 | 0.01007 | 0.11824 | 0.06901 | 0.11787 | 0.069 | 0.11787 | 0.00746
0.1272 | -0.00415 | 0.1272 | 0.01019 | 0.11851 | 0.06895 | 0.11814 | 0.06896 | 0.11814 | 0.00717
0.1275 | -0.00351 | 0.1275 | 0.01044 | 0.11879 | 0.06896 | 0.11842 | 0.0689 | 0.11842 | 0.00682
0.12779 | -0.00276 | 0.12779 | 0.01078 | 0.11906 | 0.06915 | 0.11869 | 0.06891 | 0.11869 | 0.00652
0.12808 | -0.00201 | 0.12808 | 0.01115 | 0.11933 | 0.06948 | 0.11896 | 0.06909 | 0.11896 | 0.00647
0.12838 | -0.00147 | 0.12838 | 0.01145 | 0.11961 | 0.06983 | 0.11924 | 0.06943 | 0.11924 | 0.00656
0.12867 | -0.00118 | 0.12867 | 0.01168 | 0.11988 | 0.07005 | 0.11951 | 0.06977 | 0.11951 | 0.00663
0.12897 | -0.00106 | 0.12897 | 0.01193 | 0.12015 | 0.07006 | 0.11978 | 0.06999 | 0.11978 | 0.00648
0.12926 | -0.00094906 | 0.12926 | 0.01228 | 0.12043 | 0.07002 | 0.12005 | 0.07 | 0.12005 | 0.00605
0.12955 | -0.000752337 | 0.12955 | 0.01267 | 0.1207 | 0.07 | 0.12033 | 0.06996 | 0.12033 | 0.00566
0.12985 | -0.000598529 | 0.12985 | 0.01297 | 0.12097 | 0.07002 | 0.1206 | 0.06994 | 0.1206 | 0.00545
0.13014 | -0.000473887 | 0.13014 | 0.0131 | 0.12125 | 0.07004 | 0.12087 | 0.06996 | 0.12087 | 0.00546
0.13043 | -0.000345762 | 0.13043 | 0.0132 | 0.12152 | 0.06985 | 0.12115 | 0.06998 | 0.12115 | 0.00539
0.13073 | -0.00012584 | 0.13073 | 0.01333 | 0.12179 | 0.06947 | 0.12142 | 0.06979 | 0.12142 | 0.00493
0.13102 | 0.000168331 | 0.13102 | 0.01359 | 0.12206 | 0.06899 | 0.12169 | 0.06941 | 0.12169 | 0.00406
0.13132 | 0.000352081 | 0.13132 | 0.01387 | 0.12234 | 0.06858 | 0.12196 | 0.06893 | 0.12196 | 0.00302
0.13161 | 0.000434262 | 0.13161 | 0.01411 | 0.12261 | 0.06838 | 0.12224 | 0.06852 | 0.12224 | 0.00217
0.1319 | 0.000425612 | 0.1319 | 0.01421 | 0.12288 | 0.0684 | 0.12251 | 0.06832 | 0.12251 | 0.00171
0.1322 | 0.00046774 | 0.1322 | 0.01419 | 0.12316 | 0.06856 | 0.12278 | 0.06834 | 0.12278 | 0.00159
0.13249 | 0.000626677 | 0.13249 | 0.01416 | 0.12343 | 0.06869 | 0.12306 | 0.06849 | 0.12306 | 0.0017
0.13278 | 0.000944313 | 0.13278 | 0.01421 | 0.1237 | 0.06878 | 0.12333 | 0.06863 | 0.12333 | 0.00177
0.13308 | 0.00141 | 0.13308 | 0.01445 | 0.12398 | 0.06882 | 0.1236 | 0.06872 | 0.1236 | 0.00175
0.13337 | 0.00194 | 0.13337 | 0.01479 | 0.12425 | 0.06893 | 0.12387 | 0.06876 | 0.12387 | 0.0016
0.13367 | 0.00244 | 0.13367 | 0.01517 | 0.12452 | 0.06916 | 0.12415 | 0.06886 | 0.12415 | 0.00144
0.13396 | 0.00298 | 0.13396 | 0.01559 | 0.1248 | 0.06947 | 0.12442 | 0.06909 | 0.12442 | 0.00135
0.13425 | 0.0035 | 0.13425 | 0.01605 | 0.12507 | 0.06972 | 0.12469 | 0.0694 | 0.12469 | 0.00129
0.13455 | 0.00395 | 0.13455 | 0.0165 | 0.12534 | 0.06984 | 0.12497 | 0.06965 | 0.12497 | 0.00119
0.13484 | 0.0042 | 0.13484 | 0.01685 | 0.12561 | 0.0698 | 0.12524 | 0.06976 | 0.12524 | 0.000926589
0.13514 | 0.00426 | 0.13514 | 0.01704 | 0.12589 | 0.06966 | 0.12551 | 0.06972 | 0.12551 | 0.000518566
0.13543 | 0.0042 | 0.13543 | 0.01718 | 0.12616 | 0.06953 | 0.12578 | 0.06958 | 0.12578 | -1.95168e-05
0.13572 | 0.00411 | 0.13572 | 0.01733 | 0.12643 | 0.06942 | 0.12606 | 0.06945 | 0.12606 | -0.000618868
0.13602 | 0.00413 | 0.13602 | 0.0175 | 0.12671 | 0.06938 | 0.12633 | 0.06934 | 0.12633 | -0.00125
0.13631 | 0.0043 | 0.13631 | 0.0177 | 0.12698 | 0.06939 | 0.1266 | 0.0693 | 0.1266 | -0.00185
0.1366 | 0.00448 | 0.1366 | 0.01787 | 0.12725 | 0.06955 | 0.12688 | 0.06931 | 0.12688 | -0.00228
0.1369 | 0.00449 | 0.1369 | 0.01804 | 0.12753 | 0.06987 | 0.12715 | 0.06947 | 0.12715 | -0.00249
0.13719 | 0.00431 | 0.13719 | 0.01819 | 0.1278 | 0.0704 | 0.12742 | 0.06979 | 0.12742 | -0.00244
0.13749 | 0.00405 | 0.13749 | 0.01837 | 0.12807 | 0.07103 | 0.12769 | 0.07032 | 0.12769 | -0.00224
0.13778 | 0.0039 | 0.13778 | 0.01863 | 0.12835 | 0.07172 | 0.12797 | 0.07095 | 0.12797 | -0.00195
0.13807 | 0.00376 | 0.13807 | 0.0189 | 0.12862 | 0.0724 | 0.12824 | 0.07164 | 0.12824 | -0.00164
0.13837 | 0.00361 | 0.13837 | 0.01914 | 0.12889 | 0.07294 | 0.12851 | 0.07232 | 0.12851 | -0.00135
0.13866 | 0.00345 | 0.13866 | 0.01931 | 0.12916 | 0.07336 | 0.12879 | 0.07286 | 0.12879 | -0.00123
0.13895 | 0.00332 | 0.13895 | 0.01946 | 0.12944 | 0.07363 | 0.12906 | 0.07327 | 0.12906 | -0.00124
0.13925 | 0.00327 | 0.13925 | 0.0196 | 0.12971 | 0.07385 | 0.12933 | 0.07354 | 0.12933 | -0.00135
0.13954 | 0.00319 | 0.13954 | 0.01976 | 0.12998 | 0.07412 | 0.1296 | 0.07376 | 0.1296 | -0.00134
0.13984 | 0.00315 | 0.13984 | 0.01994 | 0.13026 | 0.07443 | 0.12988 | 0.07403 | 0.12988 | -0.00104
0.14013 | 0.00332 | 0.14013 | 0.02033 | 0.13053 | 0.07474 | 0.13015 | 0.07434 | 0.13015 | -0.00052233
0.14042 | 0.00376 | 0.14042 | 0.02095 | 0.1308 | 0.07506 | 0.13042 | 0.07465 | 0.13042 | 1.13506e-06
0.14072 | 0.00447 | 0.14072 | 0.02179 | 0.13108 | 0.07537 | 0.1307 | 0.07497 | 0.1307 | 0.000360143
0.14101 | 0.00515 | 0.14101 | 0.02261 | 0.13135 | 0.07575 | 0.13097 | 0.07528 | 0.13097 | 0.000631159
0.1413 | 0.0057 | 0.1413 | 0.02331 | 0.13162 | 0.07621 | 0.13124 | 0.07565 | 0.13124 | 0.000896255
0.1416 | 0.00607 | 0.1416 | 0.0239 | 0.1319 | 0.0767 | 0.13151 | 0.07611 | 0.13151 | 0.00129
0.14189 | 0.00636 | 0.14189 | 0.02438 | 0.13217 | 0.07719 | 0.13179 | 0.07661 | 0.13179 | 0.00166
0.14219 | 0.00666 | 0.14219 | 0.02484 | 0.13244 | 0.07761 | 0.13206 | 0.07709 | 0.13206 | 0.00196
0.14248 | 0.00699 | 0.14248 | 0.02522 | 0.13271 | 0.07796 | 0.13233 | 0.07751 | 0.13233 | 0.00219
0.14277 | 0.00726 | 0.14277 | 0.02544 | 0.13299 | 0.07828 | 0.13261 | 0.07787 | 0.13261 | 0.00238
0.14307 | 0.00739 | 0.14307 | 0.0255 | 0.13326 | 0.07857 | 0.13288 | 0.07818 | 0.13288 | 0.00262
0.14336 | 0.00728 | 0.14336 | 0.02539 | 0.13353 | 0.07888 | 0.13315 | 0.07847 | 0.13315 | 0.0029
0.14365 | 0.00695 | 0.14365 | 0.02526 | 0.13381 | 0.07924 | 0.13342 | 0.07878 | 0.13342 | 0.00317
0.14395 | 0.00654 | 0.14395 | 0.02516 | 0.13408 | 0.07962 | 0.1337 | 0.07914 | 0.1337 | 0.00344
0.14424 | 0.00614 | 0.14424 | 0.02514 | 0.13435 | 0.08006 | 0.13397 | 0.07952 | 0.13397 | 0.00365
0.14454 | 0.00576 | 0.14454 | 0.02511 | 0.13463 | 0.0805 | 0.13424 | 0.07995 | 0.13424 | 0.00381
0.14483 | 0.00531 | 0.14483 | 0.02508 | 0.1349 | 0.08094 | 0.13452 | 0.08039 | 0.13452 | 0.00395
0.14512 | 0.0049 | 0.14512 | 0.02502 | 0.13517 | 0.08139 | 0.13479 | 0.08084 | 0.13479 | 0.00409
0.14542 | 0.00467 | 0.14542 | 0.02511 | 0.13545 | 0.08179 | 0.13506 | 0.08128 | 0.13506 | 0.00427
0.14571 | 0.00482 | 0.14571 | 0.02555 | 0.13572 | 0.08215 | 0.13533 | 0.08168 | 0.13533 | 0.00442
0.146 | 0.0053 | 0.146 | 0.02629 | 0.13599 | 0.08248 | 0.13561 | 0.08204 | 0.13561 | 0.00451
0.1463 | 0.00589 | 0.1463 | 0.02713 | 0.13626 | 0.0828 | 0.13588 | 0.08237 | 0.13588 | 0.00454
0.14659 | 0.00628 | 0.14659 | 0.02779 | 0.13654 | 0.0831 | 0.13615 | 0.08269 | 0.13615 | 0.0045
0.14689 | 0.00643 | 0.14689 | 0.02829 | 0.13681 | 0.0834 | 0.13643 | 0.08299 | 0.13643 | 0.00443
0.14718 | 0.0065 | 0.14718 | 0.02877 | 0.13708 | 0.08372 | 0.1367 | 0.08329 | 0.1367 | 0.00439
0.14747 | 0.00664 | 0.14747 | 0.02931 | 0.13736 | 0.08404 | 0.13697 | 0.08361 | 0.13697 | 0.00443
0.14777 | 0.00688 | 0.14777 | 0.02985 | 0.13763 | 0.0843 | 0.13724 | 0.08393 | 0.13724 | 0.00462
0.14806 | 0.00714 | 0.14806 | 0.03028 | 0.1379 | 0.0845 | 0.13752 | 0.08419 | 0.13752 | 0.00485
0.14835 | 0.00717 | 0.14835 | 0.03042 | 0.13818 | 0.08469 | 0.13779 | 0.08439 | 0.13779 | 0.00507
0.14865 | 0.00698 | 0.14865 | 0.03033 | 0.13845 | 0.08491 | 0.13806 | 0.08457 | 0.13806 | 0.00524
0.14894 | 0.0066 | 0.14894 | 0.03014 | 0.13872 | 0.08522 | 0.13834 | 0.0848 | 0.13834 | 0.00541
0.14924 | 0.0063 | 0.14924 | 0.03003 | 0.139 | 0.08555 | 0.13861 | 0.08511 | 0.13861 | 0.00564
0.14953 | 0.00627 | 0.14953 | 0.03006 | 0.13927 | 0.0859 | 0.13888 | 0.08543 | 0.13888 | 0.00585
0.14982 | 0.00641 | 0.14982 | 0.03015 | 0.13954 | 0.08629 | 0.13915 | 0.08579 | 0.13915 | 0.00603
0.15012 | 0.00678 | 0.15012 | 0.03042 | 0.13981 | 0.0867 | 0.13943 | 0.08617 | 0.13943 | 0.00616
0.15041 | 0.00732 | 0.15041 | 0.03102 | 0.14009 | 0.08715 | 0.1397 | 0.08658 | 0.1397 | 0.00632
0.15071 | 0.00813 | 0.15071 | 0.03203 | 0.14036 | 0.08756 | 0.13997 | 0.08702 | 0.13997 | 0.00652
0.151 | 0.00912 | 0.151 | 0.03328 | 0.14063 | 0.08791 | 0.14025 | 0.08744 | 0.14025 | 0.0068
0.15129 | 0.01007 | 0.15129 | 0.03438 | 0.14091 | 0.08819 | 0.14052 | 0.08779 | 0.14052 | 0.0071
0.15159 | 0.01085 | 0.15159 | 0.03509 | 0.14118 | 0.08841 | 0.14079 | 0.08806 | 0.14079 | 0.00738
0.15188 | 0.01142 | 0.15188 | 0.03544 | 0.14145 | 0.08868 | 0.14106 | 0.08829 | 0.14106 | 0.00748
0.15217 | 0.01177 | 0.15217 | 0.03567 | 0.14173 | 0.08901 | 0.14134 | 0.08855 | 0.14134 | 0.00743
0.15247 | 0.01198 | 0.15247 | 0.03593 | 0.142 | 0.08941 | 0.14161 | 0.08888 | 0.14161 | 0.00727
0.15276 | 0.01206 | 0.15276 | 0.03628 | 0.14227 | 0.08981 | 0.14188 | 0.08928 | 0.14188 | 0.00714
0.15306 | 0.01201 | 0.15306 | 0.03664 | 0.14254 | 0.09016 | 0.14216 | 0.08968 | 0.14216 | 0.00709
0.15335 | 0.01182 | 0.15335 | 0.03699 | 0.14282 | 0.09041 | 0.14243 | 0.09003 | 0.14243 | 0.00705
0.15364 | 0.01154 | 0.15364 | 0.03731 | 0.14309 | 0.09056 | 0.1427 | 0.09028 | 0.1427 | 0.00698
0.15394 | 0.01128 | 0.15394 | 0.03761 | 0.14336 | 0.09058 | 0.14297 | 0.09043 | 0.14297 | 0.0068
0.15423 | 0.01128 | 0.15423 | 0.03804 | 0.14364 | 0.09056 | 0.14325 | 0.09045 | 0.14325 | 0.00651
0.15452 | 0.01173 | 0.15452 | 0.03877 | 0.14391 | 0.0906 | 0.14352 | 0.09042 | 0.14352 | 0.00616
0.15482 | 0.01263 | 0.15482 | 0.0399 | 0.14418 | 0.09077 | 0.14379 | 0.09047 | 0.14379 | 0.00586
0.15511 | 0.01382 | 0.15511 | 0.04138 | 0.14446 | 0.09106 | 0.14407 | 0.09064 | 0.14407 | 0.00569
0.15541 | 0.01495 | 0.15541 | 0.04287 | 0.14473 | 0.09129 | 0.14434 | 0.09092 | 0.14434 | 0.00565
0.1557 | 0.01594 | 0.1557 | 0.04426 | 0.145 | 0.09146 | 0.14461 | 0.09115 | 0.14461 | 0.00557
0.15599 | 0.01659 | 0.15599 | 0.04526 | 0.14528 | 0.09156 | 0.14488 | 0.09132 | 0.14488 | 0.00534
0.15629 | 0.01695 | 0.15629 | 0.04595 | 0.14555 | 0.09167 | 0.14516 | 0.09142 | 0.14516 | 0.00494
0.15658 | 0.01703 | 0.15658 | 0.04633 | 0.14582 | 0.09188 | 0.14543 | 0.09153 | 0.14543 | 0.00448
0.15687 | 0.01697 | 0.15687 | 0.04661 | 0.14609 | 0.09221 | 0.1457 | 0.09174 | 0.1457 | 0.00418
0.15717 | 0.01687 | 0.15717 | 0.04691 | 0.14637 | 0.09263 | 0.14598 | 0.09207 | 0.14598 | 0.0041
0.15746 | 0.01681 | 0.15746 | 0.04725 | 0.14664 | 0.09293 | 0.14625 | 0.09249 | 0.14625 | 0.0042
0.15776 | 0.01687 | 0.15776 | 0.04753 | 0.14691 | 0.09311 | 0.14652 | 0.09279 | 0.14652 | 0.0042
0.15805 | 0.01701 | 0.15805 | 0.04773 | 0.14719 | 0.0931 | 0.14679 | 0.09296 | 0.14679 | 0.00402
0.15834 | 0.01721 | 0.15834 | 0.04783 | 0.14746 | 0.09311 | 0.14707 | 0.09295 | 0.14707 | 0.00364
0.15864 | 0.01732 | 0.15864 | 0.04788 | 0.14773 | 0.09333 | 0.14734 | 0.09297 | 0.14734 | 0.00328
0.15893 | 0.01737 | 0.15893 | 0.04798 | 0.14801 | 0.09378 | 0.14761 | 0.09318 | 0.14761 | 0.00315
0.15922 | 0.01743 | 0.15922 | 0.04821 | 0.14828 | 0.09448 | 0.14789 | 0.09363 | 0.14789 | 0.00328
0.15952 | 0.01768 | 0.15952 | 0.04863 | 0.14855 | 0.09529 | 0.14816 | 0.09433 | 0.14816 | 0.00372
0.15981 | 0.0182 | 0.15981 | 0.04925 | 0.14883 | 0.09607 | 0.14843 | 0.09514 | 0.14843 | 0.00443
0.16011 | 0.01901 | 0.16011 | 0.05014 | 0.1491 | 0.09683 | 0.1487 | 0.09592 | 0.1487 | 0.00527
0.1604 | 0.01998 | 0.1604 | 0.05118 | 0.14937 | 0.0975 | 0.14898 | 0.09668 | 0.14898 | 0.00626
0.16069 | 0.02094 | 0.16069 | 0.05224 | 0.14964 | 0.09818 | 0.14925 | 0.09735 | 0.14925 | 0.00722
0.16099 | 0.02172 | 0.16099 | 0.0531 | 0.14992 | 0.09884 | 0.14952 | 0.09803 | 0.14952 | 0.00817
0.16128 | 0.02235 | 0.16128 | 0.05381 | 0.15019 | 0.09951 | 0.1498 | 0.09869 | 0.1498 | 0.00908
0.16157 | 0.02285 | 0.16157 | 0.05442 | 0.15046 | 0.10013 | 0.15007 | 0.09936 | 0.15007 | 0.00998
0.16187 | 0.02334 | 0.16187 | 0.05506 | 0.15074 | 0.10055 | 0.15034 | 0.09998 | 0.15034 | 0.01072
0.16216 | 0.02388 | 0.16216 | 0.05582 | 0.15101 | 0.10079 | 0.15061 | 0.1004 | 0.15061 | 0.01115
0.16246 | 0.02458 | 0.16246 | 0.05676 | 0.15128 | 0.10095 | 0.15089 | 0.10064 | 0.15089 | 0.01132
0.16275 | 0.02535 | 0.16275 | 0.05768 | 0.15156 | 0.10119 | 0.15116 | 0.10079 | 0.15116 | 0.0113
0.16304 | 0.02602 | 0.16304 | 0.0584 | 0.15183 | 0.10151 | 0.15143 | 0.10103 | 0.15143 | 0.01126
0.16334 | 0.02641 | 0.16334 | 0.0588 | 0.1521 | 0.10195 | 0.15171 | 0.10135 | 0.15171 | 0.01115
0.16363 | 0.02658 | 0.16363 | 0.05902 | 0.15238 | 0.10251 | 0.15198 | 0.10179 | 0.15198 | 0.01109
0.16392 | 0.02676 | 0.16392 | 0.05925 | 0.15265 | 0.1032 | 0.15225 | 0.10235 | 0.15225 | 0.01124
0.16422 | 0.02713 | 0.16422 | 0.05958 | 0.15292 | 0.104 | 0.15252 | 0.10303 | 0.15252 | 0.01167
0.16451 | 0.02781 | 0.16451 | 0.06004 | 0.15319 | 0.10465 | 0.1528 | 0.10383 | 0.1528 | 0.01233
0.16481 | 0.02869 | 0.16481 | 0.06065 | 0.15347 | 0.10518 | 0.15307 | 0.10448 | 0.15307 | 0.01279
0.1651 | 0.02964 | 0.1651 | 0.06135 | 0.15374 | 0.10558 | 0.15334 | 0.10502 | 0.15334 | 0.01301
0.16539 | 0.03044 | 0.16539 | 0.06205 | 0.15401 | 0.1059 | 0.15362 | 0.10542 | 0.15362 | 0.01299
0.16569 | 0.031 | 0.16569 | 0.06261 | 0.15429 | 0.10625 | 0.15389 | 0.10574 | 0.15389 | 0.01289
0.16598 | 0.03134 | 0.16598 | 0.0631 | 0.15456 | 0.10667 | 0.15416 | 0.10608 | 0.15416 | 0.01292
0.16628 | 0.03167 | 0.16628 | 0.06359 | 0.15483 | 0.10719 | 0.15443 | 0.1065 | 0.15443 | 0.0131
0.16657 | 0.03218 | 0.16657 | 0.06425 | 0.15511 | 0.10776 | 0.15471 | 0.10702 | 0.15471 | 0.01341
0.16686 | 0.03298 | 0.16686 | 0.06511 | 0.15538 | 0.10822 | 0.15498 | 0.10759 | 0.15498 | 0.01379
0.16716 | 0.03387 | 0.16716 | 0.06606 | 0.15565 | 0.10856 | 0.15525 | 0.10805 | 0.15525 | 0.01411
0.16745 | 0.03461 | 0.16745 | 0.06693 | 0.15593 | 0.10878 | 0.15553 | 0.10839 | 0.15553 | 0.01433
0.16774 | 0.03503 | 0.16774 | 0.06754 | 0.1562 | 0.10896 | 0.1558 | 0.1086 | 0.1558 | 0.01441
0.16804 | 0.03538 | 0.16804 | 0.06801 | 0.15647 | 0.10915 | 0.15607 | 0.10878 | 0.15607 | 0.0144
0.16833 | 0.03586 | 0.16833 | 0.06848 | 0.15674 | 0.10935 | 0.15634 | 0.10898 | 0.15634 | 0.01441
0.16863 | 0.03658 | 0.16863 | 0.06908 | 0.15702 | 0.1096 | 0.15662 | 0.10917 | 0.15662 | 0.01446
0.16892 | 0.03733 | 0.16892 | 0.06968 | 0.15729 | 0.10992 | 0.15689 | 0.10942 | 0.15689 | 0.01461
0.16921 | 0.03793 | 0.16921 | 0.07019 | 0.15756 | 0.1103 | 0.15716 | 0.10974 | 0.15716 | 0.01482
0.16951 | 0.0384 | 0.16951 | 0.07063 | 0.15784 | 0.11081 | 0.15744 | 0.11012 | 0.15744 | 0.01504
0.1698 | 0.03879 | 0.1698 | 0.07109 | 0.15811 | 0.1114 | 0.15771 | 0.11063 | 0.15771 | 0.01535
0.17009 | 0.03921 | 0.17009 | 0.07164 | 0.15838 | 0.11205 | 0.15798 | 0.11122 | 0.15798 | 0.01568
0.17039 | 0.03968 | 0.17039 | 0.07229 | 0.15866 | 0.11271 | 0.15825 | 0.11187 | 0.15825 | 0.01602
0.17068 | 0.04022 | 0.17068 | 0.07303 | 0.15893 | 0.11328 | 0.15853 | 0.11253 | 0.15853 | 0.01631
0.17098 | 0.04085 | 0.17098 | 0.07376 | 0.1592 | 0.11366 | 0.1588 | 0.11309 | 0.1588 | 0.01644
0.17127 | 0.04157 | 0.17127 | 0.07445 | 0.15948 | 0.11382 | 0.15907 | 0.11348 | 0.15907 | 0.01628
0.17156 | 0.04238 | 0.17156 | 0.07512 | 0.15975 | 0.11382 | 0.15935 | 0.11363 | 0.15935 | 0.01578
0.17186 | 0.04324 | 0.17186 | 0.07589 | 0.16002 | 0.11386 | 0.15962 | 0.11364 | 0.15962 | 0.01503
0.17215 | 0.04411 | 0.17215 | 0.07675 | 0.16029 | 0.11412 | 0.15989 | 0.11368 | 0.15989 | 0.0143
0.17244 | 0.0449 | 0.17244 | 0.07764 | 0.16057 | 0.11455 | 0.16016 | 0.11393 | 0.16016 | 0.01389
0.17274 | 0.04551 | 0.17274 | 0.07841 | 0.16084 | 0.11505 | 0.16044 | 0.11436 | 0.16044 | 0.01377
0.17303 | 0.04598 | 0.17303 | 0.07908 | 0.16111 | 0.11554 | 0.16071 | 0.11486 | 0.16071 | 0.01384
0.17333 | 0.0464 | 0.17333 | 0.07971 | 0.16139 | 0.11598 | 0.16098 | 0.11535 | 0.16098 | 0.01394
0.17362 | 0.04708 | 0.17362 | 0.08053 | 0.16166 | 0.11647 | 0.16126 | 0.11579 | 0.16126 | 0.01404
0.17391 | 0.04805 | 0.17391 | 0.08152 | 0.16193 | 0.11699 | 0.16153 | 0.11628 | 0.16153 | 0.01418
0.17421 | 0.04918 | 0.17421 | 0.08265 | 0.16221 | 0.11754 | 0.1618 | 0.1168 | 0.1618 | 0.01435
0.1745 | 0.05024 | 0.1745 | 0.08374 | 0.16248 | 0.11808 | 0.16207 | 0.11735 | 0.16207 | 0.01454
0.17479 | 0.05115 | 0.17479 | 0.08474 | 0.16275 | 0.11855 | 0.16235 | 0.11789 | 0.16235 | 0.01474
0.17509 | 0.05202 | 0.17509 | 0.08567 | 0.16303 | 0.11896 | 0.16262 | 0.11836 | 0.16262 | 0.01491
0.17538 | 0.05298 | 0.17538 | 0.08663 | 0.1633 | 0.11933 | 0.16289 | 0.11876 | 0.16289 | 0.01511
0.17568 | 0.05406 | 0.17568 | 0.08766 | 0.16357 | 0.11976 | 0.16317 | 0.11913 | 0.16317 | 0.01534
0.17597 | 0.05514 | 0.17597 | 0.0886 | 0.16384 | 0.12027 | 0.16344 | 0.11956 | 0.16344 | 0.01562
0.17626 | 0.0561 | 0.17626 | 0.08937 | 0.16412 | 0.12083 | 0.16371 | 0.12007 | 0.16371 | 0.01601
0.17656 | 0.0567 | 0.17656 | 0.08982 | 0.16439 | 0.12139 | 0.16398 | 0.12063 | 0.16398 | 0.0165
0.17685 | 0.05702 | 0.17685 | 0.09002 | 0.16466 | 0.12181 | 0.16426 | 0.12119 | 0.16426 | 0.017
0.17714 | 0.05711 | 0.17714 | 0.09005 | 0.16494 | 0.12202 | 0.16453 | 0.1216 | 0.16453 | 0.01727
0.17744 | 0.05703 | 0.17744 | 0.08997 | 0.16521 | 0.12205 | 0.1648 | 0.12182 | 0.1648 | 0.01719
0.17773 | 0.05701 | 0.17773 | 0.08996 | 0.16548 | 0.12202 | 0.16508 | 0.12185 | 0.16508 | 0.01678
0.17803 | 0.05712 | 0.17803 | 0.09003 | 0.16576 | 0.1221 | 0.16535 | 0.12182 | 0.16535 | 0.01623
0.17832 | 0.05753 | 0.17832 | 0.09031 | 0.16603 | 0.1223 | 0.16562 | 0.1219 | 0.16562 | 0.01584
0.17861 | 0.05794 | 0.17861 | 0.09069 | 0.1663 | 0.12252 | 0.16589 | 0.1221 | 0.16589 | 0.01561
0.17891 | 0.05821 | 0.17891 | 0.09107 | 0.16658 | 0.12268 | 0.16617 | 0.12231 | 0.16617 | 0.01541
0.1792 | 0.05821 | 0.1792 | 0.09143 | 0.16685 | 0.12284 | 0.16644 | 0.12248 | 0.16644 | 0.01514
0.17949 | 0.05819 | 0.17949 | 0.09183 | 0.16712 | 0.12304 | 0.16671 | 0.12263 | 0.16671 | 0.01479
0.17979 | 0.05828 | 0.17979 | 0.09239 | 0.16739 | 0.12338 | 0.16698 | 0.12283 | 0.16698 | 0.01451
0.18008 | 0.05845 | 0.18008 | 0.09302 | 0.16767 | 0.12374 | 0.16726 | 0.12317 | 0.16726 | 0.01446
0.18038 | 0.05868 | 0.18038 | 0.09365 | 0.16794 | 0.12406 | 0.16753 | 0.12352 | 0.16753 | 0.01454
0.18067 | 0.05892 | 0.18067 | 0.09422 | 0.16821 | 0.12431 | 0.1678 | 0.12385 | 0.1678 | 0.01471
0.18096 | 0.05907 | 0.18096 | 0.09466 | 0.16849 | 0.12455 | 0.16808 | 0.12409 | 0.16808 | 0.01479
0.18126 | 0.05906 | 0.18126 | 0.09484 | 0.16876 | 0.12486 | 0.16835 | 0.12434 | 0.16835 | 0.01485
0.18155 | 0.05896 | 0.18155 | 0.09476 | 0.16903 | 0.12518 | 0.16862 | 0.12464 | 0.16862 | 0.01491
0.18184 | 0.05898 | 0.18184 | 0.09461 | 0.16931 | 0.12549 | 0.16889 | 0.12496 | 0.16889 | 0.01489
0.18214 | 0.05939 | 0.18214 | 0.09481 | 0.16958 | 0.1257 | 0.16917 | 0.12528 | 0.16917 | 0.01479
0.18243 | 0.05999 | 0.18243 | 0.09535 | 0.16985 | 0.12586 | 0.16944 | 0.12548 | 0.16944 | 0.01452
0.18273 | 0.06068 | 0.18273 | 0.09619 | 0.17013 | 0.12604 | 0.16971 | 0.12564 | 0.16971 | 0.01422
0.18302 | 0.06128 | 0.18302 | 0.09707 | 0.1704 | 0.12629 | 0.16999 | 0.12582 | 0.16999 | 0.0141
0.18331 | 0.0618 | 0.18331 | 0.09786 | 0.17067 | 0.12665 | 0.17026 | 0.12607 | 0.17026 | 0.01416
0.18361 | 0.06227 | 0.18361 | 0.09853 | 0.17094 | 0.12705 | 0.17053 | 0.12643 | 0.17053 | 0.0144
0.1839 | 0.06268 | 0.1839 | 0.0991 | 0.17122 | 0.12749 | 0.1708 | 0.12682 | 0.1708 | 0.01457
0.1842 | 0.06325 | 0.1842 | 0.09971 | 0.17149 | 0.12792 | 0.17108 | 0.12726 | 0.17108 | 0.01467
0.18449 | 0.06407 | 0.18449 | 0.10041 | 0.17176 | 0.12834 | 0.17135 | 0.1277 | 0.17135 | 0.01467
0.18478 | 0.06514 | 0.18478 | 0.10126 | 0.17204 | 0.12875 | 0.17162 | 0.12812 | 0.17162 | 0.01455
0.18508 | 0.06624 | 0.18508 | 0.10216 | 0.17231 | 0.12916 | 0.1719 | 0.12852 | 0.1719 | 0.01437
0.18537 | 0.06724 | 0.18537 | 0.10309 | 0.17258 | 0.12958 | 0.17217 | 0.12893 | 0.17217 | 0.01413
0.18566 | 0.068 | 0.18566 | 0.10387 | 0.17286 | 0.13003 | 0.17244 | 0.12936 | 0.17244 | 0.01384
0.18596 | 0.06863 | 0.18596 | 0.10454 | 0.17313 | 0.13037 | 0.17271 | 0.12981 | 0.17271 | 0.01364
0.18625 | 0.0691 | 0.18625 | 0.10497 | 0.1734 | 0.13047 | 0.17299 | 0.13014 | 0.17299 | 0.01344
0.18655 | 0.06942 | 0.18655 | 0.10521 | 0.17368 | 0.13035 | 0.17326 | 0.13024 | 0.17326 | 0.01312
0.18684 | 0.06956 | 0.18684 | 0.10529 | 0.17395 | 0.13015 | 0.17353 | 0.13012 | 0.17353 | 0.01266
0.18713 | 0.06962 | 0.18713 | 0.10528 | 0.17422 | 0.1301 | 0.17381 | 0.12992 | 0.17381 | 0.012
0.18743 | 0.06977 | 0.18743 | 0.10533 | 0.17449 | 0.13022 | 0.17408 | 0.12987 | 0.17408 | 0.01145
0.18772 | 0.07014 | 0.18772 | 0.10547 | 0.17477 | 0.13047 | 0.17435 | 0.12999 | 0.17435 | 0.01103
0.18801 | 0.07081 | 0.18801 | 0.10584 | 0.17504 | 0.13083 | 0.17462 | 0.13024 | 0.17462 | 0.01089
0.18831 | 0.07163 | 0.18831 | 0.10639 | 0.17531 | 0.13126 | 0.1749 | 0.13059 | 0.1749 | 0.01101
0.1886 | 0.07244 | 0.1886 | 0.10705 | 0.17559 | 0.13178 | 0.17517 | 0.13102 | 0.17517 | 0.01133
0.1889 | 0.07308 | 0.1889 | 0.10757 | 0.17586 | 0.13242 | 0.17544 | 0.13154 | 0.17544 | 0.01173
0.18919 | 0.07365 | 0.18919 | 0.10796 | 0.17613 | 0.133 | 0.17572 | 0.13219 | 0.17572 | 0.01226
0.18948 | 0.07423 | 0.18948 | 0.10832 | 0.17641 | 0.13353 | 0.17599 | 0.13276 | 0.17599 | 0.01289
0.18978 | 0.0749 | 0.18978 | 0.10877 | 0.17668 | 0.13395 | 0.17626 | 0.13329 | 0.17626 | 0.01362
0.19007 | 0.07558 | 0.19007 | 0.10929 | 0.17695 | 0.13436 | 0.17653 | 0.13371 | 0.17653 | 0.01443
0.19036 | 0.07619 | 0.19036 | 0.10977 | 0.17723 | 0.13482 | 0.17681 | 0.13412 | 0.17681 | 0.01508
0.19066 | 0.07682 | 0.19066 | 0.1102 | 0.1775 | 0.13527 | 0.17708 | 0.13457 | 0.17708 | 0.01556
0.19095 | 0.07745 | 0.19095 | 0.11056 | 0.17777 | 0.13579 | 0.17735 | 0.13503 | 0.17735 | 0.01583
0.19125 | 0.07811 | 0.19125 | 0.11092 | 0.17804 | 0.13639 | 0.17763 | 0.13554 | 0.17763 | 0.01607
0.19154 | 0.07871 | 0.19154 | 0.11128 | 0.17832 | 0.13713 | 0.1779 | 0.13615 | 0.1779 | 0.01637
0.19183 | 0.0792 | 0.19183 | 0.11164 | 0.17859 | 0.13795 | 0.17817 | 0.13688 | 0.17817 | 0.0168
0.19213 | 0.07966 | 0.19213 | 0.11198 | 0.17886 | 0.13869 | 0.17844 | 0.1377 | 0.17844 | 0.01733
0.19242 | 0.08007 | 0.19242 | 0.11224 | 0.17914 | 0.13929 | 0.17872 | 0.13844 | 0.17872 | 0.01775
0.19271 | 0.08056 | 0.19271 | 0.11248 | 0.17941 | 0.13976 | 0.17899 | 0.13905 | 0.17899 | 0.01798
0.19301 | 0.08109 | 0.19301 | 0.11275 | 0.17968 | 0.14016 | 0.17926 | 0.13951 | 0.17926 | 0.01794
0.1933 | 0.08182 | 0.1933 | 0.11321 | 0.17996 | 0.1406 | 0.17954 | 0.13991 | 0.17954 | 0.01778
0.1936 | 0.08296 | 0.1936 | 0.11407 | 0.18023 | 0.14115 | 0.17981 | 0.14035 | 0.17981 | 0.01763
0.19389 | 0.08457 | 0.19389 | 0.1153 | 0.1805 | 0.14185 | 0.18008 | 0.1409 | 0.18008 | 0.01762
0.19418 | 0.0865 | 0.19418 | 0.11675 | 0.18078 | 0.14264 | 0.18035 | 0.1416 | 0.18035 | 0.01779
0.19448 | 0.08818 | 0.19448 | 0.11789 | 0.18105 | 0.14346 | 0.18063 | 0.14239 | 0.18063 | 0.01806
0.19477 | 0.0894 | 0.19477 | 0.11861 | 0.18132 | 0.14424 | 0.1809 | 0.1432 | 0.1809 | 0.01834
0.19506 | 0.09016 | 0.19506 | 0.11896 | 0.18159 | 0.14496 | 0.18117 | 0.14399 | 0.18117 | 0.01856
0.19536 | 0.09068 | 0.19536 | 0.11922 | 0.18187 | 0.14565 | 0.18145 | 0.14471 | 0.18145 | 0.01868
0.19565 | 0.09105 | 0.19565 | 0.11951 | 0.18214 | 0.14645 | 0.18172 | 0.14539 | 0.18172 | 0.01872
0.19595 | 0.09134 | 0.19595 | 0.11989 | 0.18241 | 0.14748 | 0.18199 | 0.14619 | 0.18199 | 0.01888
0.19624 | 0.09173 | 0.19624 | 0.1204 | 0.18269 | 0.14876 | 0.18226 | 0.14722 | 0.18226 | 0.0193
0.19653 | 0.09239 | 0.19653 | 0.12107 | 0.18296 | 0.15011 | 0.18254 | 0.1485 | 0.18254 | 0.02005
0.19683 | 0.0933 | 0.19683 | 0.1219 | 0.18323 | 0.15132 | 0.18281 | 0.14985 | 0.18281 | 0.02091
0.19712 | 0.0943 | 0.19712 | 0.12277 | 0.18351 | 0.15223 | 0.18308 | 0.15105 | 0.18308 | 0.02163
0.19741 | 0.0953 | 0.19741 | 0.12365 | 0.18378 | 0.15287 | 0.18336 | 0.15197 | 0.18336 | 0.02213
0.19771 | 0.0962 | 0.19771 | 0.12441 | 0.18405 | 0.15344 | 0.18363 | 0.15261 | 0.18363 | 0.02244
0.198 | 0.09701 | 0.198 | 0.12502 | 0.18433 | 0.15405 | 0.1839 | 0.15317 | 0.1839 | 0.02274
0.1983 | 0.09751 | 0.1983 | 0.12537 | 0.1846 | 0.15478 | 0.18417 | 0.15379 | 0.18417 | 0.02306
0.19859 | 0.0978 | 0.19859 | 0.12555 | 0.18487 | 0.15553 | 0.18445 | 0.15451 | 0.18445 | 0.02341
0.19888 | 0.0981 | 0.19888 | 0.12576 | 0.18514 | 0.15627 | 0.18472 | 0.15527 | 0.18472 | 0.02373
0.19918 | 0.09853 | 0.19918 | 0.12606 | 0.18542 | 0.15688 | 0.18499 | 0.156 | 0.18499 | 0.02399
0.19947 | 0.09913 | 0.19947 | 0.12648 | 0.18569 | 0.15737 | 0.18527 | 0.15662 | 0.18527 | 0.02408
0.19977 | 0.09978 | 0.19977 | 0.12701 | 0.18596 | 0.1578 | 0.18554 | 0.1571 | 0.18554 | 0.02398
0.20006 | 0.10048 | 0.20006 | 0.1277 | 0.18624 | 0.15829 | 0.18581 | 0.15753 | 0.18581 | 0.02375
0.20035 | 0.10118 | 0.20035 | 0.1285 | 0.18651 | 0.15893 | 0.18608 | 0.15802 | 0.18608 | 0.02362
0.20065 | 0.10185 | 0.20065 | 0.12933 | 0.18678 | 0.15964 | 0.18636 | 0.15866 | 0.18636 | 0.02374
0.20094 | 0.10236 | 0.20094 | 0.13003 | 0.18706 | 0.16032 | 0.18663 | 0.15937 | 0.18663 | 0.02408
0.20123 | 0.10272 | 0.20123 | 0.13064 | 0.18733 | 0.16082 | 0.1869 | 0.16005 | 0.1869 | 0.02452
0.20153 | 0.10304 | 0.20153 | 0.13116 | 0.1876 | 0.16129 | 0.18718 | 0.16055 | 0.18718 | 0.02487
0.20182 | 0.10349 | 0.20182 | 0.1317 | 0.18788 | 0.16186 | 0.18745 | 0.16101 | 0.18745 | 0.02523
0.20212 | 0.10402 | 0.20212 | 0.13221 | 0.18815 | 0.16269 | 0.18772 | 0.16158 | 0.18772 | 0.02571
0.20241 | 0.10449 | 0.20241 | 0.13257 | 0.18842 | 0.16375 | 0.18799 | 0.16241 | 0.18799 | 0.02646
0.2027 | 0.1048 | 0.2027 | 0.13277 | 0.18869 | 0.16489 | 0.18827 | 0.16347 | 0.18827 | 0.02743
0.203 | 0.10506 | 0.203 | 0.13289 | 0.18897 | 0.16597 | 0.18854 | 0.16461 | 0.18854 | 0.02836
0.20329 | 0.10537 | 0.20329 | 0.13306 | 0.18924 | 0.16691 | 0.18881 | 0.16569 | 0.18881 | 0.02903
0.20358 | 0.10574 | 0.20358 | 0.13333 | 0.18951 | 0.16774 | 0.18909 | 0.16663 | 0.18909 | 0.02932
0.20388 | 0.10605 | 0.20388 | 0.13366 | 0.18979 | 0.1685 | 0.18936 | 0.16746 | 0.18936 | 0.02933
0.20417 | 0.10624 | 0.20417 | 0.13404 | 0.19006 | 0.16927 | 0.18963 | 0.16821 | 0.18963 | 0.02925
0.20447 | 0.10632 | 0.20447 | 0.13436 | 0.19033 | 0.17008 | 0.1899 | 0.16898 | 0.1899 | 0.02937
0.20476 | 0.10633 | 0.20476 | 0.13454 | 0.19061 | 0.17093 | 0.19018 | 0.1698 | 0.19018 | 0.02977
0.20505 | 0.10632 | 0.20505 | 0.13456 | 0.19088 | 0.17179 | 0.19045 | 0.17065 | 0.19045 | 0.03036
0.20535 | 0.10646 | 0.20535 | 0.13462 | 0.19115 | 0.17259 | 0.19072 | 0.1715 | 0.19072 | 0.03096
0.20564 | 0.10685 | 0.20564 | 0.13489 | 0.19143 | 0.1733 | 0.191 | 0.1723 | 0.191 | 0.03142
0.20593 | 0.10749 | 0.20593 | 0.1354 | 0.1917 | 0.17395 | 0.19127 | 0.17302 | 0.19127 | 0.03164
0.20623 | 0.10817 | 0.20623 | 0.13599 | 0.19197 | 0.17462 | 0.19154 | 0.17366 | 0.19154 | 0.03169
0.20652 | 0.10872 | 0.20652 | 0.13647 | 0.19224 | 0.17539 | 0.19181 | 0.17433 | 0.19181 | 0.03176
0.20682 | 0.10905 | 0.20682 | 0.13679 | 0.19252 | 0.17623 | 0.19209 | 0.1751 | 0.19209 | 0.03194
0.20711 | 0.1093 | 0.20711 | 0.13707 | 0.19279 | 0.17706 | 0.19236 | 0.17594 | 0.19236 | 0.03227
0.2074 | 0.10961 | 0.2074 | 0.13742 | 0.19306 | 0.17779 | 0.19263 | 0.17677 | 0.19263 | 0.03269
0.2077 | 0.10995 | 0.2077 | 0.13783 | 0.19334 | 0.1784 | 0.19291 | 0.1775 | 0.19291 | 0.03304
0.20799 | 0.11025 | 0.20799 | 0.13825 | 0.19361 | 0.17893 | 0.19318 | 0.17811 | 0.19318 | 0.03331
0.20828 | 0.11049 | 0.20828 | 0.13863 | 0.19388 | 0.17943 | 0.19345 | 0.17863 | 0.19345 | 0.03352
0.20858 | 0.11077 | 0.20858 | 0.13904 | 0.19416 | 0.18009 | 0.19372 | 0.17914 | 0.19372 | 0.03376
0.20887 | 0.11111 | 0.20887 | 0.13946 | 0.19443 | 0.18089 | 0.194 | 0.17979 | 0.194 | 0.03417
0.20917 | 0.11151 | 0.20917 | 0.13984 | 0.1947 | 0.18183 | 0.19427 | 0.1806 | 0.19427 | 0.03484
0.20946 | 0.1119 | 0.20946 | 0.14015 | 0.19498 | 0.18278 | 0.19454 | 0.18153 | 0.19454 | 0.03576
0.20975 | 0.1123 | 0.20975 | 0.14046 | 0.19525 | 0.18371 | 0.19482 | 0.18248 | 0.19482 | 0.03683
0.21005 | 0.11274 | 0.21005 | 0.14084 | 0.19552 | 0.18462 | 0.19509 | 0.18341 | 0.19509 | 0.03791
0.21034 | 0.11321 | 0.21034 | 0.14125 | 0.19579 | 0.18543 | 0.19536 | 0.18432 | 0.19536 | 0.03893
0.21063 | 0.11368 | 0.21063 | 0.14159 | 0.19607 | 0.18616 | 0.19563 | 0.18513 | 0.19563 | 0.03982
0.21093 | 0.11401 | 0.21093 | 0.14171 | 0.19634 | 0.18678 | 0.19591 | 0.18586 | 0.19591 | 0.04059
0.21122 | 0.11428 | 0.21122 | 0.14176 | 0.19661 | 0.18734 | 0.19618 | 0.18648 | 0.19618 | 0.04126
0.21152 | 0.11454 | 0.21152 | 0.14184 | 0.19689 | 0.18788 | 0.19645 | 0.18704 | 0.19645 | 0.04184
0.21181 | 0.11501 | 0.21181 | 0.14213 | 0.19716 | 0.18841 | 0.19673 | 0.18757 | 0.19673 | 0.04236
0.2121 | 0.11573 | 0.2121 | 0.14264 | 0.19743 | 0.18907 | 0.197 | 0.1881 | 0.197 | 0.04282
0.2124 | 0.11656 | 0.2124 | 0.14329 | 0.19771 | 0.18989 | 0.19727 | 0.18877 | 0.19727 | 0.04345
0.21269 | 0.11734 | 0.21269 | 0.14404 | 0.19798 | 0.1909 | 0.19754 | 0.18959 | 0.19754 | 0.04428
0.21298 | 0.11795 | 0.21298 | 0.14475 | 0.19825 | 0.19199 | 0.19782 | 0.19059 | 0.19782 | 0.04536
0.21328 | 0.11849 | 0.21328 | 0.14541 | 0.19853 | 0.19301 | 0.19809 | 0.19168 | 0.19809 | 0.04655
0.21357 | 0.11898 | 0.21357 | 0.14596 | 0.1988 | 0.19391 | 0.19836 | 0.1927 | 0.19836 | 0.04761
0.21387 | 0.11952 | 0.21387 | 0.14639 | 0.19907 | 0.19468 | 0.19864 | 0.1936 | 0.19864 | 0.04852
0.21416 | 0.12011 | 0.21416 | 0.14675 | 0.19934 | 0.19537 | 0.19891 | 0.19437 | 0.19891 | 0.04929
0.21445 | 0.12067 | 0.21445 | 0.14706 | 0.19962 | 0.19599 | 0.19918 | 0.19506 | 0.19918 | 0.05005
0.21475 | 0.12109 | 0.21475 | 0.14733 | 0.19989 | 0.19649 | 0.19945 | 0.19568 | 0.19945 | 0.0507
0.21504 | 0.1213 | 0.21504 | 0.14753 | 0.20016 | 0.19689 | 0.19973 | 0.19617 | 0.19973 | 0.05111
0.21534 | 0.1214 | 0.21534 | 0.14769 | 0.20044 | 0.19723 | 0.2 | 0.19657 | 0.2 | 0.05127
0.21563 | 0.12153 | 0.21563 | 0.14791 | 0.20071 | 0.19767 | 0.20027 | 0.19691 | 0.20027 | 0.05132
0.21592 | 0.12165 | 0.21592 | 0.14815 | 0.20098 | 0.19827 | 0.20055 | 0.19735 | 0.20055 | 0.05144
0.21622 | 0.12165 | 0.21622 | 0.1483 | 0.20126 | 0.19898 | 0.20082 | 0.19795 | 0.20082 | 0.05171
0.21651 | 0.12143 | 0.21651 | 0.14826 | 0.20153 | 0.19973 | 0.20109 | 0.19865 | 0.20109 | 0.05205
0.2168 | 0.12119 | 0.2168 | 0.14819 | 0.2018 | 0.2004 | 0.20136 | 0.19941 | 0.20136 | 0.05243
0.2171 | 0.12112 | 0.2171 | 0.14831 | 0.20208 | 0.20101 | 0.20164 | 0.20008 | 0.20164 | 0.05274
0.21739 | 0.12149 | 0.21739 | 0.1488 | 0.20235 | 0.20157 | 0.20191 | 0.20069 | 0.20191 | 0.05305
0.21769 | 0.12214 | 0.21769 | 0.14954 | 0.20262 | 0.20218 | 0.20218 | 0.20125 | 0.20218 | 0.05343
0.21798 | 0.12289 | 0.21798 | 0.15031 | 0.20289 | 0.20282 | 0.20246 | 0.20186 | 0.20246 | 0.05391
0.21827 | 0.12343 | 0.21827 | 0.15083 | 0.20317 | 0.20336 | 0.20273 | 0.20249 | 0.20273 | 0.05444
0.21857 | 0.12385 | 0.21857 | 0.15113 | 0.20344 | 0.20374 | 0.203 | 0.20303 | 0.203 | 0.0548
0.21886 | 0.12418 | 0.21886 | 0.15134 | 0.20371 | 0.20397 | 0.20327 | 0.20341 | 0.20327 | 0.05497
0.21915 | 0.1246 | 0.21915 | 0.15165 | 0.20399 | 0.20421 | 0.20355 | 0.20364 | 0.20355 | 0.05496
0.21945 | 0.12504 | 0.21945 | 0.15205 | 0.20426 | 0.20452 | 0.20382 | 0.20388 | 0.20382 | 0.05499
0.21974 | 0.12549 | 0.21974 | 0.15253 | 0.20453 | 0.20493 | 0.20409 | 0.20419 | 0.20409 | 0.05516
0.22004 | 0.12579 | 0.22004 | 0.15299 | 0.20481 | 0.20539 | 0.20437 | 0.2046 | 0.20437 | 0.05545
0.22033 | 0.126 | 0.22033 | 0.15342 | 0.20508 | 0.20592 | 0.20464 | 0.20506 | 0.20464 | 0.05581
0.22062 | 0.12613 | 0.22062 | 0.15375 | 0.20535 | 0.20649 | 0.20491 | 0.20559 | 0.20491 | 0.05626
0.22092 | 0.12634 | 0.22092 | 0.15401 | 0.20563 | 0.20708 | 0.20518 | 0.20615 | 0.20518 | 0.05676
0.22121 | 0.12672 | 0.22121 | 0.15426 | 0.2059 | 0.20764 | 0.20546 | 0.20674 | 0.20546 | 0.05728
0.2215 | 0.12722 | 0.2215 | 0.15458 | 0.20617 | 0.20819 | 0.20573 | 0.2073 | 0.20573 | 0.05771
0.2218 | 0.12771 | 0.2218 | 0.15498 | 0.20644 | 0.20876 | 0.206 | 0.20785 | 0.206 | 0.05808
0.22209 | 0.12822 | 0.22209 | 0.15555 | 0.20672 | 0.2094 | 0.20628 | 0.20842 | 0.20628 | 0.05841
0.22239 | 0.12887 | 0.22239 | 0.15629 | 0.20699 | 0.2101 | 0.20655 | 0.20906 | 0.20655 | 0.05874
0.22268 | 0.12969 | 0.22268 | 0.1572 | 0.20726 | 0.21083 | 0.20682 | 0.20976 | 0.20682 | 0.05907
0.22297 | 0.13053 | 0.22297 | 0.15821 | 0.20754 | 0.21152 | 0.20709 | 0.21049 | 0.20709 | 0.05944
0.22327 | 0.13109 | 0.22327 | 0.15918 | 0.20781 | 0.21211 | 0.20737 | 0.21118 | 0.20737 | 0.0598
0.22356 | 0.13142 | 0.22356 | 0.1601 | 0.20808 | 0.21258 | 0.20764 | 0.21177 | 0.20764 | 0.06009
0.22385 | 0.13168 | 0.22385 | 0.16092 | 0.20836 | 0.21296 | 0.20791 | 0.21224 | 0.20791 | 0.06029
0.22415 | 0.13211 | 0.22415 | 0.16165 | 0.20863 | 0.21334 | 0.20819 | 0.21262 | 0.20819 | 0.06037
0.22444 | 0.13268 | 0.22444 | 0.16227 | 0.2089 | 0.21375 | 0.20846 | 0.21299 | 0.20846 | 0.06049
0.22474 | 0.13324 | 0.22474 | 0.16277 | 0.20918 | 0.21422 | 0.20873 | 0.2134 | 0.20873 | 0.06065
0.22503 | 0.13368 | 0.22503 | 0.16321 | 0.20945 | 0.21474 | 0.209 | 0.21387 | 0.209 | 0.0609
0.22532 | 0.13405 | 0.22532 | 0.16372 | 0.20972 | 0.21529 | 0.20928 | 0.21439 | 0.20928 | 0.06123
0.22562 | 0.13423 | 0.22562 | 0.16417 | 0.20999 | 0.21582 | 0.20955 | 0.21494 | 0.20955 | 0.06168
0.22591 | 0.13432 | 0.22591 | 0.16458 | 0.21027 | 0.21629 | 0.20982 | 0.21547 | 0.20982 | 0.06219
0.2262 | 0.13436 | 0.2262 | 0.16491 | 0.21054 | 0.21668 | 0.2101 | 0.21594 | 0.2101 | 0.06273
0.2265 | 0.13467 | 0.2265 | 0.16537 | 0.21081 | 0.21705 | 0.21037 | 0.21633 | 0.21037 | 0.06316
0.22679 | 0.1354 | 0.22679 | 0.16609 | 0.21109 | 0.21742 | 0.21064 | 0.2167 | 0.21064 | 0.06349
0.22709 | 0.13653 | 0.22709 | 0.16707 | 0.21136 | 0.21786 | 0.21091 | 0.21707 | 0.21091 | 0.06375
0.22738 | 0.13784 | 0.22738 | 0.16825 | 0.21163 | 0.21828 | 0.21119 | 0.21751 | 0.21119 | 0.06406
0.22767 | 0.13915 | 0.22767 | 0.16947 | 0.21191 | 0.21858 | 0.21146 | 0.21792 | 0.21146 | 0.06438
0.22797 | 0.14028 | 0.22797 | 0.17061 | 0.21218 | 0.21875 | 0.21173 | 0.21822 | 0.21173 | 0.06458
0.22826 | 0.14113 | 0.22826 | 0.17152 | 0.21245 | 0.21879 | 0.21201 | 0.21839 | 0.21201 | 0.06462
0.22855 | 0.14161 | 0.22855 | 0.1721 | 0.21273 | 0.21898 | 0.21228 | 0.21844 | 0.21228 | 0.06438
0.22885 | 0.14189 | 0.22885 | 0.17242 | 0.213 | 0.21937 | 0.21255 | 0.21862 | 0.21255 | 0.06418
0.22914 | 0.14214 | 0.22914 | 0.17267 | 0.21327 | 0.21998 | 0.21282 | 0.21901 | 0.21282 | 0.0641
0.22944 | 0.14251 | 0.22944 | 0.17299 | 0.21354 | 0.22066 | 0.2131 | 0.21962 | 0.2131 | 0.06431
0.22973 | 0.14307 | 0.22973 | 0.17349 | 0.21382 | 0.22134 | 0.21337 | 0.2203 | 0.21337 | 0.06482
0.23002 | 0.14382 | 0.23002 | 0.17417 | 0.21409 | 0.22203 | 0.21364 | 0.22098 | 0.21364 | 0.06551
0.23032 | 0.14463 | 0.23032 | 0.17497 | 0.21436 | 0.2227 | 0.21392 | 0.22167 | 0.21392 | 0.06629
0.23061 | 0.14548 | 0.23061 | 0.17579 | 0.21464 | 0.22323 | 0.21419 | 0.22234 | 0.21419 | 0.06697
0.2309 | 0.14628 | 0.2309 | 0.17655 | 0.21491 | 0.22359 | 0.21446 | 0.22287 | 0.21446 | 0.06742
0.2312 | 0.14719 | 0.2312 | 0.17727 | 0.21518 | 0.22385 | 0.21473 | 0.22323 | 0.21473 | 0.06764
0.23149 | 0.14812 | 0.23149 | 0.178 | 0.21546 | 0.22411 | 0.21501 | 0.22348 | 0.21501 | 0.0678
0.23179 | 0.14905 | 0.23179 | 0.17879 | 0.21573 | 0.22448 | 0.21528 | 0.22374 | 0.21528 | 0.06796
0.23208 | 0.14981 | 0.23208 | 0.17964 | 0.216 | 0.22492 | 0.21555 | 0.22411 | 0.21555 | 0.06813
0.23237 | 0.15048 | 0.23237 | 0.18057 | 0.21628 | 0.22543 | 0.21583 | 0.22456 | 0.21583 | 0.06823
0.23267 | 0.15116 | 0.23267 | 0.18156 | 0.21655 | 0.226 | 0.2161 | 0.22506 | 0.2161 | 0.06831
0.23296 | 0.15197 | 0.23296 | 0.18259 | 0.21682 | 0.22662 | 0.21637 | 0.22563 | 0.21637 | 0.06855
0.23326 | 0.15284 | 0.23326 | 0.18354 | 0.21709 | 0.22728 | 0.21664 | 0.22625 | 0.21664 | 0.06896
0.23355 | 0.15364 | 0.23355 | 0.18435 | 0.21737 | 0.22793 | 0.21692 | 0.22691 | 0.21692 | 0.06945
0.23384 | 0.15425 | 0.23384 | 0.18499 | 0.21764 | 0.22851 | 0.21719 | 0.22755 | 0.21719 | 0.06989
0.23414 | 0.15471 | 0.23414 | 0.18552 | 0.21791 | 0.22901 | 0.21746 | 0.22813 | 0.21746 | 0.07018
0.23443 | 0.15519 | 0.23443 | 0.18604 | 0.21819 | 0.22941 | 0.21774 | 0.22864 | 0.21774 | 0.07037
0.23472 | 0.15579 | 0.23472 | 0.18656 | 0.21846 | 0.22976 | 0.21801 | 0.22904 | 0.21801 | 0.07043
0.23502 | 0.15658 | 0.23502 | 0.18715 | 0.21873 | 0.23011 | 0.21828 | 0.22939 | 0.21828 | 0.07043
0.23531 | 0.15749 | 0.23531 | 0.18783 | 0.21901 | 0.23055 | 0.21855 | 0.22973 | 0.21855 | 0.07041
0.23561 | 0.15845 | 0.23561 | 0.18858 | 0.21928 | 0.23112 | 0.21883 | 0.23017 | 0.21883 | 0.07051
0.2359 | 0.15937 | 0.2359 | 0.18931 | 0.21955 | 0.2318 | 0.2191 | 0.23074 | 0.2191 | 0.07077
0.23619 | 0.16017 | 0.23619 | 0.18988 | 0.21983 | 0.23253 | 0.21937 | 0.23142 | 0.21937 | 0.07117
0.23649 | 0.16088 | 0.23649 | 0.19039 | 0.2201 | 0.23318 | 0.21965 | 0.23215 | 0.21965 | 0.07162
0.23678 | 0.16168 | 0.23678 | 0.19102 | 0.22037 | 0.23377 | 0.21992 | 0.2328 | 0.21992 | 0.07203
0.23707 | 0.16271 | 0.23707 | 0.19194 | 0.22064 | 0.23433 | 0.22019 | 0.23339 | 0.22019 | 0.07246
0.23737 | 0.16398 | 0.23737 | 0.19308 | 0.22092 | 0.23499 | 0.22046 | 0.23395 | 0.22046 | 0.07296
0.23766 | 0.1652 | 0.23766 | 0.1942 | 0.22119 | 0.23577 | 0.22074 | 0.23461 | 0.22074 | 0.0736
0.23796 | 0.16627 | 0.23796 | 0.19523 | 0.22146 | 0.23662 | 0.22101 | 0.23538 | 0.22101 | 0.07433
0.23825 | 0.16709 | 0.23825 | 0.19611 | 0.22174 | 0.23743 | 0.22128 | 0.23624 | 0.22128 | 0.07512
0.23854 | 0.1677 | 0.23854 | 0.19684 | 0.22201 | 0.23812 | 0.22156 | 0.23704 | 0.22156 | 0.07584
0.23884 | 0.16813 | 0.23884 | 0.19735 | 0.22228 | 0.23872 | 0.22183 | 0.23774 | 0.22183 | 0.0765
0.23913 | 0.16847 | 0.23913 | 0.19769 | 0.22256 | 0.23926 | 0.2221 | 0.23833 | 0.2221 | 0.07708
0.23942 | 0.16885 | 0.23942 | 0.19798 | 0.22283 | 0.23977 | 0.22237 | 0.23887 | 0.22237 | 0.07763
0.23972 | 0.16925 | 0.23972 | 0.19831 | 0.2231 | 0.24023 | 0.22265 | 0.23938 | 0.22265 | 0.07803
0.24001 | 0.16962 | 0.24001 | 0.19874 | 0.22338 | 0.24065 | 0.22292 | 0.23984 | 0.22292 | 0.07826
0.24031 | 0.16987 | 0.24031 | 0.19922 | 0.22365 | 0.2411 | 0.22319 | 0.24026 | 0.22319 | 0.07832
0.2406 | 0.17018 | 0.2406 | 0.19979 | 0.22392 | 0.24162 | 0.22347 | 0.24071 | 0.22347 | 0.07831
0.24089 | 0.17057 | 0.24089 | 0.20038 | 0.22419 | 0.2422 | 0.22374 | 0.24122 | 0.22374 | 0.07836
0.24119 | 0.17114 | 0.24119 | 0.20102 | 0.22447 | 0.24282 | 0.22401 | 0.24181 | 0.22401 | 0.0785
0.24148 | 0.17175 | 0.24148 | 0.20166 | 0.22474 | 0.24345 | 0.22428 | 0.24242 | 0.22428 | 0.07876
0.24177 | 0.17227 | 0.24177 | 0.20222 | 0.22501 | 0.24403 | 0.22456 | 0.24305 | 0.22456 | 0.07902
0.24207 | 0.17263 | 0.24207 | 0.20269 | 0.22529 | 0.24459 | 0.22483 | 0.24363 | 0.22483 | 0.07918
0.24236 | 0.1729 | 0.24236 | 0.20315 | 0.22556 | 0.2451 | 0.2251 | 0.24419 | 0.2251 | 0.07922
0.24266 | 0.17318 | 0.24266 | 0.20373 | 0.22583 | 0.24562 | 0.22538 | 0.2447 | 0.22538 | 0.07924
0.24295 | 0.17347 | 0.24295 | 0.20444 | 0.22611 | 0.24618 | 0.22565 | 0.24522 | 0.22565 | 0.0794
0.24324 | 0.17372 | 0.24324 | 0.20522 | 0.22638 | 0.24668 | 0.22592 | 0.24578 | 0.22592 | 0.07977
0.24354 | 0.17392 | 0.24354 | 0.20592 | 0.22665 | 0.24705 | 0.22619 | 0.24628 | 0.22619 | 0.08019
0.24383 | 0.17415 | 0.24383 | 0.20652 | 0.22693 | 0.24725 | 0.22647 | 0.24664 | 0.22647 | 0.08049
0.24412 | 0.17442 | 0.24412 | 0.20698 | 0.2272 | 0.24733 | 0.22674 | 0.24685 | 0.22674 | 0.08061
0.24442 | 0.1748 | 0.24442 | 0.20739 | 0.22747 | 0.24746 | 0.22701 | 0.24693 | 0.22701 | 0.08064
0.24471 | 0.17527 | 0.24471 | 0.20783 | 0.22774 | 0.24779 | 0.22729 | 0.24705 | 0.22729 | 0.08081
0.24501 | 0.17588 | 0.24501 | 0.20838 | 0.22802 | 0.24841 | 0.22756 | 0.24739 | 0.22756 | 0.08132
0.2453 | 0.17663 | 0.2453 | 0.20912 | 0.22829 | 0.24918 | 0.22783 | 0.24801 | 0.22783 | 0.0822
0.24559 | 0.17747 | 0.24559 | 0.20991 | 0.22856 | 0.24987 | 0.2281 | 0.24878 | 0.2281 | 0.08326
0.24589 | 0.1783 | 0.24589 | 0.21064 | 0.22884 | 0.2503 | 0.22838 | 0.24947 | 0.22838 | 0.08417
0.24618 | 0.17899 | 0.24618 | 0.21117 | 0.22911 | 0.25054 | 0.22865 | 0.24989 | 0.22865 | 0.08466
0.24647 | 0.17966 | 0.24647 | 0.21171 | 0.22938 | 0.25083 | 0.22892 | 0.25013 | 0.22892 | 0.08484
0.24677 | 0.18031 | 0.24677 | 0.21231 | 0.22966 | 0.25126 | 0.2292 | 0.25042 | 0.2292 | 0.085
0.24706 | 0.181 | 0.24706 | 0.21297 | 0.22993 | 0.25178 | 0.22947 | 0.25084 | 0.22947 | 0.08526
0.24736 | 0.18149 | 0.24736 | 0.21352 | 0.2302 | 0.25226 | 0.22974 | 0.25136 | 0.22974 | 0.08561
0.24765 | 0.18182 | 0.24765 | 0.21396 | 0.23048 | 0.25267 | 0.23001 | 0.25185 | 0.23001 | 0.08587
0.24794 | 0.18206 | 0.24794 | 0.21435 | 0.23075 | 0.25298 | 0.23029 | 0.25225 | 0.23029 | 0.08601
0.24824 | 0.18234 | 0.24824 | 0.21481 | 0.23102 | 0.25326 | 0.23056 | 0.25256 | 0.23056 | 0.08607
0.24853 | 0.18264 | 0.24853 | 0.21536 | 0.23129 | 0.25351 | 0.23083 | 0.25284 | 0.23083 | 0.08614
0.24883 | 0.18294 | 0.24883 | 0.21596 | 0.23157 | 0.25374 | 0.23111 | 0.25309 | 0.23111 | 0.08623
0.24912 | 0.18312 | 0.24912 | 0.2165 | 0.23184 | 0.25397 | 0.23138 | 0.25333 | 0.23138 | 0.08631
0.24941 | 0.18309 | 0.24941 | 0.2168 | 0.23211 | 0.25416 | 0.23165 | 0.25355 | 0.23165 | 0.0863
0.24971 | 0.18294 | 0.24971 | 0.217 | 0.23239 | 0.25431 | 0.23192 | 0.25373 | 0.23192 | 0.08614
0.25 | 0.18276 | 0.25 | 0.2172 | 0.23266 | 0.25447 | 0.2322 | 0.25389 | 0.2322 | 0.08588
0.25029 | 0.1829 | 0.25029 | 0.2177 | 0.23293 | 0.25463 | 0.23247 | 0.25404 | 0.23247 | 0.0856
0.25059 | 0.18343 | 0.25059 | 0.21847 | 0.23321 | 0.25486 | 0.23274 | 0.2542 | 0.23274 | 0.08544
0.25088 | 0.18436 | 0.25088 | 0.21946 | 0.23348 | 0.25518 | 0.23302 | 0.25444 | 0.23302 | 0.08553
0.25117 | 0.18557 | 0.25117 | 0.22062 | 0.23375 | 0.25558 | 0.23329 | 0.25476 | 0.23329 | 0.0859
0.25147 | 0.18667 | 0.25147 | 0.22173 | 0.23403 | 0.256 | 0.23356 | 0.25516 | 0.23356 | 0.08646
0.25176 | 0.18756 | 0.25176 | 0.22277 | 0.2343 | 0.25633 | 0.23383 | 0.25557 | 0.23383 | 0.08702
0.25206 | 0.18819 | 0.25206 | 0.2236 | 0.23457 | 0.25657 | 0.23411 | 0.2559 | 0.23411 | 0.08743
0.25235 | 0.18886 | 0.25235 | 0.22438 | 0.23484 | 0.25678 | 0.23438 | 0.25614 | 0.23438 | 0.08769
0.25264 | 0.18979 | 0.25264 | 0.22519 | 0.23512 | 0.25699 | 0.23465 | 0.25635 | 0.23465 | 0.08791
0.25294 | 0.19094 | 0.25294 | 0.22606 | 0.23539 | 0.25723 | 0.23492 | 0.25656 | 0.23492 | 0.08818
0.25323 | 0.19212 | 0.25323 | 0.22689 | 0.23566 | 0.25748 | 0.2352 | 0.2568 | 0.2352 | 0.08853
0.25353 | 0.19311 | 0.25353 | 0.22754 | 0.23594 | 0.25771 | 0.23547 | 0.25705 | 0.23547 | 0.08887
0.25382 | 0.19397 | 0.25382 | 0.22807 | 0.23621 | 0.25794 | 0.23574 | 0.25728 | 0.23574 | 0.08902
0.25411 | 0.19481 | 0.25411 | 0.22855 | 0.23648 | 0.25818 | 0.23602 | 0.25751 | 0.23602 | 0.08901
0.25441 | 0.19573 | 0.25441 | 0.22908 | 0.23676 | 0.25843 | 0.23629 | 0.25774 | 0.23629 | 0.08881
0.2547 | 0.19681 | 0.2547 | 0.2298 | 0.23703 | 0.25872 | 0.23656 | 0.258 | 0.23656 | 0.08866
0.25499 | 0.19812 | 0.25499 | 0.23077 | 0.2373 | 0.25906 | 0.23683 | 0.25829 | 0.23683 | 0.08859
0.25529 | 0.19942 | 0.25529 | 0.23183 | 0.23758 | 0.2595 | 0.23711 | 0.25862 | 0.23711 | 0.0887
0.25558 | 0.20053 | 0.25558 | 0.2328 | 0.23785 | 0.26007 | 0.23738 | 0.25906 | 0.23738 | 0.08903
0.25588 | 0.20105 | 0.25588 | 0.23332 | 0.23812 | 0.26075 | 0.23765 | 0.25963 | 0.23765 | 0.0896
0.25617 | 0.20136 | 0.25617 | 0.23366 | 0.23839 | 0.2615 | 0.23793 | 0.26031 | 0.23793 | 0.09033
0.25646 | 0.20163 | 0.25646 | 0.23393 | 0.23867 | 0.2622 | 0.2382 | 0.26106 | 0.2382 | 0.09109
0.25676 | 0.20204 | 0.25676 | 0.23428 | 0.23894 | 0.26279 | 0.23847 | 0.26175 | 0.23847 | 0.09163
0.25705 | 0.20251 | 0.25705 | 0.23464 | 0.23921 | 0.26326 | 0.23874 | 0.26235 | 0.23874 | 0.09189
0.25734 | 0.20296 | 0.25734 | 0.23496 | 0.23949 | 0.26367 | 0.23902 | 0.26282 | 0.23902 | 0.09191
0.25764 | 0.20343 | 0.25764 | 0.23528 | 0.23976 | 0.26403 | 0.23929 | 0.26322 | 0.23929 | 0.09185
0.25793 | 0.20389 | 0.25793 | 0.23563 | 0.24003 | 0.26426 | 0.23956 | 0.26358 | 0.23956 | 0.09181
0.25823 | 0.20433 | 0.25823 | 0.23601 | 0.24031 | 0.26435 | 0.23984 | 0.26381 | 0.23984 | 0.0917
0.25852 | 0.20478 | 0.25852 | 0.23648 | 0.24058 | 0.26436 | 0.24011 | 0.2639 | 0.24011 | 0.09148
0.25881 | 0.20528 | 0.25881 | 0.23711 | 0.24085 | 0.26438 | 0.24038 | 0.26392 | 0.24038 | 0.09117
0.25911 | 0.20593 | 0.25911 | 0.23782 | 0.24113 | 0.26461 | 0.24065 | 0.26393 | 0.24065 | 0.09089
0.2594 | 0.20671 | 0.2594 | 0.2386 | 0.2414 | 0.26496 | 0.24093 | 0.26416 | 0.24093 | 0.09093
0.25969 | 0.20761 | 0.25969 | 0.23937 | 0.24167 | 0.26549 | 0.2412 | 0.26451 | 0.2412 | 0.09112
0.25999 | 0.20857 | 0.25999 | 0.24011 | 0.24194 | 0.26622 | 0.24147 | 0.26504 | 0.24147 | 0.09148
0.26028 | 0.20964 | 0.26028 | 0.24087 | 0.24222 | 0.26719 | 0.24175 | 0.26576 | 0.24175 | 0.09208
0.26058 | 0.21063 | 0.26058 | 0.24156 | 0.24249 | 0.26839 | 0.24202 | 0.26673 | 0.24202 | 0.09308
0.26087 | 0.21136 | 0.26087 | 0.24213 | 0.24276 | 0.26962 | 0.24229 | 0.26793 | 0.24229 | 0.09458
0.26116 | 0.21175 | 0.26116 | 0.24252 | 0.24304 | 0.27077 | 0.24256 | 0.26916 | 0.24256 | 0.09621
0.26146 | 0.21193 | 0.26146 | 0.24282 | 0.24331 | 0.27176 | 0.24284 | 0.27032 | 0.24284 | 0.09775
0.26175 | 0.21223 | 0.26175 | 0.24318 | 0.24358 | 0.2726 | 0.24311 | 0.2713 | 0.24311 | 0.09888
0.26204 | 0.21275 | 0.26204 | 0.2436 | 0.24386 | 0.2733 | 0.24338 | 0.27214 | 0.24338 | 0.09967
0.26234 | 0.21334 | 0.26234 | 0.24402 | 0.24413 | 0.27391 | 0.24366 | 0.27284 | 0.24366 | 0.1002
0.26263 | 0.2138 | 0.26263 | 0.24438 | 0.2444 | 0.27449 | 0.24393 | 0.27345 | 0.24393 | 0.10063
0.26293 | 0.21409 | 0.26293 | 0.24472 | 0.24468 | 0.27522 | 0.2442 | 0.27403 | 0.2442 | 0.10105
0.26322 | 0.21438 | 0.26322 | 0.2451 | 0.24495 | 0.27614 | 0.24447 | 0.27476 | 0.24447 | 0.10139
0.26351 | 0.21485 | 0.26351 | 0.24558 | 0.24522 | 0.27727 | 0.24475 | 0.27568 | 0.24475 | 0.10168
0.26381 | 0.21545 | 0.26381 | 0.24611 | 0.24549 | 0.27838 | 0.24502 | 0.27681 | 0.24502 | 0.10183
0.2641 | 0.21607 | 0.2641 | 0.24668 | 0.24577 | 0.27939 | 0.24529 | 0.27792 | 0.24529 | 0.1019
0.26439 | 0.21659 | 0.26439 | 0.24719 | 0.24604 | 0.28033 | 0.24557 | 0.27893 | 0.24557 | 0.10194
0.26469 | 0.21704 | 0.26469 | 0.24772 | 0.24631 | 0.28124 | 0.24584 | 0.27986 | 0.24584 | 0.10205
0.26498 | 0.2174 | 0.26498 | 0.24815 | 0.24659 | 0.2822 | 0.24611 | 0.28078 | 0.24611 | 0.10227
0.26528 | 0.21754 | 0.26528 | 0.24831 | 0.24686 | 0.28312 | 0.24638 | 0.28173 | 0.24638 | 0.10264
0.26557 | 0.21748 | 0.26557 | 0.24816 | 0.24713 | 0.28395 | 0.24666 | 0.28265 | 0.24666 | 0.10311
0.26586 | 0.21731 | 0.26586 | 0.24785 | 0.24741 | 0.28483 | 0.24693 | 0.28348 | 0.24693 | 0.10361
0.26616 | 0.21749 | 0.26616 | 0.2479 | 0.24768 | 0.28579 | 0.2472 | 0.28436 | 0.2472 | 0.10424
0.26645 | 0.21802 | 0.26645 | 0.24847 | 0.24795 | 0.28684 | 0.24748 | 0.28532 | 0.24748 | 0.10493
0.26674 | 0.21886 | 0.26674 | 0.24943 | 0.24822 | 0.28789 | 0.24775 | 0.28637 | 0.24775 | 0.10569
0.26704 | 0.2196 | 0.26704 | 0.25034 | 0.2485 | 0.28884 | 0.24802 | 0.28742 | 0.24802 | 0.10637
0.26733 | 0.22011 | 0.26733 | 0.25094 | 0.24877 | 0.28969 | 0.24829 | 0.28837 | 0.24829 | 0.10691
0.26763 | 0.22041 | 0.26763 | 0.25131 | 0.24904 | 0.29045 | 0.24857 | 0.28922 | 0.24857 | 0.10736
0.26792 | 0.22066 | 0.26792 | 0.25168 | 0.24932 | 0.29122 | 0.24884 | 0.28998 | 0.24884 | 0.10773
0.26821 | 0.22102 | 0.26821 | 0.25226 | 0.24959 | 0.29198 | 0.24911 | 0.29074 | 0.24911 | 0.10816
0.26851 | 0.22151 | 0.26851 | 0.25303 | 0.24986 | 0.29272 | 0.24939 | 0.2915 | 0.24939 | 0.10863
0.2688 | 0.22216 | 0.2688 | 0.25378 | 0.25014 | 0.29341 | 0.24966 | 0.29224 | 0.24966 | 0.10917
0.2691 | 0.22281 | 0.2691 | 0.25424 | 0.25041 | 0.29406 | 0.24993 | 0.29294 | 0.24993 | 0.10965
0.26939 | 0.22338 | 0.26939 | 0.25439 | 0.25068 | 0.29465 | 0.2502 | 0.29358 | 0.2502 | 0.11002
0.26968 | 0.2237 | 0.26968 | 0.25429 | 0.25096 | 0.29522 | 0.25048 | 0.29417 | 0.25048 | 0.11025
0.26998 | 0.22382 | 0.26998 | 0.25426 | 0.25123 | 0.29583 | 0.25075 | 0.29474 | 0.25075 | 0.11039
0.27027 | 0.22382 | 0.27027 | 0.25438 | 0.2515 | 0.29656 | 0.25102 | 0.29535 | 0.25102 | 0.11062
0.27056 | 0.22383 | 0.27056 | 0.25475 | 0.25177 | 0.29745 | 0.2513 | 0.29608 | 0.2513 | 0.11099
0.27086 | 0.224 | 0.27086 | 0.25534 | 0.25205 | 0.2984 | 0.25157 | 0.29696 | 0.25157 | 0.11156
0.27115 | 0.2243 | 0.27115 | 0.25611 | 0.25232 | 0.2993 | 0.25184 | 0.29792 | 0.25184 | 0.11216
0.27145 | 0.22475 | 0.27145 | 0.25702 | 0.25259 | 0.30004 | 0.25211 | 0.29882 | 0.25211 | 0.11268
0.27174 | 0.22535 | 0.27174 | 0.25786 | 0.25287 | 0.30064 | 0.25239 | 0.29955 | 0.25239 | 0.11304
0.27203 | 0.22617 | 0.27203 | 0.25865 | 0.25314 | 0.30118 | 0.25266 | 0.30015 | 0.25266 | 0.11331
0.27233 | 0.22719 | 0.27233 | 0.25936 | 0.25341 | 0.30182 | 0.25293 | 0.30069 | 0.25293 | 0.1136
0.27262 | 0.22827 | 0.27262 | 0.26006 | 0.25369 | 0.30263 | 0.25321 | 0.30133 | 0.25321 | 0.11401
0.27291 | 0.2293 | 0.27291 | 0.26072 | 0.25396 | 0.30367 | 0.25348 | 0.30214 | 0.25348 | 0.11459
0.27321 | 0.23018 | 0.27321 | 0.26134 | 0.25423 | 0.30483 | 0.25375 | 0.30318 | 0.25375 | 0.11541
0.2735 | 0.23091 | 0.2735 | 0.26188 | 0.25451 | 0.30597 | 0.25402 | 0.30433 | 0.25402 | 0.11632
0.2738 | 0.23154 | 0.2738 | 0.26231 | 0.25478 | 0.30695 | 0.2543 | 0.30548 | 0.2543 | 0.11721
0.27409 | 0.23216 | 0.27409 | 0.26268 | 0.25505 | 0.30775 | 0.25457 | 0.30645 | 0.25457 | 0.11781
0.27438 | 0.23271 | 0.27438 | 0.26304 | 0.25532 | 0.30853 | 0.25484 | 0.30726 | 0.25484 | 0.11811
0.27468 | 0.23311 | 0.27468 | 0.26338 | 0.2556 | 0.30939 | 0.25512 | 0.30803 | 0.25512 | 0.11826
0.27497 | 0.23333 | 0.27497 | 0.26368 | 0.25587 | 0.31042 | 0.25539 | 0.30889 | 0.25539 | 0.1184
0.27526 | 0.23335 | 0.27526 | 0.26387 | 0.25614 | 0.3115 | 0.25566 | 0.30992 | 0.25566 | 0.11877
0.27556 | 0.2333 | 0.27556 | 0.26404 | 0.25642 | 0.31252 | 0.25593 | 0.311 | 0.25593 | 0.11929
0.27585 | 0.23332 | 0.27585 | 0.26432 | 0.25669 | 0.31348 | 0.25621 | 0.31202 | 0.25621 | 0.11985
0.27615 | 0.23367 | 0.27615 | 0.26487 | 0.25696 | 0.31441 | 0.25648 | 0.31298 | 0.25648 | 0.12045
0.27644 | 0.23438 | 0.27644 | 0.26566 | 0.25724 | 0.31533 | 0.25675 | 0.31391 | 0.25675 | 0.12099
0.27673 | 0.23527 | 0.27673 | 0.26648 | 0.25751 | 0.3162 | 0.25703 | 0.31483 | 0.25703 | 0.12158
0.27703 | 0.23611 | 0.27703 | 0.26718 | 0.25778 | 0.31692 | 0.2573 | 0.31569 | 0.2573 | 0.12215
0.27732 | 0.23692 | 0.27732 | 0.2678 | 0.25806 | 0.31753 | 0.25757 | 0.31641 | 0.25757 | 0.12272
0.27761 | 0.23781 | 0.27761 | 0.26845 | 0.25833 | 0.31807 | 0.25784 | 0.31702 | 0.25784 | 0.12335
0.27791 | 0.23885 | 0.27791 | 0.2692 | 0.2586 | 0.31873 | 0.25812 | 0.31756 | 0.25812 | 0.12402
0.2782 | 0.23997 | 0.2782 | 0.27007 | 0.25887 | 0.31948 | 0.25839 | 0.31823 | 0.25839 | 0.12484
0.2785 | 0.24114 | 0.2785 | 0.27101 | 0.25915 | 0.32032 | 0.25866 | 0.31898 | 0.25866 | 0.12569
0.27879 | 0.24236 | 0.27879 | 0.27199 | 0.25942 | 0.32118 | 0.25894 | 0.31981 | 0.25894 | 0.12654
0.27908 | 0.24344 | 0.27908 | 0.27288 | 0.25969 | 0.32201 | 0.25921 | 0.32067 | 0.25921 | 0.12737
0.27938 | 0.2443 | 0.27938 | 0.27365 | 0.25997 | 0.32288 | 0.25948 | 0.3215 | 0.25948 | 0.12816
0.27967 | 0.24495 | 0.27967 | 0.27433 | 0.26024 | 0.32372 | 0.25975 | 0.32237 | 0.25975 | 0.129
0.27996 | 0.24573 | 0.27996 | 0.27509 | 0.26051 | 0.32458 | 0.26003 | 0.32321 | 0.26003 | 0.12987
0.28026 | 0.24672 | 0.28026 | 0.27596 | 0.26079 | 0.32542 | 0.2603 | 0.32406 | 0.2603 | 0.1308
0.28055 | 0.24795 | 0.28055 | 0.27694 | 0.26106 | 0.32633 | 0.26057 | 0.32491 | 0.26057 | 0.1318
0.28085 | 0.24908 | 0.28085 | 0.27779 | 0.26133 | 0.32729 | 0.26085 | 0.32581 | 0.26085 | 0.13288
0.28114 | 0.24997 | 0.28114 | 0.27838 | 0.26161 | 0.32836 | 0.26112 | 0.32677 | 0.26112 | 0.13403
0.28143 | 0.25055 | 0.28143 | 0.2787 | 0.26188 | 0.32952 | 0.26139 | 0.32785 | 0.26139 | 0.13521
0.28173 | 0.25105 | 0.28173 | 0.27887 | 0.26215 | 0.33077 | 0.26166 | 0.329 | 0.26166 | 0.1364
0.28202 | 0.25169 | 0.28202 | 0.27916 | 0.26242 | 0.33203 | 0.26194 | 0.33025 | 0.26194 | 0.1376
0.28231 | 0.2525 | 0.28231 | 0.27964 | 0.2627 | 0.33313 | 0.26221 | 0.33151 | 0.26221 | 0.13876
0.28261 | 0.25335 | 0.28261 | 0.28033 | 0.26297 | 0.33409 | 0.26248 | 0.33262 | 0.26248 | 0.13983
0.2829 | 0.25409 | 0.2829 | 0.28112 | 0.26324 | 0.33497 | 0.26276 | 0.33357 | 0.26276 | 0.14073
0.2832 | 0.25475 | 0.2832 | 0.28198 | 0.26352 | 0.33589 | 0.26303 | 0.33445 | 0.26303 | 0.14154
0.28349 | 0.25545 | 0.28349 | 0.28286 | 0.26379 | 0.33689 | 0.2633 | 0.33537 | 0.2633 | 0.14233
0.28378 | 0.25617 | 0.28378 | 0.28364 | 0.26406 | 0.33781 | 0.26357 | 0.33637 | 0.26357 | 0.14315
0.28408 | 0.25702 | 0.28408 | 0.2844 | 0.26434 | 0.33861 | 0.26385 | 0.33729 | 0.26385 | 0.14388
0.28437 | 0.25802 | 0.28437 | 0.28526 | 0.26461 | 0.33927 | 0.26412 | 0.33809 | 0.26412 | 0.14441
0.28466 | 0.25927 | 0.28466 | 0.28644 | 0.26488 | 0.33996 | 0.26439 | 0.33874 | 0.26439 | 0.14474
0.28496 | 0.2606 | 0.28496 | 0.28777 | 0.26516 | 0.34074 | 0.26467 | 0.33943 | 0.26467 | 0.14514
0.28525 | 0.26175 | 0.28525 | 0.28901 | 0.26543 | 0.34164 | 0.26494 | 0.34021 | 0.26494 | 0.14577
0.28555 | 0.26251 | 0.28555 | 0.28991 | 0.2657 | 0.34261 | 0.26521 | 0.34111 | 0.26521 | 0.14668
0.28584 | 0.26283 | 0.28584 | 0.29048 | 0.26597 | 0.34357 | 0.26548 | 0.34208 | 0.26548 | 0.14774
0.28613 | 0.26293 | 0.28613 | 0.29085 | 0.26625 | 0.34447 | 0.26576 | 0.34304 | 0.26576 | 0.14865
0.28643 | 0.26302 | 0.28643 | 0.29117 | 0.26652 | 0.34527 | 0.26603 | 0.34394 | 0.26603 | 0.14934
0.28672 | 0.26333 | 0.28672 | 0.2916 | 0.26679 | 0.34614 | 0.2663 | 0.34474 | 0.2663 | 0.14974
0.28702 | 0.2638 | 0.28702 | 0.29215 | 0.26707 | 0.34701 | 0.26658 | 0.3456 | 0.26658 | 0.15009
0.28731 | 0.26429 | 0.28731 | 0.29279 | 0.26734 | 0.34796 | 0.26685 | 0.34648 | 0.26685 | 0.15041
0.2876 | 0.26466 | 0.2876 | 0.29343 | 0.26761 | 0.34882 | 0.26712 | 0.34742 | 0.26712 | 0.15077
0.2879 | 0.26491 | 0.2879 | 0.294 | 0.26789 | 0.34946 | 0.26739 | 0.34829 | 0.26739 | 0.15104
0.28819 | 0.26518 | 0.28819 | 0.2945 | 0.26816 | 0.34991 | 0.26767 | 0.34892 | 0.26767 | 0.15111
0.28848 | 0.26555 | 0.28848 | 0.29499 | 0.26843 | 0.35026 | 0.26794 | 0.34937 | 0.26794 | 0.15102
0.28878 | 0.26604 | 0.28878 | 0.29553 | 0.26871 | 0.35068 | 0.26821 | 0.34972 | 0.26821 | 0.15087
0.28907 | 0.26661 | 0.28907 | 0.29611 | 0.26898 | 0.35129 | 0.26849 | 0.35014 | 0.26849 | 0.15077
0.28937 | 0.26712 | 0.28937 | 0.29665 | 0.26925 | 0.35195 | 0.26876 | 0.35075 | 0.26876 | 0.15094
0.28966 | 0.2677 | 0.28966 | 0.29726 | 0.26952 | 0.35265 | 0.26903 | 0.35141 | 0.26903 | 0.15129
0.28995 | 0.26855 | 0.28995 | 0.29813 | 0.2698 | 0.35318 | 0.2693 | 0.35211 | 0.2693 | 0.15181
0.29025 | 0.26976 | 0.29025 | 0.29934 | 0.27007 | 0.35354 | 0.26958 | 0.35264 | 0.26958 | 0.1522
0.29054 | 0.27121 | 0.29054 | 0.30073 | 0.27034 | 0.3538 | 0.26985 | 0.353 | 0.26985 | 0.15238
0.29083 | 0.27265 | 0.29083 | 0.30203 | 0.27062 | 0.35415 | 0.27012 | 0.35326 | 0.27012 | 0.1524
0.29113 | 0.27384 | 0.29113 | 0.303 | 0.27089 | 0.35471 | 0.2704 | 0.3536 | 0.2704 | 0.1525
0.29142 | 0.27485 | 0.29142 | 0.30372 | 0.27116 | 0.35544 | 0.27067 | 0.35416 | 0.27067 | 0.15282
0.29172 | 0.27574 | 0.29172 | 0.30436 | 0.27144 | 0.3563 | 0.27094 | 0.35489 | 0.27094 | 0.15335
0.29201 | 0.27677 | 0.29201 | 0.3052 | 0.27171 | 0.35727 | 0.27121 | 0.35575 | 0.27121 | 0.15407
0.2923 | 0.27798 | 0.2923 | 0.30627 | 0.27198 | 0.35839 | 0.27149 | 0.35673 | 0.27149 | 0.15496
0.2926 | 0.2793 | 0.2926 | 0.30746 | 0.27226 | 0.35954 | 0.27176 | 0.35784 | 0.27176 | 0.15598
0.29289 | 0.28059 | 0.29289 | 0.30856 | 0.27253 | 0.36048 | 0.27203 | 0.35899 | 0.27203 | 0.15689
0.29318 | 0.28174 | 0.29318 | 0.30947 | 0.2728 | 0.36116 | 0.27231 | 0.35993 | 0.27231 | 0.15745
0.29348 | 0.28288 | 0.29348 | 0.31026 | 0.27307 | 0.36169 | 0.27258 | 0.36061 | 0.27258 | 0.1576
0.29377 | 0.28416 | 0.29377 | 0.31101 | 0.27335 | 0.36228 | 0.27285 | 0.36113 | 0.27285 | 0.15767
0.29407 | 0.28571 | 0.29407 | 0.3119 | 0.27362 | 0.36297 | 0.27312 | 0.36172 | 0.27312 | 0.15796
0.29436 | 0.28743 | 0.29436 | 0.31295 | 0.27389 | 0.36376 | 0.2734 | 0.36241 | 0.2734 | 0.1585
0.29465 | 0.28912 | 0.29465 | 0.31417 | 0.27417 | 0.3646 | 0.27367 | 0.3632 | 0.27367 | 0.15919
0.29495 | 0.29063 | 0.29495 | 0.31545 | 0.27444 | 0.36551 | 0.27394 | 0.36404 | 0.27394 | 0.15983
0.29524 | 0.29184 | 0.29524 | 0.31665 | 0.27471 | 0.36654 | 0.27422 | 0.36495 | 0.27422 | 0.16045
0.29553 | 0.29283 | 0.29553 | 0.31771 | 0.27499 | 0.36761 | 0.27449 | 0.36598 | 0.27449 | 0.16113
0.29583 | 0.29363 | 0.29583 | 0.31869 | 0.27526 | 0.3687 | 0.27476 | 0.36705 | 0.27476 | 0.16188
0.29612 | 0.2944 | 0.29612 | 0.31965 | 0.27553 | 0.36976 | 0.27503 | 0.36814 | 0.27503 | 0.16279
0.29642 | 0.29532 | 0.29642 | 0.32065 | 0.27581 | 0.37077 | 0.27531 | 0.3692 | 0.27531 | 0.16377
0.29671 | 0.29645 | 0.29671 | 0.32155 | 0.27608 | 0.37173 | 0.27558 | 0.37021 | 0.27558 | 0.16473
0.297 | 0.29777 | 0.297 | 0.32238 | 0.27635 | 0.3727 | 0.27585 | 0.37117 | 0.27585 | 0.16554
0.2973 | 0.29915 | 0.2973 | 0.32322 | 0.27662 | 0.37367 | 0.27613 | 0.37213 | 0.27613 | 0.16627
0.29759 | 0.30041 | 0.29759 | 0.3241 | 0.2769 | 0.37467 | 0.2764 | 0.3731 | 0.2764 | 0.16696
0.29788 | 0.30147 | 0.29788 | 0.32502 | 0.27717 | 0.37558 | 0.27667 | 0.3741 | 0.27667 | 0.16773
0.29818 | 0.30233 | 0.29818 | 0.32585 | 0.27744 | 0.37636 | 0.27694 | 0.37501 | 0.27694 | 0.16845
0.29847 | 0.30301 | 0.29847 | 0.32649 | 0.27772 | 0.37698 | 0.27722 | 0.37579 | 0.27722 | 0.16905
0.29877 | 0.30355 | 0.29877 | 0.32695 | 0.27799 | 0.37752 | 0.27749 | 0.37641 | 0.27749 | 0.16939
0.29906 | 0.30397 | 0.29906 | 0.32727 | 0.27826 | 0.37806 | 0.27776 | 0.37695 | 0.27776 | 0.16959
0.29935 | 0.30464 | 0.29935 | 0.32779 | 0.27854 | 0.37868 | 0.27804 | 0.37749 | 0.27804 | 0.16973
0.29965 | 0.30562 | 0.29965 | 0.32858 | 0.27881 | 0.37939 | 0.27831 | 0.3781 | 0.27831 | 0.16992
0.29994 | 0.30693 | 0.29994 | 0.32963 | 0.27908 | 0.38025 | 0.27858 | 0.37882 | 0.27858 | 0.17016
0.30023 | 0.30825 | 0.30023 | 0.33063 | 0.27936 | 0.38122 | 0.27885 | 0.37968 | 0.27885 | 0.17049
0.30053 | 0.30942 | 0.30053 | 0.3315 | 0.27963 | 0.38232 | 0.27913 | 0.38065 | 0.27913 | 0.17091
0.30082 | 0.31047 | 0.30082 | 0.33234 | 0.2799 | 0.38336 | 0.2794 | 0.38174 | 0.2794 | 0.17149
0.30112 | 0.31144 | 0.30112 | 0.33318 | 0.28017 | 0.38439 | 0.27967 | 0.38278 | 0.27967 | 0.17215
0.30141 | 0.31233 | 0.30141 | 0.33399 | 0.28045 | 0.38553 | 0.27995 | 0.38381 | 0.27995 | 0.17289
0.3017 | 0.31302 | 0.3017 | 0.33465 | 0.28072 | 0.38686 | 0.28022 | 0.38496 | 0.28022 | 0.17383
0.302 | 0.31352 | 0.302 | 0.33522 | 0.28099 | 0.38841 | 0.28049 | 0.38628 | 0.28049 | 0.17498
0.30229 | 0.31396 | 0.30229 | 0.33586 | 0.28127 | 0.38988 | 0.28076 | 0.38783 | 0.28076 | 0.1764
0.30259 | 0.31453 | 0.30259 | 0.33661 | 0.28154 | 0.39119 | 0.28104 | 0.38931 | 0.28104 | 0.17771
0.30288 | 0.31524 | 0.30288 | 0.3374 | 0.28181 | 0.39228 | 0.28131 | 0.39061 | 0.28131 | 0.17883
0.30317 | 0.31596 | 0.30317 | 0.33804 | 0.28209 | 0.39324 | 0.28158 | 0.3917 | 0.28158 | 0.17971
0.30347 | 0.31656 | 0.30347 | 0.33843 | 0.28236 | 0.39421 | 0.28186 | 0.39265 | 0.28186 | 0.1804
0.30376 | 0.31705 | 0.30376 | 0.33869 | 0.28263 | 0.39521 | 0.28213 | 0.39363 | 0.28213 | 0.18107
0.30405 | 0.31764 | 0.30405 | 0.339 | 0.28291 | 0.39628 | 0.2824 | 0.39462 | 0.2824 | 0.18169
0.30435 | 0.31851 | 0.30435 | 0.33952 | 0.28318 | 0.39746 | 0.28267 | 0.39569 | 0.28267 | 0.18233
0.30464 | 0.3197 | 0.30464 | 0.34024 | 0.28345 | 0.39866 | 0.28295 | 0.39688 | 0.28295 | 0.18304
0.30494 | 0.32104 | 0.30494 | 0.34103 | 0.28372 | 0.39983 | 0.28322 | 0.39808 | 0.28322 | 0.18371
0.30523 | 0.32229 | 0.30523 | 0.34181 | 0.284 | 0.40086 | 0.28349 | 0.39924 | 0.28349 | 0.18429
0.30552 | 0.32334 | 0.30552 | 0.34261 | 0.28427 | 0.40185 | 0.28377 | 0.40027 | 0.28377 | 0.18487
0.30582 | 0.32424 | 0.30582 | 0.34341 | 0.28454 | 0.4029 | 0.28404 | 0.40127 | 0.28404 | 0.18566
0.30611 | 0.32508 | 0.30611 | 0.34417 | 0.28482 | 0.404 | 0.28431 | 0.40231 | 0.28431 | 0.18684
0.3064 | 0.32583 | 0.3064 | 0.34483 | 0.28509 | 0.40508 | 0.28458 | 0.40341 | 0.28458 | 0.18823
0.3067 | 0.32647 | 0.3067 | 0.34544 | 0.28536 | 0.40605 | 0.28486 | 0.40448 | 0.28486 | 0.18953
0.30699 | 0.32697 | 0.30699 | 0.34601 | 0.28564 | 0.40694 | 0.28513 | 0.40545 | 0.28513 | 0.19057
0.30729 | 0.32719 | 0.30729 | 0.34635 | 0.28591 | 0.40781 | 0.2854 | 0.40635 | 0.2854 | 0.19141
0.30758 | 0.32715 | 0.30758 | 0.34643 | 0.28618 | 0.40867 | 0.28568 | 0.40722 | 0.28568 | 0.19214
0.30787 | 0.32699 | 0.30787 | 0.3464 | 0.28646 | 0.4095 | 0.28595 | 0.40807 | 0.28595 | 0.19274
0.30817 | 0.32723 | 0.30817 | 0.34674 | 0.28673 | 0.41035 | 0.28622 | 0.40891 | 0.28622 | 0.1932
0.30846 | 0.3279 | 0.30846 | 0.34757 | 0.287 | 0.41126 | 0.28649 | 0.40975 | 0.28649 | 0.19365
0.30875 | 0.32892 | 0.30875 | 0.34872 | 0.28727 | 0.41222 | 0.28677 | 0.41066 | 0.28677 | 0.19419
0.30905 | 0.32993 | 0.30905 | 0.34978 | 0.28755 | 0.4132 | 0.28704 | 0.41162 | 0.28704 | 0.19483
0.30934 | 0.33082 | 0.30934 | 0.35061 | 0.28782 | 0.41419 | 0.28731 | 0.4126 | 0.28731 | 0.1955
0.30964 | 0.33153 | 0.30964 | 0.35126 | 0.28809 | 0.41518 | 0.28759 | 0.41359 | 0.28759 | 0.19614
0.30993 | 0.33204 | 0.30993 | 0.3518 | 0.28837 | 0.41617 | 0.28786 | 0.41458 | 0.28786 | 0.19667
0.31022 | 0.33243 | 0.31022 | 0.35233 | 0.28864 | 0.41711 | 0.28813 | 0.41557 | 0.28813 | 0.19714
0.31052 | 0.33272 | 0.31052 | 0.35284 | 0.28891 | 0.41799 | 0.2884 | 0.41651 | 0.2884 | 0.19755
0.31081 | 0.33301 | 0.31081 | 0.35329 | 0.28919 | 0.41878 | 0.28868 | 0.41739 | 0.28868 | 0.19794
0.3111 | 0.33323 | 0.3111 | 0.35364 | 0.28946 | 0.41943 | 0.28895 | 0.41817 | 0.28895 | 0.19826
0.3114 | 0.33346 | 0.3114 | 0.35394 | 0.28973 | 0.42 | 0.28922 | 0.41882 | 0.28922 | 0.19849
0.31169 | 0.33372 | 0.31169 | 0.35429 | 0.29001 | 0.42051 | 0.2895 | 0.41939 | 0.2895 | 0.19873
0.31199 | 0.33407 | 0.31199 | 0.35476 | 0.29028 | 0.42108 | 0.28977 | 0.4199 | 0.28977 | 0.199
0.31228 | 0.33454 | 0.31228 | 0.35535 | 0.29055 | 0.42172 | 0.29004 | 0.42048 | 0.29004 | 0.19943
0.31257 | 0.33524 | 0.31257 | 0.35611 | 0.29082 | 0.42241 | 0.29031 | 0.42111 | 0.29031 | 0.19996
0.31287 | 0.33616 | 0.31287 | 0.35699 | 0.2911 | 0.42311 | 0.29059 | 0.4218 | 0.29059 | 0.20049
0.31316 | 0.33716 | 0.31316 | 0.35792 | 0.29137 | 0.4238 | 0.29086 | 0.4225 | 0.29086 | 0.20098
0.31345 | 0.3381 | 0.31345 | 0.35872 | 0.29164 | 0.42452 | 0.29113 | 0.42319 | 0.29113 | 0.20145
0.31375 | 0.33895 | 0.31375 | 0.35944 | 0.29192 | 0.42526 | 0.29141 | 0.42391 | 0.29141 | 0.20195
0.31404 | 0.33986 | 0.31404 | 0.36019 | 0.29219 | 0.42598 | 0.29168 | 0.42465 | 0.29168 | 0.2025
0.31434 | 0.34084 | 0.31434 | 0.36112 | 0.29246 | 0.42671 | 0.29195 | 0.42536 | 0.29195 | 0.20304
0.31463 | 0.34193 | 0.31463 | 0.36221 | 0.29274 | 0.42745 | 0.29222 | 0.42609 | 0.29222 | 0.20364
0.31492 | 0.34306 | 0.31492 | 0.36339 | 0.29301 | 0.42822 | 0.2925 | 0.42684 | 0.2925 | 0.20432
0.31522 | 0.3442 | 0.31522 | 0.3646 | 0.29328 | 0.42895 | 0.29277 | 0.42761 | 0.29277 | 0.20505
0.31551 | 0.34532 | 0.31551 | 0.3658 | 0.29356 | 0.4296 | 0.29304 | 0.42833 | 0.29304 | 0.20573
0.3158 | 0.34642 | 0.3158 | 0.36699 | 0.29383 | 0.4302 | 0.29332 | 0.42899 | 0.29332 | 0.20629
0.3161 | 0.34752 | 0.3161 | 0.36812 | 0.2941 | 0.43078 | 0.29359 | 0.42958 | 0.29359 | 0.20682
0.31639 | 0.34859 | 0.31639 | 0.36919 | 0.29437 | 0.43129 | 0.29386 | 0.43016 | 0.29386 | 0.20734
0.31669 | 0.34968 | 0.31669 | 0.37021 | 0.29465 | 0.43171 | 0.29413 | 0.43066 | 0.29413 | 0.20773
0.31698 | 0.35078 | 0.31698 | 0.37118 | 0.29492 | 0.43209 | 0.29441 | 0.43109 | 0.29441 | 0.20794
0.31727 | 0.35198 | 0.31727 | 0.37216 | 0.29519 | 0.43243 | 0.29468 | 0.43147 | 0.29468 | 0.20803
0.31757 | 0.35318 | 0.31757 | 0.37314 | 0.29547 | 0.43274 | 0.29495 | 0.4318 | 0.29495 | 0.20811
0.31786 | 0.35436 | 0.31786 | 0.37415 | 0.29574 | 0.43303 | 0.29523 | 0.43211 | 0.29523 | 0.20825
0.31816 | 0.35548 | 0.31816 | 0.3752 | 0.29601 | 0.43336 | 0.2955 | 0.4324 | 0.2955 | 0.20831
0.31845 | 0.35662 | 0.31845 | 0.3763 | 0.29629 | 0.43388 | 0.29577 | 0.43273 | 0.29577 | 0.2083
0.31874 | 0.35772 | 0.31874 | 0.37733 | 0.29656 | 0.43455 | 0.29604 | 0.43325 | 0.29604 | 0.20834
0.31904 | 0.35864 | 0.31904 | 0.37812 | 0.29683 | 0.43534 | 0.29632 | 0.43392 | 0.29632 | 0.20852
0.31933 | 0.35932 | 0.31933 | 0.37861 | 0.29711 | 0.43609 | 0.29659 | 0.43471 | 0.29659 | 0.20896
0.31962 | 0.35985 | 0.31962 | 0.37893 | 0.29738 | 0.4368 | 0.29686 | 0.43546 | 0.29686 | 0.20954
0.31992 | 0.36045 | 0.31992 | 0.37936 | 0.29765 | 0.43747 | 0.29714 | 0.43617 | 0.29714 | 0.2102
0.32021 | 0.36115 | 0.32021 | 0.37995 | 0.29792 | 0.43814 | 0.29741 | 0.43684 | 0.29741 | 0.21086
0.32051 | 0.36193 | 0.32051 | 0.38069 | 0.2982 | 0.43885 | 0.29768 | 0.43751 | 0.29768 | 0.2114
0.3208 | 0.36281 | 0.3208 | 0.38155 | 0.29847 | 0.43965 | 0.29795 | 0.43821 | 0.29795 | 0.21187
0.32109 | 0.3638 | 0.32109 | 0.38248 | 0.29874 | 0.44049 | 0.29823 | 0.43901 | 0.29823 | 0.21232
0.32139 | 0.36489 | 0.32139 | 0.3834 | 0.29902 | 0.4413 | 0.2985 | 0.43985 | 0.2985 | 0.21285
0.32168 | 0.36593 | 0.32168 | 0.3842 | 0.29929 | 0.44205 | 0.29877 | 0.44067 | 0.29877 | 0.21345
0.32197 | 0.36693 | 0.32197 | 0.38492 | 0.29956 | 0.4427 | 0.29905 | 0.44141 | 0.29905 | 0.21402
0.32227 | 0.36787 | 0.32227 | 0.38561 | 0.29984 | 0.44331 | 0.29932 | 0.44206 | 0.29932 | 0.21445
0.32256 | 0.36878 | 0.32256 | 0.38634 | 0.30011 | 0.44389 | 0.29959 | 0.44267 | 0.29959 | 0.2148
0.32286 | 0.36964 | 0.32286 | 0.38707 | 0.30038 | 0.44445 | 0.29986 | 0.44325 | 0.29986 | 0.21509
0.32315 | 0.37053 | 0.32315 | 0.38783 | 0.30066 | 0.44503 | 0.30014 | 0.44381 | 0.30014 | 0.21545
0.32344 | 0.3714 | 0.32344 | 0.38851 | 0.30093 | 0.44562 | 0.30041 | 0.44438 | 0.30041 | 0.21595
0.32374 | 0.37225 | 0.32374 | 0.38907 | 0.3012 | 0.44615 | 0.30068 | 0.44497 | 0.30068 | 0.21656
0.32403 | 0.37298 | 0.32403 | 0.38949 | 0.30147 | 0.44657 | 0.30095 | 0.44551 | 0.30095 | 0.21707
0.32432 | 0.37357 | 0.32432 | 0.38994 | 0.30175 | 0.44681 | 0.30123 | 0.44593 | 0.30123 | 0.21734
0.32462 | 0.37408 | 0.32462 | 0.39051 | 0.30202 | 0.44704 | 0.3015 | 0.44617 | 0.3015 | 0.21726
0.32491 | 0.37462 | 0.32491 | 0.39117 | 0.30229 | 0.44739 | 0.30177 | 0.44639 | 0.30177 | 0.21704
0.32521 | 0.37532 | 0.32521 | 0.39185 | 0.30257 | 0.44799 | 0.30205 | 0.44674 | 0.30205 | 0.21691
0.3255 | 0.37619 | 0.3255 | 0.39252 | 0.30284 | 0.44879 | 0.30232 | 0.44734 | 0.30232 | 0.21705
0.32579 | 0.37716 | 0.32579 | 0.39327 | 0.30311 | 0.44968 | 0.30259 | 0.44814 | 0.30259 | 0.21745
0.32609 | 0.37804 | 0.32609 | 0.3941 | 0.30339 | 0.45063 | 0.30286 | 0.44903 | 0.30286 | 0.21795
0.32638 | 0.37873 | 0.32638 | 0.39497 | 0.30366 | 0.45162 | 0.30314 | 0.44998 | 0.30314 | 0.21852
0.32667 | 0.37927 | 0.32667 | 0.3958 | 0.30393 | 0.45264 | 0.30341 | 0.45097 | 0.30341 | 0.21905
0.32697 | 0.37972 | 0.32697 | 0.39652 | 0.30421 | 0.45362 | 0.30368 | 0.45199 | 0.30368 | 0.21958
0.32726 | 0.38017 | 0.32726 | 0.39713 | 0.30448 | 0.45453 | 0.30396 | 0.45297 | 0.30396 | 0.22009
0.32756 | 0.38065 | 0.32756 | 0.39772 | 0.30475 | 0.45541 | 0.30423 | 0.45388 | 0.30423 | 0.22071
0.32785 | 0.38115 | 0.32785 | 0.39832 | 0.30502 | 0.45627 | 0.3045 | 0.45475 | 0.3045 | 0.2215
0.32814 | 0.38168 | 0.32814 | 0.39889 | 0.3053 | 0.45711 | 0.30477 | 0.45562 | 0.30477 | 0.22245
0.32844 | 0.38215 | 0.32844 | 0.39936 | 0.30557 | 0.45789 | 0.30505 | 0.45645 | 0.30505 | 0.22325
0.32873 | 0.38256 | 0.32873 | 0.39977 | 0.30584 | 0.45854 | 0.30532 | 0.45723 | 0.30532 | 0.22384
0.32902 | 0.38312 | 0.32902 | 0.40028 | 0.30612 | 0.45918 | 0.30559 | 0.45788 | 0.30559 | 0.22407
0.32932 | 0.38395 | 0.32932 | 0.401 | 0.30639 | 0.45983 | 0.30587 | 0.45852 | 0.30587 | 0.22422
0.32961 | 0.385 | 0.32961 | 0.40188 | 0.30666 | 0.46049 | 0.30614 | 0.45917 | 0.30614 | 0.22443
0.32991 | 0.38586 | 0.32991 | 0.40264 | 0.30694 | 0.46103 | 0.30641 | 0.45982 | 0.30641 | 0.22472
0.3302 | 0.38633 | 0.3302 | 0.40316 | 0.30721 | 0.46132 | 0.30668 | 0.46037 | 0.30668 | 0.22506
0.33049 | 0.38655 | 0.33049 | 0.4035 | 0.30748 | 0.46148 | 0.30696 | 0.46066 | 0.30696 | 0.22524
0.33079 | 0.38681 | 0.33079 | 0.40385 | 0.30776 | 0.46161 | 0.30723 | 0.46082 | 0.30723 | 0.22538
0.33108 | 0.38721 | 0.33108 | 0.40424 | 0.30803 | 0.462 | 0.3075 | 0.46095 | 0.3075 | 0.22551
0.33137 | 0.38762 | 0.33137 | 0.40462 | 0.3083 | 0.46264 | 0.30778 | 0.46134 | 0.30778 | 0.22588
0.33167 | 0.38796 | 0.33167 | 0.40496 | 0.30857 | 0.46356 | 0.30805 | 0.46197 | 0.30805 | 0.22648
0.33196 | 0.38829 | 0.33196 | 0.40534 | 0.30885 | 0.46456 | 0.30832 | 0.46289 | 0.30832 | 0.22735
0.33226 | 0.38878 | 0.33226 | 0.40582 | 0.30912 | 0.46551 | 0.30859 | 0.46389 | 0.30859 | 0.22831
0.33255 | 0.38941 | 0.33255 | 0.40632 | 0.30939 | 0.46641 | 0.30887 | 0.46484 | 0.30887 | 0.22922
0.33284 | 0.39005 | 0.33284 | 0.40677 | 0.30967 | 0.46719 | 0.30914 | 0.46573 | 0.30914 | 0.23008
0.33314 | 0.39053 | 0.33314 | 0.40702 | 0.30994 | 0.4681 | 0.30941 | 0.46652 | 0.30941 | 0.23078
0.33343 | 0.39076 | 0.33343 | 0.40716 | 0.31021 | 0.46908 | 0.30969 | 0.46742 | 0.30969 | 0.23156
0.33372 | 0.39089 | 0.33372 | 0.40725 | 0.31049 | 0.47015 | 0.30996 | 0.46841 | 0.30996 | 0.23236
0.33402 | 0.39099 | 0.33402 | 0.40743 | 0.31076 | 0.47103 | 0.31023 | 0.46947 | 0.31023 | 0.23318
0.33431 | 0.39127 | 0.33431 | 0.40776 | 0.31103 | 0.47167 | 0.3105 | 0.47035 | 0.3105 | 0.23377
0.33461 | 0.39183 | 0.33461 | 0.40828 | 0.31131 | 0.47209 | 0.31078 | 0.47099 | 0.31078 | 0.23402
0.3349 | 0.39251 | 0.3349 | 0.4088 | 0.31158 | 0.47247 | 0.31105 | 0.47141 | 0.31105 | 0.234
0.33519 | 0.39312 | 0.33519 | 0.40922 | 0.31185 | 0.47295 | 0.31132 | 0.47179 | 0.31132 | 0.2339
0.33549 | 0.3934 | 0.33549 | 0.40945 | 0.31212 | 0.47357 | 0.3116 | 0.47227 | 0.3116 | 0.23394
0.33578 | 0.39363 | 0.33578 | 0.40974 | 0.3124 | 0.4743 | 0.31187 | 0.47289 | 0.31187 | 0.23413
0.33608 | 0.39403 | 0.33608 | 0.41017 | 0.31267 | 0.47508 | 0.31214 | 0.47362 | 0.31214 | 0.23443
0.33637 | 0.39479 | 0.33637 | 0.41074 | 0.31294 | 0.47589 | 0.31241 | 0.47439 | 0.31241 | 0.23475
0.33666 | 0.39581 | 0.33666 | 0.41141 | 0.31322 | 0.47674 | 0.31269 | 0.47521 | 0.31269 | 0.23507
0.33696 | 0.39688 | 0.33696 | 0.41215 | 0.31349 | 0.47762 | 0.31296 | 0.47606 | 0.31296 | 0.23548
0.33725 | 0.39779 | 0.33725 | 0.41293 | 0.31376 | 0.47848 | 0.31323 | 0.47693 | 0.31323 | 0.23588
0.33754 | 0.39851 | 0.33754 | 0.41369 | 0.31404 | 0.47931 | 0.31351 | 0.4778 | 0.31351 | 0.2363
0.33784 | 0.39913 | 0.33784 | 0.41435 | 0.31431 | 0.48008 | 0.31378 | 0.47862 | 0.31378 | 0.23666
0.33813 | 0.39976 | 0.33813 | 0.4149 | 0.31458 | 0.48083 | 0.31405 | 0.4794 | 0.31405 | 0.23711
0.33843 | 0.4004 | 0.33843 | 0.41527 | 0.31486 | 0.48154 | 0.31432 | 0.48014 | 0.31432 | 0.23767
0.33872 | 0.40102 | 0.33872 | 0.41559 | 0.31513 | 0.48225 | 0.3146 | 0.48085 | 0.3146 | 0.23834
0.33901 | 0.40183 | 0.33901 | 0.41612 | 0.3154 | 0.48298 | 0.31487 | 0.48156 | 0.31487 | 0.23907
0.33931 | 0.40281 | 0.33931 | 0.41698 | 0.31567 | 0.48376 | 0.31514 | 0.48229 | 0.31514 | 0.23971
0.3396 | 0.4039 | 0.3396 | 0.41811 | 0.31595 | 0.48453 | 0.31542 | 0.48307 | 0.31542 | 0.24029
0.33989 | 0.40471 | 0.33989 | 0.41903 | 0.31622 | 0.48523 | 0.31569 | 0.48384 | 0.31569 | 0.24077
0.34019 | 0.40522 | 0.34019 | 0.41967 | 0.31649 | 0.48587 | 0.31596 | 0.48454 | 0.31596 | 0.2411
0.34048 | 0.40561 | 0.34048 | 0.42007 | 0.31677 | 0.48652 | 0.31623 | 0.48518 | 0.31623 | 0.24136
0.34078 | 0.40616 | 0.34078 | 0.42057 | 0.31704 | 0.48733 | 0.31651 | 0.48582 | 0.31651 | 0.24162
0.34107 | 0.40699 | 0.34107 | 0.42127 | 0.31731 | 0.48828 | 0.31678 | 0.48664 | 0.31678 | 0.24216
0.34136 | 0.40795 | 0.34136 | 0.42211 | 0.31759 | 0.48934 | 0.31705 | 0.48758 | 0.31705 | 0.24295
0.34166 | 0.40884 | 0.34166 | 0.42286 | 0.31786 | 0.4904 | 0.31733 | 0.48864 | 0.31733 | 0.24392
0.34195 | 0.40957 | 0.34195 | 0.42342 | 0.31813 | 0.49149 | 0.3176 | 0.4897 | 0.3176 | 0.24483
0.34224 | 0.41008 | 0.34224 | 0.42383 | 0.31841 | 0.49264 | 0.31787 | 0.49079 | 0.31787 | 0.24563
0.34254 | 0.41038 | 0.34254 | 0.4242 | 0.31868 | 0.49383 | 0.31814 | 0.49194 | 0.31814 | 0.24634
0.34283 | 0.41067 | 0.34283 | 0.42473 | 0.31895 | 0.49492 | 0.31842 | 0.49313 | 0.31842 | 0.24707
0.34313 | 0.41104 | 0.34313 | 0.4254 | 0.31922 | 0.49589 | 0.31869 | 0.49422 | 0.31869 | 0.24781
0.34342 | 0.41173 | 0.34342 | 0.4263 | 0.3195 | 0.49675 | 0.31896 | 0.49519 | 0.31896 | 0.24853
0.34371 | 0.4126 | 0.34371 | 0.42722 | 0.31977 | 0.49752 | 0.31924 | 0.49605 | 0.31924 | 0.2492
0.34401 | 0.41357 | 0.34401 | 0.42814 | 0.32004 | 0.49819 | 0.31951 | 0.49681 | 0.31951 | 0.2498
0.3443 | 0.41446 | 0.3443 | 0.42888 | 0.32032 | 0.49878 | 0.31978 | 0.49748 | 0.31978 | 0.25035
0.34459 | 0.41518 | 0.34459 | 0.42935 | 0.32059 | 0.49939 | 0.32005 | 0.49807 | 0.32005 | 0.25088
0.34489 | 0.41573 | 0.34489 | 0.42955 | 0.32086 | 0.50016 | 0.32033 | 0.49868 | 0.32033 | 0.25148
0.34518 | 0.4161 | 0.34518 | 0.42964 | 0.32114 | 0.50106 | 0.3206 | 0.49945 | 0.3206 | 0.25212
0.34548 | 0.41641 | 0.34548 | 0.42992 | 0.32141 | 0.502 | 0.32087 | 0.50035 | 0.32087 | 0.25274
0.34577 | 0.41685 | 0.34577 | 0.43054 | 0.32168 | 0.50285 | 0.32115 | 0.50129 | 0.32115 | 0.25326
0.34606 | 0.4175 | 0.34606 | 0.43146 | 0.32196 | 0.50351 | 0.32142 | 0.50214 | 0.32142 | 0.25367
0.34636 | 0.4183 | 0.34636 | 0.43244 | 0.32223 | 0.504 | 0.32169 | 0.5028 | 0.32169 | 0.25402
0.34665 | 0.41904 | 0.34665 | 0.43335 | 0.3225 | 0.50438 | 0.32196 | 0.50328 | 0.32196 | 0.2543
0.34694 | 0.41955 | 0.34694 | 0.43407 | 0.32277 | 0.50482 | 0.32224 | 0.50367 | 0.32224 | 0.25453
0.34724 | 0.41986 | 0.34724 | 0.43467 | 0.32305 | 0.50539 | 0.32251 | 0.50411 | 0.32251 | 0.25484
0.34753 | 0.42011 | 0.34753 | 0.43518 | 0.32332 | 0.50611 | 0.32278 | 0.50467 | 0.32278 | 0.25526
0.34783 | 0.42045 | 0.34783 | 0.43573 | 0.32359 | 0.50689 | 0.32306 | 0.5054 | 0.32306 | 0.25589
0.34812 | 0.42099 | 0.34812 | 0.43631 | 0.32387 | 0.50766 | 0.32333 | 0.50617 | 0.32333 | 0.25661
0.34841 | 0.42185 | 0.34841 | 0.43706 | 0.32414 | 0.50835 | 0.3236 | 0.50694 | 0.3236 | 0.25741
0.34871 | 0.42302 | 0.34871 | 0.43797 | 0.32441 | 0.50894 | 0.32387 | 0.50763 | 0.32387 | 0.25817
0.349 | 0.42433 | 0.349 | 0.43901 | 0.32469 | 0.5094 | 0.32415 | 0.50822 | 0.32415 | 0.25882
0.34929 | 0.42551 | 0.34929 | 0.43996 | 0.32496 | 0.50976 | 0.32442 | 0.50868 | 0.32442 | 0.25924
0.34959 | 0.42646 | 0.34959 | 0.44074 | 0.32523 | 0.51006 | 0.32469 | 0.50904 | 0.32469 | 0.25946
0.34988 | 0.42711 | 0.34988 | 0.44137 | 0.32551 | 0.51037 | 0.32497 | 0.50934 | 0.32497 | 0.25955
0.35018 | 0.42766 | 0.35018 | 0.44202 | 0.32578 | 0.51071 | 0.32524 | 0.50965 | 0.32524 | 0.25969
0.35047 | 0.42824 | 0.35047 | 0.44279 | 0.32605 | 0.51117 | 0.32551 | 0.50999 | 0.32551 | 0.2599
0.35076 | 0.42907 | 0.35076 | 0.44364 | 0.32632 | 0.51182 | 0.32578 | 0.51045 | 0.32578 | 0.26028
0.35106 | 0.43009 | 0.35106 | 0.4445 | 0.3266 | 0.51264 | 0.32606 | 0.5111 | 0.32606 | 0.26082
0.35135 | 0.43111 | 0.35135 | 0.44533 | 0.32687 | 0.51359 | 0.32633 | 0.51191 | 0.32633 | 0.26152
0.35165 | 0.43191 | 0.35165 | 0.44613 | 0.32714 | 0.5145 | 0.3266 | 0.51287 | 0.3266 | 0.26232
0.35194 | 0.43251 | 0.35194 | 0.4469 | 0.32742 | 0.51536 | 0.32688 | 0.51377 | 0.32688 | 0.26309
0.35223 | 0.43301 | 0.35223 | 0.44762 | 0.32769 | 0.51614 | 0.32715 | 0.51463 | 0.32715 | 0.26378
0.35253 | 0.43352 | 0.35253 | 0.4483 | 0.32796 | 0.51679 | 0.32742 | 0.51541 | 0.32742 | 0.26438
0.35282 | 0.43409 | 0.35282 | 0.449 | 0.32824 | 0.51734 | 0.32769 | 0.51606 | 0.32769 | 0.26478
0.35311 | 0.43464 | 0.35311 | 0.44973 | 0.32851 | 0.51781 | 0.32797 | 0.51661 | 0.32797 | 0.26507
0.35341 | 0.43514 | 0.35341 | 0.45043 | 0.32878 | 0.5183 | 0.32824 | 0.51707 | 0.32824 | 0.26529
0.3537 | 0.43549 | 0.3537 | 0.45104 | 0.32906 | 0.51877 | 0.32851 | 0.51756 | 0.32851 | 0.26558
0.354 | 0.43583 | 0.354 | 0.45163 | 0.32933 | 0.51923 | 0.32879 | 0.51804 | 0.32879 | 0.2659
0.35429 | 0.43619 | 0.35429 | 0.45222 | 0.3296 | 0.51963 | 0.32906 | 0.51849 | 0.32906 | 0.26618
0.35458 | 0.43673 | 0.35458 | 0.45287 | 0.32987 | 0.52006 | 0.32933 | 0.51889 | 0.32933 | 0.26634
0.35488 | 0.43749 | 0.35488 | 0.45362 | 0.33015 | 0.52047 | 0.3296 | 0.51932 | 0.3296 | 0.26637
0.35517 | 0.43847 | 0.35517 | 0.45451 | 0.33042 | 0.52085 | 0.32988 | 0.51973 | 0.32988 | 0.26635
0.35546 | 0.43953 | 0.35546 | 0.45556 | 0.33069 | 0.52121 | 0.33015 | 0.52011 | 0.33015 | 0.26628
0.35576 | 0.44039 | 0.35576 | 0.45656 | 0.33097 | 0.5216 | 0.33042 | 0.52047 | 0.33042 | 0.26625
0.35605 | 0.44106 | 0.35605 | 0.45748 | 0.33124 | 0.52206 | 0.3307 | 0.52086 | 0.3307 | 0.26626
0.35635 | 0.44168 | 0.35635 | 0.45828 | 0.33151 | 0.52252 | 0.33097 | 0.52132 | 0.33097 | 0.26624
0.35664 | 0.44235 | 0.35664 | 0.45901 | 0.33179 | 0.52287 | 0.33124 | 0.52177 | 0.33124 | 0.2662
0.35693 | 0.44301 | 0.35693 | 0.45968 | 0.33206 | 0.52309 | 0.33151 | 0.52212 | 0.33151 | 0.26608
0.35723 | 0.44345 | 0.35723 | 0.46027 | 0.33233 | 0.52324 | 0.33179 | 0.52234 | 0.33179 | 0.26591
0.35752 | 0.44384 | 0.35752 | 0.46089 | 0.33261 | 0.52356 | 0.33206 | 0.52249 | 0.33206 | 0.26574
0.35781 | 0.44424 | 0.35781 | 0.46156 | 0.33288 | 0.52409 | 0.33233 | 0.52281 | 0.33233 | 0.26572
0.35811 | 0.44477 | 0.35811 | 0.46226 | 0.33315 | 0.52483 | 0.33261 | 0.52334 | 0.33261 | 0.26594
0.3584 | 0.44525 | 0.3584 | 0.46285 | 0.33342 | 0.52549 | 0.33288 | 0.52408 | 0.33288 | 0.26641
0.3587 | 0.44562 | 0.3587 | 0.46325 | 0.3337 | 0.52594 | 0.33315 | 0.52474 | 0.33315 | 0.26682
0.35899 | 0.4459 | 0.35899 | 0.46355 | 0.33397 | 0.52616 | 0.33342 | 0.52519 | 0.33342 | 0.26697
0.35928 | 0.4464 | 0.35928 | 0.46398 | 0.33424 | 0.52623 | 0.3337 | 0.52541 | 0.3337 | 0.26681
0.35958 | 0.44729 | 0.35958 | 0.46464 | 0.33452 | 0.52633 | 0.33397 | 0.52548 | 0.33397 | 0.26647
0.35987 | 0.44851 | 0.35987 | 0.46547 | 0.33479 | 0.52651 | 0.33424 | 0.52558 | 0.33424 | 0.2662
0.36016 | 0.44974 | 0.36016 | 0.46623 | 0.33506 | 0.52676 | 0.33452 | 0.52575 | 0.33452 | 0.26609
0.36046 | 0.45067 | 0.36046 | 0.46671 | 0.33534 | 0.52694 | 0.33479 | 0.526 | 0.33479 | 0.26613
0.36075 | 0.45133 | 0.36075 | 0.46694 | 0.33561 | 0.52711 | 0.33506 | 0.52618 | 0.33506 | 0.26618
0.36105 | 0.45204 | 0.36105 | 0.46723 | 0.33588 | 0.52728 | 0.33533 | 0.52636 | 0.33533 | 0.26628
0.36134 | 0.45306 | 0.36134 | 0.46785 | 0.33616 | 0.52758 | 0.33561 | 0.52652 | 0.33561 | 0.26643
0.36163 | 0.45432 | 0.36163 | 0.46884 | 0.33643 | 0.52806 | 0.33588 | 0.52682 | 0.33588 | 0.26666
0.36193 | 0.45551 | 0.36193 | 0.46993 | 0.3367 | 0.5287 | 0.33615 | 0.5273 | 0.33615 | 0.26696
0.36222 | 0.45643 | 0.36222 | 0.47084 | 0.33697 | 0.52944 | 0.33643 | 0.52794 | 0.33643 | 0.26734
0.36251 | 0.45709 | 0.36251 | 0.47146 | 0.33725 | 0.53018 | 0.3367 | 0.52868 | 0.3367 | 0.26785
0.36281 | 0.45752 | 0.36281 | 0.47183 | 0.33752 | 0.53084 | 0.33697 | 0.52942 | 0.33697 | 0.26851
0.3631 | 0.4578 | 0.3631 | 0.47206 | 0.33779 | 0.53142 | 0.33724 | 0.53008 | 0.33724 | 0.26916
0.3634 | 0.45814 | 0.3634 | 0.4724 | 0.33807 | 0.53186 | 0.33752 | 0.53066 | 0.33752 | 0.26977
0.36369 | 0.4585 | 0.36369 | 0.4728 | 0.33834 | 0.5323 | 0.33779 | 0.53109 | 0.33779 | 0.27024
0.36398 | 0.45896 | 0.36398 | 0.47336 | 0.33861 | 0.53279 | 0.33806 | 0.53153 | 0.33806 | 0.27081
0.36428 | 0.45921 | 0.36428 | 0.47378 | 0.33889 | 0.53339 | 0.33834 | 0.53203 | 0.33834 | 0.27154
0.36457 | 0.45934 | 0.36457 | 0.47412 | 0.33916 | 0.53396 | 0.33861 | 0.53262 | 0.33861 | 0.27227
0.36486 | 0.45936 | 0.36486 | 0.47438 | 0.33943 | 0.5344 | 0.33888 | 0.53319 | 0.33888 | 0.2728
0.36516 | 0.45966 | 0.36516 | 0.47483 | 0.3397 | 0.53475 | 0.33915 | 0.53363 | 0.33915 | 0.27299
0.36545 | 0.46022 | 0.36545 | 0.47546 | 0.33998 | 0.53507 | 0.33943 | 0.53398 | 0.33943 | 0.273
0.36575 | 0.46094 | 0.36575 | 0.47622 | 0.34025 | 0.53545 | 0.3397 | 0.5343 | 0.3397 | 0.27296
0.36604 | 0.46156 | 0.36604 | 0.47696 | 0.34052 | 0.53585 | 0.33997 | 0.53468 | 0.33997 | 0.27303
0.36633 | 0.46199 | 0.36633 | 0.47761 | 0.3408 | 0.53634 | 0.34025 | 0.53508 | 0.34025 | 0.27313
0.36663 | 0.462 | 0.36663 | 0.47791 | 0.34107 | 0.53699 | 0.34052 | 0.53556 | 0.34052 | 0.27349
0.36692 | 0.46165 | 0.36692 | 0.47793 | 0.34134 | 0.53783 | 0.34079 | 0.53621 | 0.34079 | 0.27416
0.36722 | 0.46101 | 0.36722 | 0.47774 | 0.34162 | 0.53874 | 0.34106 | 0.53706 | 0.34106 | 0.27519
0.36751 | 0.46064 | 0.36751 | 0.47785 | 0.34189 | 0.53948 | 0.34134 | 0.53796 | 0.34134 | 0.27619
0.3678 | 0.46051 | 0.3678 | 0.47827 | 0.34216 | 0.54006 | 0.34161 | 0.53871 | 0.34161 | 0.27683
0.3681 | 0.46062 | 0.3681 | 0.47897 | 0.34244 | 0.5404 | 0.34188 | 0.53928 | 0.34188 | 0.27708
0.36839 | 0.46079 | 0.36839 | 0.47963 | 0.34271 | 0.54062 | 0.34216 | 0.53962 | 0.34216 | 0.27706
0.36868 | 0.46099 | 0.36868 | 0.48017 | 0.34298 | 0.54077 | 0.34243 | 0.53984 | 0.34243 | 0.27705
0.36898 | 0.46131 | 0.36898 | 0.48068 | 0.34326 | 0.54092 | 0.3427 | 0.53999 | 0.3427 | 0.27712
0.36927 | 0.46182 | 0.36927 | 0.48127 | 0.34353 | 0.5412 | 0.34297 | 0.54014 | 0.34297 | 0.27727
0.36957 | 0.4626 | 0.36957 | 0.48193 | 0.3438 | 0.54156 | 0.34325 | 0.54042 | 0.34325 | 0.27747
0.36986 | 0.46348 | 0.36986 | 0.48259 | 0.34407 | 0.54195 | 0.34352 | 0.54077 | 0.34352 | 0.27761
0.37015 | 0.46421 | 0.37015 | 0.48319 | 0.34435 | 0.54235 | 0.34379 | 0.54117 | 0.34379 | 0.27769
0.37045 | 0.4647 | 0.37045 | 0.48378 | 0.34462 | 0.54281 | 0.34407 | 0.54157 | 0.34407 | 0.27772
0.37074 | 0.46505 | 0.37074 | 0.48438 | 0.34489 | 0.5433 | 0.34434 | 0.54202 | 0.34434 | 0.27786
0.37103 | 0.46539 | 0.37103 | 0.48491 | 0.34517 | 0.54373 | 0.34461 | 0.54251 | 0.34461 | 0.27812
0.37133 | 0.4658 | 0.37133 | 0.48534 | 0.34544 | 0.5439 | 0.34488 | 0.54294 | 0.34488 | 0.27844
0.37162 | 0.46625 | 0.37162 | 0.48565 | 0.34571 | 0.54387 | 0.34516 | 0.54312 | 0.34516 | 0.27851
0.37192 | 0.46662 | 0.37192 | 0.48597 | 0.34599 | 0.54375 | 0.34543 | 0.54308 | 0.34543 | 0.27831
0.37221 | 0.46702 | 0.37221 | 0.48644 | 0.34626 | 0.54385 | 0.3457 | 0.54296 | 0.3457 | 0.27793
0.3725 | 0.46746 | 0.3725 | 0.48714 | 0.34653 | 0.54421 | 0.34598 | 0.54306 | 0.34598 | 0.27778
0.3728 | 0.46812 | 0.3728 | 0.48797 | 0.3468 | 0.54478 | 0.34625 | 0.54342 | 0.34625 | 0.27793
0.37309 | 0.46884 | 0.37309 | 0.48871 | 0.34708 | 0.54534 | 0.34652 | 0.54398 | 0.34652 | 0.27831
0.37338 | 0.46956 | 0.37338 | 0.48928 | 0.34735 | 0.54577 | 0.34679 | 0.54455 | 0.34679 | 0.27864
0.37368 | 0.47024 | 0.37368 | 0.48978 | 0.34762 | 0.54607 | 0.34707 | 0.54498 | 0.34707 | 0.27883
0.37397 | 0.47086 | 0.37397 | 0.49033 | 0.3479 | 0.54635 | 0.34734 | 0.54527 | 0.34734 | 0.27893
0.37427 | 0.4714 | 0.37427 | 0.49091 | 0.34817 | 0.54668 | 0.34761 | 0.54556 | 0.34761 | 0.27909
0.37456 | 0.47177 | 0.37456 | 0.49138 | 0.34844 | 0.54713 | 0.34789 | 0.54588 | 0.34789 | 0.27928
0.37485 | 0.47205 | 0.37485 | 0.49171 | 0.34872 | 0.54764 | 0.34816 | 0.54633 | 0.34816 | 0.27952
0.37515 | 0.47225 | 0.37515 | 0.49194 | 0.34899 | 0.54814 | 0.34843 | 0.54684 | 0.34843 | 0.27975
0.37544 | 0.47255 | 0.37544 | 0.49219 | 0.34926 | 0.54862 | 0.3487 | 0.54734 | 0.3487 | 0.28002
0.37573 | 0.47301 | 0.37573 | 0.49254 | 0.34954 | 0.54908 | 0.34898 | 0.54782 | 0.34898 | 0.28038
0.37603 | 0.47363 | 0.37603 | 0.49299 | 0.34981 | 0.54957 | 0.34925 | 0.54828 | 0.34925 | 0.28083
0.37632 | 0.47429 | 0.37632 | 0.49344 | 0.35008 | 0.55007 | 0.34952 | 0.54877 | 0.34952 | 0.28132
0.37662 | 0.47497 | 0.37662 | 0.49393 | 0.35036 | 0.55058 | 0.3498 | 0.54927 | 0.3498 | 0.2818
0.37691 | 0.47564 | 0.37691 | 0.49448 | 0.35063 | 0.551 | 0.35007 | 0.54978 | 0.35007 | 0.28218
0.3772 | 0.47638 | 0.3772 | 0.49517 | 0.3509 | 0.55118 | 0.35034 | 0.5502 | 0.35034 | 0.28239
0.3775 | 0.47709 | 0.3775 | 0.49587 | 0.35117 | 0.5511 | 0.35061 | 0.55037 | 0.35061 | 0.28228
0.37779 | 0.47771 | 0.37779 | 0.49647 | 0.35145 | 0.5508 | 0.35089 | 0.55029 | 0.35089 | 0.28194
0.37808 | 0.47813 | 0.37808 | 0.49689 | 0.35172 | 0.55056 | 0.35116 | 0.54999 | 0.35116 | 0.28146
0.37838 | 0.47839 | 0.37838 | 0.49722 | 0.35199 | 0.55055 | 0.35143 | 0.54975 | 0.35143 | 0.28112
0.37867 | 0.47856 | 0.37867 | 0.49758 | 0.35227 | 0.55077 | 0.35171 | 0.54974 | 0.35171 | 0.28105
0.37897 | 0.47879 | 0.37897 | 0.49796 | 0.35254 | 0.55109 | 0.35198 | 0.54996 | 0.35198 | 0.28122
0.37926 | 0.47914 | 0.37926 | 0.49831 | 0.35281 | 0.55133 | 0.35225 | 0.55028 | 0.35225 | 0.28148
0.37955 | 0.4796 | 0.37955 | 0.49861 | 0.35309 | 0.55143 | 0.35252 | 0.55052 | 0.35252 | 0.28158
0.37985 | 0.48017 | 0.37985 | 0.49896 | 0.35336 | 0.55149 | 0.3528 | 0.55062 | 0.3528 | 0.28144
0.38014 | 0.48083 | 0.38014 | 0.4994 | 0.35363 | 0.55153 | 0.35307 | 0.55067 | 0.35307 | 0.28117
0.38043 | 0.48148 | 0.38043 | 0.49983 | 0.3539 | 0.55163 | 0.35334 | 0.55072 | 0.35334 | 0.28082
0.38073 | 0.48212 | 0.38073 | 0.50022 | 0.35418 | 0.55173 | 0.35362 | 0.55082 | 0.35362 | 0.28054
0.38102 | 0.48292 | 0.38102 | 0.50077 | 0.35445 | 0.55182 | 0.35389 | 0.55091 | 0.35389 | 0.28032
0.38132 | 0.48406 | 0.38132 | 0.50161 | 0.35472 | 0.55192 | 0.35416 | 0.551 | 0.35416 | 0.28023
0.38161 | 0.48552 | 0.38161 | 0.50268 | 0.355 | 0.55202 | 0.35443 | 0.55111 | 0.35443 | 0.28031
0.3819 | 0.48681 | 0.3819 | 0.50353 | 0.35527 | 0.55204 | 0.35471 | 0.5512 | 0.35471 | 0.28046
0.3822 | 0.48769 | 0.3822 | 0.50403 | 0.35554 | 0.55194 | 0.35498 | 0.55122 | 0.35498 | 0.28045
0.38249 | 0.48809 | 0.38249 | 0.5042 | 0.35582 | 0.55175 | 0.35525 | 0.55112 | 0.35525 | 0.28024
0.38278 | 0.48835 | 0.38278 | 0.50433 | 0.35609 | 0.55169 | 0.35553 | 0.55093 | 0.35553 | 0.27985
0.38308 | 0.48863 | 0.38308 | 0.50456 | 0.35636 | 0.55175 | 0.3558 | 0.55087 | 0.3558 | 0.27963
0.38337 | 0.48907 | 0.38337 | 0.50489 | 0.35664 | 0.55194 | 0.35607 | 0.55093 | 0.35607 | 0.27957
0.38367 | 0.48976 | 0.38367 | 0.50535 | 0.35691 | 0.55217 | 0.35634 | 0.55112 | 0.35634 | 0.27972
0.38396 | 0.49063 | 0.38396 | 0.50588 | 0.35718 | 0.55245 | 0.35662 | 0.55134 | 0.35662 | 0.2799
0.38425 | 0.49158 | 0.38425 | 0.50648 | 0.35745 | 0.5528 | 0.35689 | 0.55162 | 0.35689 | 0.28017
0.38455 | 0.49243 | 0.38455 | 0.50714 | 0.35773 | 0.55321 | 0.35716 | 0.55198 | 0.35716 | 0.2805
0.38484 | 0.49315 | 0.38484 | 0.50786 | 0.358 | 0.55366 | 0.35744 | 0.55238 | 0.35744 | 0.28089
0.38514 | 0.49384 | 0.38514 | 0.50866 | 0.35827 | 0.55412 | 0.35771 | 0.55284 | 0.35771 | 0.28131
0.38543 | 0.49463 | 0.38543 | 0.50942 | 0.35855 | 0.55457 | 0.35798 | 0.55329 | 0.35798 | 0.28161
0.38572 | 0.49553 | 0.38572 | 0.51011 | 0.35882 | 0.55496 | 0.35825 | 0.55374 | 0.35825 | 0.28182
0.38602 | 0.49645 | 0.38602 | 0.51069 | 0.35909 | 0.55516 | 0.35853 | 0.55413 | 0.35853 | 0.28185
0.38631 | 0.49728 | 0.38631 | 0.51121 | 0.35937 | 0.55514 | 0.3588 | 0.55432 | 0.3588 | 0.28162
0.3866 | 0.49801 | 0.3866 | 0.51175 | 0.35964 | 0.5549 | 0.35907 | 0.55431 | 0.35907 | 0.2812
0.3869 | 0.49866 | 0.3869 | 0.51236 | 0.35991 | 0.55465 | 0.35935 | 0.55407 | 0.35935 | 0.28062
0.38719 | 0.49921 | 0.38719 | 0.51303 | 0.36019 | 0.55441 | 0.35962 | 0.55381 | 0.35962 | 0.28018
0.38749 | 0.49962 | 0.38749 | 0.51362 | 0.36046 | 0.55428 | 0.35989 | 0.55358 | 0.35989 | 0.2799
0.38778 | 0.49991 | 0.38778 | 0.5141 | 0.36073 | 0.55429 | 0.36016 | 0.55344 | 0.36016 | 0.27986
0.38807 | 0.50017 | 0.38807 | 0.51446 | 0.361 | 0.55438 | 0.36044 | 0.55345 | 0.36044 | 0.28004
0.38837 | 0.5004 | 0.38837 | 0.51464 | 0.36128 | 0.55457 | 0.36071 | 0.55354 | 0.36071 | 0.28029
0.38866 | 0.50053 | 0.38866 | 0.51465 | 0.36155 | 0.55478 | 0.36098 | 0.55373 | 0.36098 | 0.28053
0.38895 | 0.50061 | 0.38895 | 0.51447 | 0.36182 | 0.55505 | 0.36126 | 0.55394 | 0.36126 | 0.28068
0.38925 | 0.50071 | 0.38925 | 0.51427 | 0.3621 | 0.5554 | 0.36153 | 0.55421 | 0.36153 | 0.28087
0.38954 | 0.5009 | 0.38954 | 0.51404 | 0.36237 | 0.55583 | 0.3618 | 0.55456 | 0.3618 | 0.28119
0.38984 | 0.50108 | 0.38984 | 0.51379 | 0.36264 | 0.55633 | 0.36207 | 0.55499 | 0.36207 | 0.28161
0.39013 | 0.50143 | 0.39013 | 0.51369 | 0.36292 | 0.55686 | 0.36235 | 0.55548 | 0.36235 | 0.28204
0.39042 | 0.502 | 0.39042 | 0.51381 | 0.36319 | 0.5574 | 0.36262 | 0.55601 | 0.36262 | 0.2825
0.39072 | 0.50276 | 0.39072 | 0.51416 | 0.36346 | 0.5579 | 0.36289 | 0.55656 | 0.36289 | 0.28302
0.39101 | 0.5034 | 0.39101 | 0.51444 | 0.36374 | 0.55843 | 0.36317 | 0.55705 | 0.36317 | 0.28354
0.3913 | 0.50384 | 0.3913 | 0.51457 | 0.36401 | 0.55901 | 0.36344 | 0.55758 | 0.36344 | 0.28412
0.3916 | 0.50416 | 0.3916 | 0.51459 | 0.36428 | 0.55968 | 0.36371 | 0.55816 | 0.36371 | 0.28468
0.39189 | 0.50455 | 0.39189 | 0.51469 | 0.36455 | 0.56024 | 0.36398 | 0.55883 | 0.36398 | 0.28535
0.39219 | 0.505 | 0.39219 | 0.51489 | 0.36483 | 0.56052 | 0.36426 | 0.55939 | 0.36426 | 0.28594
0.39248 | 0.50555 | 0.39248 | 0.51521 | 0.3651 | 0.56051 | 0.36453 | 0.55967 | 0.36453 | 0.28631
0.39277 | 0.50612 | 0.39277 | 0.51559 | 0.36537 | 0.5604 | 0.3648 | 0.55966 | 0.3648 | 0.28639
0.39307 | 0.5067 | 0.39307 | 0.51609 | 0.36565 | 0.56048 | 0.36508 | 0.55955 | 0.36508 | 0.28633
0.39336 | 0.50719 | 0.39336 | 0.51663 | 0.36592 | 0.56077 | 0.36535 | 0.55962 | 0.36535 | 0.28644
0.39365 | 0.50753 | 0.39365 | 0.51709 | 0.36619 | 0.5612 | 0.36562 | 0.55991 | 0.36562 | 0.28674
0.39395 | 0.50781 | 0.39395 | 0.51745 | 0.36647 | 0.56153 | 0.36589 | 0.56034 | 0.36589 | 0.28723
0.39424 | 0.50813 | 0.39424 | 0.51777 | 0.36674 | 0.56167 | 0.36617 | 0.56067 | 0.36617 | 0.28773
0.39454 | 0.50856 | 0.39454 | 0.51812 | 0.36701 | 0.56167 | 0.36644 | 0.56081 | 0.36644 | 0.28816
0.39483 | 0.50902 | 0.39483 | 0.51849 | 0.36729 | 0.56165 | 0.36671 | 0.56082 | 0.36671 | 0.2885
0.39512 | 0.50929 | 0.39512 | 0.51881 | 0.36756 | 0.56175 | 0.36698 | 0.56079 | 0.36698 | 0.2888
0.39542 | 0.50921 | 0.39542 | 0.51894 | 0.36783 | 0.56197 | 0.36726 | 0.56089 | 0.36726 | 0.28913
0.39571 | 0.50879 | 0.39571 | 0.51891 | 0.3681 | 0.56228 | 0.36753 | 0.56111 | 0.36753 | 0.2895
0.396 | 0.50838 | 0.396 | 0.5189 | 0.36838 | 0.56259 | 0.3678 | 0.56142 | 0.3678 | 0.28989
0.3963 | 0.50833 | 0.3963 | 0.51908 | 0.36865 | 0.56283 | 0.36808 | 0.56173 | 0.36808 | 0.29023
0.39659 | 0.50871 | 0.39659 | 0.51945 | 0.36892 | 0.563 | 0.36835 | 0.56197 | 0.36835 | 0.29048
0.39689 | 0.50926 | 0.39689 | 0.51989 | 0.3692 | 0.5631 | 0.36862 | 0.56213 | 0.36862 | 0.29059
0.39718 | 0.50985 | 0.39718 | 0.52036 | 0.36947 | 0.5632 | 0.36889 | 0.56223 | 0.36889 | 0.29058
0.39747 | 0.51047 | 0.39747 | 0.5209 | 0.36974 | 0.56346 | 0.36917 | 0.56233 | 0.36917 | 0.29037
0.39777 | 0.51121 | 0.39777 | 0.52149 | 0.37002 | 0.56396 | 0.36944 | 0.56259 | 0.36944 | 0.29005
0.39806 | 0.51203 | 0.39806 | 0.52209 | 0.37029 | 0.56471 | 0.36971 | 0.56309 | 0.36971 | 0.28975
0.39835 | 0.5128 | 0.39835 | 0.52262 | 0.37056 | 0.56546 | 0.36999 | 0.56384 | 0.36999 | 0.2893
0.39865 | 0.51344 | 0.39865 | 0.52311 | 0.37084 | 0.56602 | 0.37026 | 0.56459 | 0.37026 | 0.28762
0.39894 | 0.51387 | 0.39894 | 0.52358 | 0.37111 | 0.56626 | 0.37053 | 0.56515 | 0.37053 | 0.28445
0.39924 | 0.51413 | 0.39924 | 0.524 | 0.37138 | 0.56629 | 0.3708 | 0.56539 | 0.3708 | 0.27972
0.39953 | 0.51433 | 0.39953 | 0.52432 | 0.37165 | 0.56633 | 0.37108 | 0.56541 | 0.37108 | 0.276
0.39982 | 0.51467 | 0.39982 | 0.52456 | 0.37193 | 0.56647 | 0.37135 | 0.56545 | 0.37135 | 0.27379
0.40012 | 0.51522 | 0.40012 | 0.52479 | 0.3722 | 0.56667 | 0.37162 | 0.5656 | 0.37162 | 0.27314
0.40041 | 0.51585 | 0.40041 | 0.52502 | 0.37247 | 0.5668 | 0.3719 | 0.56579 | 0.3719 | 0.27343
0.40071 | 0.51626 | 0.40071 | 0.5251 | 0.37275 | 0.56688 | 0.37217 | 0.56593 | 0.37217 | 0.27417
0.401 | 0.51642 | 0.401 | 0.52496 | 0.37302 | 0.567 | 0.37244 | 0.566 | 0.37244 | 0.27522
0.40129 | 0.51642 | 0.40129 | 0.52465 | 0.37329 | 0.56721 | 0.37271 | 0.56613 | 0.37271 | 0.27643
0.40159 | 0.51656 | 0.40159 | 0.52444 | 0.37357 | 0.56745 | 0.37299 | 0.56633 | 0.37299 | 0.27759
0.40188 | 0.51693 | 0.40188 | 0.52449 | 0.37384 | 0.56766 | 0.37326 | 0.56657 | 0.37326 | 0.27872
0.40217 | 0.51752 | 0.40217 | 0.52479 | 0.37411 | 0.56781 | 0.37353 | 0.56678 | 0.37353 | 0.27999
0.40247 | 0.51806 | 0.40247 | 0.52506 | 0.37439 | 0.56797 | 0.37381 | 0.56693 | 0.37381 | 0.28136
0.40276 | 0.51833 | 0.40276 | 0.52515 | 0.37466 | 0.56809 | 0.37408 | 0.56709 | 0.37408 | 0.28285
0.40306 | 0.51834 | 0.40306 | 0.52509 | 0.37493 | 0.56822 | 0.37435 | 0.56721 | 0.37435 | 0.28427
0.40335 | 0.51839 | 0.40335 | 0.52515 | 0.3752 | 0.56834 | 0.37462 | 0.56734 | 0.37462 | 0.28549
0.40364 | 0.51884 | 0.40364 | 0.52549 | 0.37548 | 0.56856 | 0.3749 | 0.56745 | 0.3749 | 0.28657
0.40394 | 0.51973 | 0.40394 | 0.52613 | 0.37575 | 0.56901 | 0.37517 | 0.56767 | 0.37517 | 0.28765
0.40423 | 0.52075 | 0.40423 | 0.52684 | 0.37602 | 0.56963 | 0.37544 | 0.56812 | 0.37544 | 0.28893
0.40452 | 0.52147 | 0.40452 | 0.52743 | 0.3763 | 0.5704 | 0.37572 | 0.56875 | 0.37572 | 0.29035
0.40482 | 0.5219 | 0.40482 | 0.52789 | 0.37657 | 0.57097 | 0.37599 | 0.56951 | 0.37599 | 0.29188
0.40511 | 0.52228 | 0.40511 | 0.52833 | 0.37684 | 0.57135 | 0.37626 | 0.57009 | 0.37626 | 0.2932
0.40541 | 0.52281 | 0.40541 | 0.5288 | 0.37712 | 0.57155 | 0.37653 | 0.57046 | 0.37653 | 0.29423
0.4057 | 0.52343 | 0.4057 | 0.52924 | 0.37739 | 0.57184 | 0.37681 | 0.57065 | 0.37681 | 0.29506
0.40599 | 0.52389 | 0.40599 | 0.52952 | 0.37766 | 0.57232 | 0.37708 | 0.57095 | 0.37708 | 0.29599
0.40629 | 0.52425 | 0.40629 | 0.52968 | 0.37794 | 0.57287 | 0.37735 | 0.57143 | 0.37735 | 0.29719
0.40658 | 0.52459 | 0.40658 | 0.52979 | 0.37821 | 0.5733 | 0.37763 | 0.57198 | 0.37763 | 0.2985
0.40687 | 0.52508 | 0.40687 | 0.53002 | 0.37848 | 0.57347 | 0.3779 | 0.57241 | 0.3779 | 0.29974
0.40717 | 0.52567 | 0.40717 | 0.53041 | 0.37875 | 0.57342 | 0.37817 | 0.57257 | 0.37817 | 0.30074
0.40746 | 0.52627 | 0.40746 | 0.53094 | 0.37903 | 0.57323 | 0.37844 | 0.57252 | 0.37844 | 0.30155
0.40776 | 0.52683 | 0.40776 | 0.5315 | 0.3793 | 0.57321 | 0.37872 | 0.57234 | 0.37872 | 0.3022
0.40805 | 0.52743 | 0.40805 | 0.53207 | 0.37957 | 0.57348 | 0.37899 | 0.57231 | 0.37899 | 0.30299
0.40834 | 0.52817 | 0.40834 | 0.53265 | 0.37985 | 0.57403 | 0.37926 | 0.57259 | 0.37926 | 0.3041
0.40864 | 0.52926 | 0.40864 | 0.53346 | 0.38012 | 0.57465 | 0.37954 | 0.57313 | 0.37954 | 0.30559
0.40893 | 0.53057 | 0.40893 | 0.53446 | 0.38039 | 0.57515 | 0.37981 | 0.57375 | 0.37981 | 0.3073
0.40922 | 0.53201 | 0.40922 | 0.53557 | 0.38067 | 0.5755 | 0.38008 | 0.57424 | 0.38008 | 0.30896
0.40952 | 0.5332 | 0.40952 | 0.53645 | 0.38094 | 0.5758 | 0.38035 | 0.5746 | 0.38035 | 0.31055
0.40981 | 0.53403 | 0.40981 | 0.53709 | 0.38121 | 0.57615 | 0.38063 | 0.57489 | 0.38063 | 0.31208
0.41011 | 0.53453 | 0.41011 | 0.53754 | 0.38149 | 0.57655 | 0.3809 | 0.57524 | 0.3809 | 0.31362
0.4104 | 0.53485 | 0.4104 | 0.53792 | 0.38176 | 0.57702 | 0.38117 | 0.57564 | 0.38117 | 0.31514
0.41069 | 0.5352 | 0.41069 | 0.53831 | 0.38203 | 0.57748 | 0.38145 | 0.57611 | 0.38145 | 0.31662
0.41099 | 0.53562 | 0.41099 | 0.53868 | 0.3823 | 0.57798 | 0.38172 | 0.57658 | 0.38172 | 0.31806
0.41128 | 0.53616 | 0.41128 | 0.53906 | 0.38258 | 0.57847 | 0.38199 | 0.57707 | 0.38199 | 0.31952
0.41157 | 0.53675 | 0.41157 | 0.53951 | 0.38285 | 0.57898 | 0.38226 | 0.57756 | 0.38226 | 0.32103
0.41187 | 0.53739 | 0.41187 | 0.54013 | 0.38312 | 0.57947 | 0.38254 | 0.57807 | 0.38254 | 0.32244
0.41216 | 0.53803 | 0.41216 | 0.54095 | 0.3834 | 0.57997 | 0.38281 | 0.57856 | 0.38281 | 0.32369
0.41246 | 0.53862 | 0.41246 | 0.54183 | 0.38367 | 0.58041 | 0.38308 | 0.57905 | 0.38308 | 0.32477
0.41275 | 0.53911 | 0.41275 | 0.54259 | 0.38394 | 0.58079 | 0.38336 | 0.5795 | 0.38336 | 0.32572
0.41304 | 0.53963 | 0.41304 | 0.54317 | 0.38422 | 0.58109 | 0.38363 | 0.57988 | 0.38363 | 0.32668
0.41334 | 0.54032 | 0.41334 | 0.54375 | 0.38449 | 0.58134 | 0.3839 | 0.58018 | 0.3839 | 0.32764
0.41363 | 0.54119 | 0.41363 | 0.54442 | 0.38476 | 0.5816 | 0.38417 | 0.58042 | 0.38417 | 0.32867
0.41392 | 0.54214 | 0.41392 | 0.54517 | 0.38504 | 0.58188 | 0.38445 | 0.58069 | 0.38445 | 0.32985
0.41422 | 0.54284 | 0.41422 | 0.54583 | 0.38531 | 0.58216 | 0.38472 | 0.58096 | 0.38472 | 0.33109
0.41451 | 0.54319 | 0.41451 | 0.5463 | 0.38558 | 0.58237 | 0.38499 | 0.58124 | 0.38499 | 0.33234
0.41481 | 0.54316 | 0.41481 | 0.54655 | 0.38585 | 0.58252 | 0.38527 | 0.58145 | 0.38527 | 0.33334
0.4151 | 0.54301 | 0.4151 | 0.54669 | 0.38613 | 0.58259 | 0.38554 | 0.5816 | 0.38554 | 0.33423
0.41539 | 0.54299 | 0.41539 | 0.54688 | 0.3864 | 0.58259 | 0.38581 | 0.58167 | 0.38581 | 0.33507
0.41569 | 0.54322 | 0.41569 | 0.54723 | 0.38667 | 0.58252 | 0.38608 | 0.58167 | 0.38608 | 0.33598
0.41598 | 0.54368 | 0.41598 | 0.54767 | 0.38695 | 0.5824 | 0.38636 | 0.5816 | 0.38636 | 0.33691
0.41628 | 0.54421 | 0.41628 | 0.54817 | 0.38722 | 0.58225 | 0.38663 | 0.58147 | 0.38663 | 0.3378
0.41657 | 0.54473 | 0.41657 | 0.54867 | 0.38749 | 0.58221 | 0.3869 | 0.58133 | 0.3869 | 0.33866
0.41686 | 0.54523 | 0.41686 | 0.54931 | 0.38777 | 0.58223 | 0.38718 | 0.58128 | 0.38718 | 0.33958
0.41716 | 0.54572 | 0.41716 | 0.55001 | 0.38804 | 0.58221 | 0.38745 | 0.5813 | 0.38745 | 0.34049
0.41745 | 0.54628 | 0.41745 | 0.55075 | 0.38831 | 0.58207 | 0.38772 | 0.58128 | 0.38772 | 0.34129
0.41774 | 0.54691 | 0.41774 | 0.55143 | 0.38859 | 0.58184 | 0.38799 | 0.58115 | 0.38799 | 0.34176
0.41804 | 0.54756 | 0.41804 | 0.55215 | 0.38886 | 0.58166 | 0.38827 | 0.58091 | 0.38827 | 0.34194
0.41833 | 0.5482 | 0.41833 | 0.55293 | 0.38913 | 0.58159 | 0.38854 | 0.58073 | 0.38854 | 0.34205
0.41863 | 0.54883 | 0.41863 | 0.55383 | 0.3894 | 0.58161 | 0.38881 | 0.58066 | 0.38881 | 0.34222
0.41892 | 0.54958 | 0.41892 | 0.55478 | 0.38968 | 0.58171 | 0.38909 | 0.58068 | 0.38909 | 0.34269
0.41921 | 0.55041 | 0.41921 | 0.55569 | 0.38995 | 0.58192 | 0.38936 | 0.58078 | 0.38936 | 0.34343
0.41951 | 0.55126 | 0.41951 | 0.55644 | 0.39022 | 0.58223 | 0.38963 | 0.58098 | 0.38963 | 0.34446
0.4198 | 0.55191 | 0.4198 | 0.55697 | 0.3905 | 0.58261 | 0.3899 | 0.58129 | 0.3899 | 0.34559
0.42009 | 0.55237 | 0.42009 | 0.55737 | 0.39077 | 0.58301 | 0.39018 | 0.58168 | 0.39018 | 0.34668
0.42039 | 0.55282 | 0.42039 | 0.55775 | 0.39104 | 0.58334 | 0.39045 | 0.58208 | 0.39045 | 0.34767
0.42068 | 0.55345 | 0.42068 | 0.55826 | 0.39132 | 0.58354 | 0.39072 | 0.5824 | 0.39072 | 0.34845
0.42098 | 0.55435 | 0.42098 | 0.55888 | 0.39159 | 0.58362 | 0.391 | 0.58261 | 0.391 | 0.34905
0.42127 | 0.55538 | 0.42127 | 0.55966 | 0.39186 | 0.58361 | 0.39127 | 0.58268 | 0.39127 | 0.34948
0.42156 | 0.55646 | 0.42156 | 0.56049 | 0.39214 | 0.58357 | 0.39154 | 0.58267 | 0.39154 | 0.3499
0.42186 | 0.55748 | 0.42186 | 0.56136 | 0.39241 | 0.58348 | 0.39181 | 0.58263 | 0.39181 | 0.35043
0.42215 | 0.55843 | 0.42215 | 0.56214 | 0.39268 | 0.58335 | 0.39209 | 0.58254 | 0.39209 | 0.35094
0.42244 | 0.55906 | 0.42244 | 0.56273 | 0.39295 | 0.58323 | 0.39236 | 0.58241 | 0.39236 | 0.3514
0.42274 | 0.55947 | 0.42274 | 0.56318 | 0.39323 | 0.58323 | 0.39263 | 0.58229 | 0.39263 | 0.35175
0.42303 | 0.55979 | 0.42303 | 0.56366 | 0.3935 | 0.5834 | 0.39291 | 0.58229 | 0.39291 | 0.35223
0.42333 | 0.56029 | 0.42333 | 0.56426 | 0.39377 | 0.58371 | 0.39318 | 0.58245 | 0.39318 | 0.3529
0.42362 | 0.56094 | 0.42362 | 0.56492 | 0.39405 | 0.58403 | 0.39345 | 0.58276 | 0.39345 | 0.35375
0.42391 | 0.5616 | 0.42391 | 0.56542 | 0.39432 | 0.58433 | 0.39372 | 0.58308 | 0.39372 | 0.35465
0.42421 | 0.56222 | 0.42421 | 0.56578 | 0.39459 | 0.58448 | 0.394 | 0.58338 | 0.394 | 0.35554
0.4245 | 0.56262 | 0.4245 | 0.56606 | 0.39487 | 0.58447 | 0.39427 | 0.58354 | 0.39427 | 0.35638
0.42479 | 0.56285 | 0.42479 | 0.56634 | 0.39514 | 0.58429 | 0.39454 | 0.58352 | 0.39454 | 0.35713
0.42509 | 0.56299 | 0.42509 | 0.56664 | 0.39541 | 0.58398 | 0.39482 | 0.58334 | 0.39482 | 0.35772
0.42538 | 0.5633 | 0.42538 | 0.56694 | 0.39569 | 0.58371 | 0.39509 | 0.58303 | 0.39509 | 0.35809
0.42568 | 0.56383 | 0.42568 | 0.56726 | 0.39596 | 0.58352 | 0.39536 | 0.58276 | 0.39536 | 0.35826
0.42597 | 0.56442 | 0.42597 | 0.56768 | 0.39623 | 0.58344 | 0.39563 | 0.58257 | 0.39563 | 0.35843
0.42626 | 0.56497 | 0.42626 | 0.56824 | 0.3965 | 0.58331 | 0.39591 | 0.58249 | 0.39591 | 0.35865
0.42656 | 0.56546 | 0.42656 | 0.56886 | 0.39678 | 0.58298 | 0.39618 | 0.58236 | 0.39618 | 0.35879
0.42685 | 0.56606 | 0.42685 | 0.56944 | 0.39705 | 0.58243 | 0.39645 | 0.58203 | 0.39645 | 0.35871
0.42714 | 0.56674 | 0.42714 | 0.56992 | 0.39732 | 0.58187 | 0.39673 | 0.58147 | 0.39673 | 0.3583
0.42744 | 0.56741 | 0.42744 | 0.57033 | 0.3976 | 0.58156 | 0.397 | 0.58091 | 0.397 | 0.35786
0.42773 | 0.5678 | 0.42773 | 0.57063 | 0.39787 | 0.58154 | 0.39727 | 0.5806 | 0.39727 | 0.35772
0.42803 | 0.56797 | 0.42803 | 0.57096 | 0.39814 | 0.58175 | 0.39754 | 0.58059 | 0.39754 | 0.35798
0.42832 | 0.56807 | 0.42832 | 0.57137 | 0.39842 | 0.58194 | 0.39782 | 0.58079 | 0.39782 | 0.35856
0.42861 | 0.56837 | 0.42861 | 0.57196 | 0.39869 | 0.58205 | 0.39809 | 0.58098 | 0.39809 | 0.35925
0.42891 | 0.56885 | 0.42891 | 0.57265 | 0.39896 | 0.58205 | 0.39836 | 0.58109 | 0.39836 | 0.35996
0.4292 | 0.56943 | 0.4292 | 0.57336 | 0.39924 | 0.58193 | 0.39864 | 0.58109 | 0.39864 | 0.36063
0.42949 | 0.57003 | 0.42949 | 0.57403 | 0.39951 | 0.58173 | 0.39891 | 0.58097 | 0.39891 | 0.36117
0.42979 | 0.5706 | 0.42979 | 0.57462 | 0.39978 | 0.5815 | 0.39918 | 0.58076 | 0.39918 | 0.36163
0.43008 | 0.57112 | 0.43008 | 0.57515 | 0.40005 | 0.58133 | 0.39945 | 0.58054 | 0.39945 | 0.36206
0.43038 | 0.57166 | 0.43038 | 0.57569 | 0.40033 | 0.58122 | 0.39973 | 0.58036 | 0.39973 | 0.36245
0.43067 | 0.57234 | 0.43067 | 0.5763 | 0.4006 | 0.58111 | 0.4 | 0.58025 | 0.4 | 0.36275
0.43096 | 0.57317 | 0.43096 | 0.57697 | 0.40087 | 0.581 | 0.40027 | 0.58014 | 0.40027 | 0.36296
0.43126 | 0.57383 | 0.43126 | 0.57762 | 0.40115 | 0.58088 | 0.40055 | 0.58003 | 0.40055 | 0.36317
0.43155 | 0.57421 | 0.43155 | 0.57819 | 0.40142 | 0.58076 | 0.40082 | 0.57991 | 0.40082 | 0.3635
0.43184 | 0.57431 | 0.43184 | 0.57869 | 0.40169 | 0.58064 | 0.40109 | 0.57979 | 0.40109 | 0.36393
0.43214 | 0.57441 | 0.43214 | 0.57915 | 0.40197 | 0.58066 | 0.40136 | 0.57967 | 0.40136 | 0.36441
0.43243 | 0.57463 | 0.43243 | 0.57968 | 0.40224 | 0.58086 | 0.40164 | 0.57969 | 0.40164 | 0.36492
0.43273 | 0.57504 | 0.43273 | 0.58027 | 0.40251 | 0.58122 | 0.40191 | 0.57989 | 0.40191 | 0.36545
0.43302 | 0.57548 | 0.43302 | 0.58091 | 0.40279 | 0.58156 | 0.40218 | 0.58025 | 0.40218 | 0.36599
0.43331 | 0.57582 | 0.43331 | 0.58153 | 0.40306 | 0.58179 | 0.40246 | 0.58058 | 0.40246 | 0.36644
0.43361 | 0.57595 | 0.43361 | 0.58212 | 0.40333 | 0.58192 | 0.40273 | 0.58081 | 0.40273 | 0.36686
0.4339 | 0.57591 | 0.4339 | 0.58277 | 0.4036 | 0.58206 | 0.403 | 0.58095 | 0.403 | 0.36725
0.4342 | 0.57584 | 0.4342 | 0.58355 | 0.40388 | 0.58217 | 0.40327 | 0.58108 | 0.40327 | 0.36776
0.43449 | 0.57586 | 0.43449 | 0.58451 | 0.40415 | 0.58226 | 0.40355 | 0.58119 | 0.40355 | 0.36826
0.43478 | 0.57587 | 0.43478 | 0.58535 | 0.40442 | 0.58228 | 0.40382 | 0.58128 | 0.40382 | 0.36869
0.43508 | 0.57574 | 0.43508 | 0.58589 | 0.4047 | 0.58228 | 0.40409 | 0.5813 | 0.40409 | 0.36901
0.43537 | 0.57548 | 0.43537 | 0.5861 | 0.40497 | 0.58227 | 0.40437 | 0.5813 | 0.40437 | 0.36919
0.43566 | 0.57526 | 0.43566 | 0.58623 | 0.40524 | 0.58228 | 0.40464 | 0.58129 | 0.40464 | 0.3694
0.43596 | 0.57534 | 0.43596 | 0.5866 | 0.40552 | 0.58238 | 0.40491 | 0.5813 | 0.40491 | 0.36967
0.43625 | 0.57579 | 0.43625 | 0.58731 | 0.40579 | 0.58257 | 0.40518 | 0.5814 | 0.40518 | 0.37009
0.43655 | 0.57666 | 0.43655 | 0.58836 | 0.40606 | 0.58283 | 0.40546 | 0.58159 | 0.40546 | 0.37056
0.43684 | 0.5778 | 0.43684 | 0.58959 | 0.40634 | 0.58313 | 0.40573 | 0.58184 | 0.40573 | 0.37101
0.43713 | 0.57892 | 0.43713 | 0.5907 | 0.40661 | 0.58342 | 0.406 | 0.58214 | 0.406 | 0.37138
0.43743 | 0.57993 | 0.43743 | 0.59166 | 0.40688 | 0.58373 | 0.40628 | 0.58243 | 0.40628 | 0.37163
0.43772 | 0.58079 | 0.43772 | 0.59245 | 0.40715 | 0.58405 | 0.40655 | 0.58274 | 0.40655 | 0.37179
0.43801 | 0.58182 | 0.43801 | 0.5934 | 0.40743 | 0.58439 | 0.40682 | 0.58306 | 0.40682 | 0.37185
0.43831 | 0.58281 | 0.43831 | 0.59443 | 0.4077 | 0.58471 | 0.40709 | 0.5834 | 0.40709 | 0.37199
0.4386 | 0.58349 | 0.4386 | 0.59536 | 0.40797 | 0.58493 | 0.40737 | 0.58372 | 0.40737 | 0.37221
0.4389 | 0.58345 | 0.4389 | 0.59589 | 0.40825 | 0.58503 | 0.40764 | 0.58394 | 0.40764 | 0.37252
0.43919 | 0.583 | 0.43919 | 0.59609 | 0.40852 | 0.58501 | 0.40791 | 0.58404 | 0.40791 | 0.37277
0.43948 | 0.58274 | 0.43948 | 0.59628 | 0.40879 | 0.58499 | 0.40819 | 0.58402 | 0.40819 | 0.37286
0.43978 | 0.58291 | 0.43978 | 0.59662 | 0.40907 | 0.58504 | 0.40846 | 0.58399 | 0.40846 | 0.37282
0.44007 | 0.58342 | 0.44007 | 0.5971 | 0.40934 | 0.58522 | 0.40873 | 0.58404 | 0.40873 | 0.37277
0.44036 | 0.58423 | 0.44036 | 0.5978 | 0.40961 | 0.58545 | 0.409 | 0.58423 | 0.409 | 0.37274
0.44066 | 0.5853 | 0.44066 | 0.59867 | 0.40989 | 0.58568 | 0.40928 | 0.58445 | 0.40928 | 0.37268
0.44095 | 0.58671 | 0.44095 | 0.59979 | 0.41016 | 0.5859 | 0.40955 | 0.58468 | 0.40955 | 0.3726
0.44125 | 0.58796 | 0.44125 | 0.6008 | 0.41043 | 0.58613 | 0.40982 | 0.58491 | 0.40982 | 0.37257
0.44154 | 0.58905 | 0.44154 | 0.60168 | 0.4107 | 0.58635 | 0.4101 | 0.58513 | 0.4101 | 0.37269
0.44183 | 0.58986 | 0.44183 | 0.60236 | 0.41098 | 0.5866 | 0.41037 | 0.58535 | 0.41037 | 0.37289
0.44213 | 0.59058 | 0.44213 | 0.603 | 0.41125 | 0.58687 | 0.41064 | 0.5856 | 0.41064 | 0.37308
0.44242 | 0.59125 | 0.44242 | 0.60365 | 0.41152 | 0.58714 | 0.41091 | 0.58587 | 0.41091 | 0.37317
0.44271 | 0.59191 | 0.44271 | 0.60437 | 0.4118 | 0.58735 | 0.41119 | 0.58614 | 0.41119 | 0.37323
0.44301 | 0.5925 | 0.44301 | 0.6051 | 0.41207 | 0.58745 | 0.41146 | 0.58635 | 0.41146 | 0.37331
0.4433 | 0.59298 | 0.4433 | 0.60581 | 0.41234 | 0.58747 | 0.41173 | 0.58644 | 0.41173 | 0.37341
0.4436 | 0.59337 | 0.4436 | 0.60643 | 0.41262 | 0.58738 | 0.41201 | 0.58647 | 0.41201 | 0.3735
0.44389 | 0.59361 | 0.44389 | 0.6069 | 0.41289 | 0.58717 | 0.41228 | 0.58637 | 0.41228 | 0.37341
0.44418 | 0.5937 | 0.44418 | 0.60716 | 0.41316 | 0.58686 | 0.41255 | 0.58616 | 0.41255 | 0.37312
0.44448 | 0.59361 | 0.44448 | 0.60727 | 0.41344 | 0.58653 | 0.41282 | 0.58585 | 0.41282 | 0.37265
0.44477 | 0.59361 | 0.44477 | 0.60741 | 0.41371 | 0.58639 | 0.4131 | 0.58552 | 0.4131 | 0.37214
0.44506 | 0.59376 | 0.44506 | 0.6077 | 0.41398 | 0.58655 | 0.41337 | 0.58538 | 0.41337 | 0.37181
0.44536 | 0.59401 | 0.44536 | 0.60813 | 0.41425 | 0.58702 | 0.41364 | 0.58554 | 0.41364 | 0.3718
0.44565 | 0.59428 | 0.44565 | 0.60863 | 0.41453 | 0.5877 | 0.41392 | 0.58601 | 0.41392 | 0.37211
0.44595 | 0.59458 | 0.44595 | 0.6091 | 0.4148 | 0.58835 | 0.41419 | 0.58669 | 0.41419 | 0.37266
0.44624 | 0.59503 | 0.44624 | 0.60952 | 0.41507 | 0.58884 | 0.41446 | 0.58734 | 0.41446 | 0.37322
0.44653 | 0.59562 | 0.44653 | 0.61003 | 0.41535 | 0.58912 | 0.41473 | 0.58782 | 0.41473 | 0.37367
0.44683 | 0.59623 | 0.44683 | 0.61064 | 0.41562 | 0.58929 | 0.41501 | 0.58811 | 0.41501 | 0.37398
0.44712 | 0.59681 | 0.44712 | 0.61136 | 0.41589 | 0.58946 | 0.41528 | 0.58828 | 0.41528 | 0.37422
0.44741 | 0.59725 | 0.44741 | 0.61202 | 0.41617 | 0.58964 | 0.41555 | 0.58844 | 0.41555 | 0.37442
0.44771 | 0.59762 | 0.44771 | 0.61256 | 0.41644 | 0.58974 | 0.41583 | 0.58863 | 0.41583 | 0.37456
0.448 | 0.59778 | 0.448 | 0.61287 | 0.41671 | 0.58973 | 0.4161 | 0.58873 | 0.4161 | 0.37455
0.4483 | 0.59772 | 0.4483 | 0.61293 | 0.41699 | 0.58956 | 0.41637 | 0.58871 | 0.41637 | 0.37436
0.44859 | 0.59744 | 0.44859 | 0.61281 | 0.41726 | 0.58932 | 0.41664 | 0.58854 | 0.41664 | 0.37404
0.44888 | 0.59719 | 0.44888 | 0.61272 | 0.41753 | 0.58906 | 0.41692 | 0.5883 | 0.41692 | 0.37364
0.44918 | 0.59727 | 0.44918 | 0.61286 | 0.4178 | 0.58882 | 0.41719 | 0.58804 | 0.41719 | 0.37314
0.44947 | 0.59769 | 0.44947 | 0.61319 | 0.41808 | 0.58863 | 0.41746 | 0.5878 | 0.41746 | 0.37257
0.44977 | 0.59835 | 0.44977 | 0.61361 | 0.41835 | 0.58843 | 0.41774 | 0.58761 | 0.41774 | 0.37184
0.45006 | 0.599 | 0.45006 | 0.61398 | 0.41862 | 0.58823 | 0.41801 | 0.58741 | 0.41801 | 0.37106
0.45035 | 0.59958 | 0.45035 | 0.61431 | 0.4189 | 0.58797 | 0.41828 | 0.58721 | 0.41828 | 0.37025
0.45065 | 0.60005 | 0.45065 | 0.6146 | 0.41917 | 0.58774 | 0.41855 | 0.58694 | 0.41855 | 0.36946
0.45094 | 0.6004 | 0.45094 | 0.61482 | 0.41944 | 0.58763 | 0.41883 | 0.58671 | 0.41883 | 0.36875
0.45123 | 0.60069 | 0.45123 | 0.61507 | 0.41972 | 0.58768 | 0.4191 | 0.5866 | 0.4191 | 0.3682
0.45153 | 0.60099 | 0.45153 | 0.61543 | 0.41999 | 0.58789 | 0.41937 | 0.58666 | 0.41937 | 0.36783
0.45182 | 0.60131 | 0.45182 | 0.61587 | 0.42026 | 0.58803 | 0.41965 | 0.58686 | 0.41965 | 0.36758
0.45212 | 0.60155 | 0.45212 | 0.61628 | 0.42054 | 0.58808 | 0.41992 | 0.587 | 0.41992 | 0.36726
0.45241 | 0.60152 | 0.45241 | 0.61647 | 0.42081 | 0.58809 | 0.42019 | 0.58705 | 0.42019 | 0.36688
0.4527 | 0.60127 | 0.4527 | 0.61643 | 0.42108 | 0.58828 | 0.42046 | 0.58706 | 0.42046 | 0.36653
0.453 | 0.60096 | 0.453 | 0.6163 | 0.42135 | 0.58866 | 0.42074 | 0.58724 | 0.42074 | 0.36636
0.45329 | 0.60081 | 0.45329 | 0.61626 | 0.42163 | 0.58911 | 0.42101 | 0.58762 | 0.42101 | 0.36638
0.45358 | 0.60097 | 0.45358 | 0.61641 | 0.4219 | 0.58945 | 0.42128 | 0.58808 | 0.42128 | 0.36647
0.45388 | 0.60147 | 0.45388 | 0.61677 | 0.42217 | 0.58962 | 0.42156 | 0.58841 | 0.42156 | 0.36648
0.45417 | 0.60211 | 0.45417 | 0.6173 | 0.42245 | 0.58974 | 0.42183 | 0.58859 | 0.42183 | 0.36638
0.45447 | 0.60275 | 0.45447 | 0.61792 | 0.42272 | 0.5899 | 0.4221 | 0.5887 | 0.4221 | 0.36617
0.45476 | 0.60332 | 0.45476 | 0.6186 | 0.42299 | 0.59018 | 0.42237 | 0.58886 | 0.42237 | 0.36586
0.45505 | 0.60384 | 0.45505 | 0.61928 | 0.42327 | 0.59052 | 0.42265 | 0.58914 | 0.42265 | 0.36544
0.45535 | 0.60435 | 0.45535 | 0.61996 | 0.42354 | 0.59093 | 0.42292 | 0.58948 | 0.42292 | 0.36494
0.45564 | 0.60486 | 0.45564 | 0.62065 | 0.42381 | 0.59133 | 0.42319 | 0.58989 | 0.42319 | 0.3645
0.45593 | 0.60543 | 0.45593 | 0.62135 | 0.42409 | 0.5917 | 0.42347 | 0.59028 | 0.42347 | 0.36412
0.45623 | 0.60598 | 0.45623 | 0.62195 | 0.42436 | 0.59202 | 0.42374 | 0.59065 | 0.42374 | 0.36378
0.45652 | 0.60645 | 0.45652 | 0.62246 | 0.42463 | 0.59225 | 0.42401 | 0.59097 | 0.42401 | 0.36344
0.45682 | 0.6068 | 0.45682 | 0.6229 | 0.4249 | 0.59245 | 0.42428 | 0.59121 | 0.42428 | 0.36301
0.45711 | 0.60702 | 0.45711 | 0.62334 | 0.42518 | 0.59254 | 0.42456 | 0.5914 | 0.42456 | 0.36258
0.4574 | 0.60702 | 0.4574 | 0.62364 | 0.42545 | 0.5926 | 0.42483 | 0.5915 | 0.42483 | 0.36211
0.4577 | 0.60683 | 0.4577 | 0.62379 | 0.42572 | 0.59265 | 0.4251 | 0.59155 | 0.4251 | 0.36169
0.45799 | 0.60658 | 0.45799 | 0.62383 | 0.426 | 0.59279 | 0.42538 | 0.5916 | 0.42538 | 0.36135
0.45828 | 0.60656 | 0.45828 | 0.62391 | 0.42627 | 0.59304 | 0.42565 | 0.59174 | 0.42565 | 0.36109
0.45858 | 0.6068 | 0.45858 | 0.62412 | 0.42654 | 0.59335 | 0.42592 | 0.59198 | 0.42592 | 0.36093
0.45887 | 0.60722 | 0.45887 | 0.62456 | 0.42682 | 0.59366 | 0.42619 | 0.5923 | 0.42619 | 0.36078
0.45917 | 0.60754 | 0.45917 | 0.62516 | 0.42709 | 0.59392 | 0.42647 | 0.59261 | 0.42647 | 0.3606
0.45946 | 0.60773 | 0.45946 | 0.62582 | 0.42736 | 0.59413 | 0.42674 | 0.59286 | 0.42674 | 0.36031
0.45975 | 0.60791 | 0.45975 | 0.6264 | 0.42764 | 0.59443 | 0.42701 | 0.59308 | 0.42701 | 0.35995
0.46005 | 0.60821 | 0.46005 | 0.62689 | 0.42791 | 0.59489 | 0.42729 | 0.59337 | 0.42729 | 0.35971
0.46034 | 0.60858 | 0.46034 | 0.62728 | 0.42818 | 0.59557 | 0.42756 | 0.59383 | 0.42756 | 0.35973
0.46063 | 0.60892 | 0.46063 | 0.62767 | 0.42845 | 0.5963 | 0.42783 | 0.59452 | 0.42783 | 0.36001
0.46093 | 0.60942 | 0.46093 | 0.62821 | 0.42873 | 0.59701 | 0.4281 | 0.59524 | 0.4281 | 0.36025
0.46122 | 0.61013 | 0.46122 | 0.62894 | 0.429 | 0.59761 | 0.42838 | 0.59595 | 0.42838 | 0.36028
0.46152 | 0.61095 | 0.46152 | 0.62974 | 0.42927 | 0.59811 | 0.42865 | 0.59655 | 0.42865 | 0.36008
0.46181 | 0.61162 | 0.46181 | 0.63043 | 0.42955 | 0.59857 | 0.42892 | 0.59705 | 0.42892 | 0.35973
0.4621 | 0.61216 | 0.4621 | 0.63112 | 0.42982 | 0.59897 | 0.4292 | 0.5975 | 0.4292 | 0.35941
0.4624 | 0.61284 | 0.4624 | 0.63195 | 0.43009 | 0.5994 | 0.42947 | 0.5979 | 0.42947 | 0.35915
0.46269 | 0.61376 | 0.46269 | 0.63307 | 0.43037 | 0.59983 | 0.42974 | 0.59834 | 0.42974 | 0.35896
0.46298 | 0.61484 | 0.46298 | 0.63437 | 0.43064 | 0.60024 | 0.43001 | 0.59877 | 0.43001 | 0.35875
0.46328 | 0.61579 | 0.46328 | 0.63568 | 0.43091 | 0.60053 | 0.43029 | 0.59918 | 0.43029 | 0.35841
0.46357 | 0.61649 | 0.46357 | 0.63682 | 0.43119 | 0.60068 | 0.43056 | 0.59947 | 0.43056 | 0.3579
0.46387 | 0.61683 | 0.46387 | 0.63761 | 0.43146 | 0.60069 | 0.43083 | 0.59961 | 0.43083 | 0.35723
0.46416 | 0.61689 | 0.46416 | 0.63809 | 0.43173 | 0.60061 | 0.43111 | 0.59962 | 0.43111 | 0.3565
0.46445 | 0.61689 | 0.46445 | 0.63846 | 0.432 | 0.60054 | 0.43138 | 0.59954 | 0.43138 | 0.35572
0.46475 | 0.61706 | 0.46475 | 0.63903 | 0.43228 | 0.60054 | 0.43165 | 0.59947 | 0.43165 | 0.3549
0.46504 | 0.61749 | 0.46504 | 0.63988 | 0.43255 | 0.60063 | 0.43192 | 0.59947 | 0.43192 | 0.35406
0.46534 | 0.61809 | 0.46534 | 0.64088 | 0.43282 | 0.60084 | 0.4322 | 0.59956 | 0.4322 | 0.35322
0.46563 | 0.61866 | 0.46563 | 0.64181 | 0.4331 | 0.60119 | 0.43247 | 0.59977 | 0.43247 | 0.35242
0.46592 | 0.61919 | 0.46592 | 0.64268 | 0.43337 | 0.60163 | 0.43274 | 0.60012 | 0.43274 | 0.35174
0.46622 | 0.6196 | 0.46622 | 0.64346 | 0.43364 | 0.60209 | 0.43302 | 0.60055 | 0.43302 | 0.35113
0.46651 | 0.61998 | 0.46651 | 0.64425 | 0.43392 | 0.60246 | 0.43329 | 0.60101 | 0.43329 | 0.35053
0.4668 | 0.62037 | 0.4668 | 0.64497 | 0.43419 | 0.60275 | 0.43356 | 0.60138 | 0.43356 | 0.34982
0.4671 | 0.62091 | 0.4671 | 0.64567 | 0.43446 | 0.60303 | 0.43383 | 0.60167 | 0.43383 | 0.34902
0.46739 | 0.6216 | 0.46739 | 0.64636 | 0.43474 | 0.60338 | 0.43411 | 0.60195 | 0.43411 | 0.3483
0.46769 | 0.62225 | 0.46769 | 0.64702 | 0.43501 | 0.60388 | 0.43438 | 0.60231 | 0.43438 | 0.34779
0.46798 | 0.62266 | 0.46798 | 0.64757 | 0.43528 | 0.60448 | 0.43465 | 0.6028 | 0.43465 | 0.34742
0.46827 | 0.62275 | 0.46827 | 0.64795 | 0.43555 | 0.60499 | 0.43492 | 0.6034 | 0.43492 | 0.3471
0.46857 | 0.62272 | 0.46857 | 0.64825 | 0.43583 | 0.60532 | 0.4352 | 0.60391 | 0.4352 | 0.34658
0.46886 | 0.62298 | 0.46886 | 0.6487 | 0.4361 | 0.60543 | 0.43547 | 0.60424 | 0.43547 | 0.34585
0.46915 | 0.62383 | 0.46915 | 0.64948 | 0.43637 | 0.60549 | 0.43574 | 0.60435 | 0.43574 | 0.34492
0.46945 | 0.62514 | 0.46945 | 0.65046 | 0.43665 | 0.60567 | 0.43602 | 0.60441 | 0.43602 | 0.34393
0.46974 | 0.62651 | 0.46974 | 0.65137 | 0.43692 | 0.60607 | 0.43629 | 0.60459 | 0.43629 | 0.34302
0.47004 | 0.62757 | 0.47004 | 0.65196 | 0.43719 | 0.6067 | 0.43656 | 0.60498 | 0.43656 | 0.34224
0.47033 | 0.62826 | 0.47033 | 0.65224 | 0.43747 | 0.60741 | 0.43683 | 0.60561 | 0.43683 | 0.34163
0.47062 | 0.62872 | 0.47062 | 0.65236 | 0.43774 | 0.60805 | 0.43711 | 0.60633 | 0.43711 | 0.34114
0.47092 | 0.62911 | 0.47092 | 0.65246 | 0.43801 | 0.60847 | 0.43738 | 0.60696 | 0.43738 | 0.34063
0.47121 | 0.62957 | 0.47121 | 0.65259 | 0.43829 | 0.6086 | 0.43765 | 0.60738 | 0.43765 | 0.3402
0.4715 | 0.63007 | 0.4715 | 0.65275 | 0.43856 | 0.60856 | 0.43793 | 0.60751 | 0.43793 | 0.33984
0.4718 | 0.63066 | 0.4718 | 0.65289 | 0.43883 | 0.60849 | 0.4382 | 0.60747 | 0.4382 | 0.33969
0.47209 | 0.63131 | 0.47209 | 0.65312 | 0.4391 | 0.6086 | 0.43847 | 0.6074 | 0.43847 | 0.3401
0.47239 | 0.63206 | 0.47239 | 0.65343 | 0.43938 | 0.60901 | 0.43874 | 0.60751 | 0.43874 | 0.34209
0.47268 | 0.63289 | 0.47268 | 0.65384 | 0.43965 | 0.60969 | 0.43902 | 0.60792 | 0.43902 | 0.34588
0.47297 | 0.63367 | 0.47297 | 0.65431 | 0.43992 | 0.61051 | 0.43929 | 0.6086 | 0.43929 | 0.3515
0.47327 | 0.6344 | 0.47327 | 0.65487 | 0.4402 | 0.61124 | 0.43956 | 0.60942 | 0.43956 | 0.35642
0.47356 | 0.63499 | 0.47356 | 0.65546 | 0.44047 | 0.61179 | 0.43984 | 0.61015 | 0.43984 | 0.36012
0.47385 | 0.63552 | 0.47385 | 0.65609 | 0.44074 | 0.61217 | 0.44011 | 0.61069 | 0.44011 | 0.36242
0.47415 | 0.63603 | 0.47415 | 0.65678 | 0.44102 | 0.61253 | 0.44038 | 0.61108 | 0.44038 | 0.36387
0.47444 | 0.63674 | 0.47444 | 0.65769 | 0.44129 | 0.61298 | 0.44065 | 0.61143 | 0.44065 | 0.36489
0.47474 | 0.63765 | 0.47474 | 0.65871 | 0.44156 | 0.61344 | 0.44093 | 0.61188 | 0.44093 | 0.36561
0.47503 | 0.63871 | 0.47503 | 0.65973 | 0.44183 | 0.61384 | 0.4412 | 0.61234 | 0.4412 | 0.36605
0.47532 | 0.63963 | 0.47532 | 0.66048 | 0.44211 | 0.61412 | 0.44147 | 0.61273 | 0.44147 | 0.36629
0.47562 | 0.64033 | 0.47562 | 0.66098 | 0.44238 | 0.61436 | 0.44175 | 0.61302 | 0.44175 | 0.36636
0.47591 | 0.64087 | 0.47591 | 0.66134 | 0.44265 | 0.6147 | 0.44202 | 0.61326 | 0.44202 | 0.36633
0.4762 | 0.64155 | 0.4762 | 0.66187 | 0.44293 | 0.61509 | 0.44229 | 0.6136 | 0.44229 | 0.36652
0.4765 | 0.64246 | 0.4765 | 0.6627 | 0.4432 | 0.61551 | 0.44256 | 0.61398 | 0.44256 | 0.36687
0.47679 | 0.64352 | 0.47679 | 0.6638 | 0.44347 | 0.61587 | 0.44284 | 0.61441 | 0.44284 | 0.36736
0.47709 | 0.64447 | 0.47709 | 0.66487 | 0.44375 | 0.61624 | 0.44311 | 0.61476 | 0.44311 | 0.36793
0.47738 | 0.64497 | 0.47738 | 0.66558 | 0.44402 | 0.6167 | 0.44338 | 0.61513 | 0.44338 | 0.36857
0.47767 | 0.64505 | 0.47767 | 0.66584 | 0.44429 | 0.61726 | 0.44366 | 0.61559 | 0.44366 | 0.36932
0.47797 | 0.64491 | 0.47797 | 0.66586 | 0.44457 | 0.61792 | 0.44393 | 0.61615 | 0.44393 | 0.37006
0.47826 | 0.64501 | 0.47826 | 0.66613 | 0.44484 | 0.61855 | 0.4442 | 0.61681 | 0.4442 | 0.37075
0.47855 | 0.64544 | 0.47855 | 0.66676 | 0.44511 | 0.61916 | 0.44447 | 0.61744 | 0.44447 | 0.37129
0.47885 | 0.6461 | 0.47885 | 0.66766 | 0.44538 | 0.61966 | 0.44475 | 0.61805 | 0.44475 | 0.37174
0.47914 | 0.64685 | 0.47914 | 0.66847 | 0.44566 | 0.62008 | 0.44502 | 0.61855 | 0.44502 | 0.37217
0.47944 | 0.64761 | 0.47944 | 0.66919 | 0.44593 | 0.62041 | 0.44529 | 0.61896 | 0.44529 | 0.3726
0.47973 | 0.64844 | 0.47973 | 0.66985 | 0.4462 | 0.62078 | 0.44557 | 0.6193 | 0.44557 | 0.37301
0.48002 | 0.64922 | 0.48002 | 0.67054 | 0.44648 | 0.62127 | 0.44584 | 0.61967 | 0.44584 | 0.37351
0.48032 | 0.64985 | 0.48032 | 0.67111 | 0.44675 | 0.62191 | 0.44611 | 0.62016 | 0.44611 | 0.37416
0.48061 | 0.65024 | 0.48061 | 0.67151 | 0.44702 | 0.62254 | 0.44638 | 0.6208 | 0.44638 | 0.37496
0.4809 | 0.65043 | 0.4809 | 0.67171 | 0.4473 | 0.62309 | 0.44666 | 0.62142 | 0.44666 | 0.37569
0.4812 | 0.65063 | 0.4812 | 0.67196 | 0.44757 | 0.62352 | 0.44693 | 0.62197 | 0.44693 | 0.37632
0.48149 | 0.65096 | 0.48149 | 0.67233 | 0.44784 | 0.62394 | 0.4472 | 0.6224 | 0.4472 | 0.37686
0.48179 | 0.65135 | 0.48179 | 0.67276 | 0.44812 | 0.62438 | 0.44748 | 0.62282 | 0.44748 | 0.37744
0.48208 | 0.65177 | 0.48208 | 0.6732 | 0.44839 | 0.62485 | 0.44775 | 0.62326 | 0.44775 | 0.3781
0.48237 | 0.65218 | 0.48237 | 0.67365 | 0.44866 | 0.62532 | 0.44802 | 0.62372 | 0.44802 | 0.37874
0.48267 | 0.65269 | 0.48267 | 0.67421 | 0.44893 | 0.62571 | 0.44829 | 0.62419 | 0.44829 | 0.37928
0.48296 | 0.65318 | 0.48296 | 0.67473 | 0.44921 | 0.62607 | 0.44857 | 0.62458 | 0.44857 | 0.3796
0.48326 | 0.65363 | 0.48326 | 0.67518 | 0.44948 | 0.62643 | 0.44884 | 0.62494 | 0.44884 | 0.37974
0.48355 | 0.65405 | 0.48355 | 0.67553 | 0.44975 | 0.62695 | 0.44911 | 0.62531 | 0.44911 | 0.37976
0.48384 | 0.6545 | 0.48384 | 0.6759 | 0.45003 | 0.62758 | 0.44939 | 0.62582 | 0.44939 | 0.37993
0.48414 | 0.65501 | 0.48414 | 0.67627 | 0.4503 | 0.62823 | 0.44966 | 0.62645 | 0.44966 | 0.38031
0.48443 | 0.65556 | 0.48443 | 0.67662 | 0.45057 | 0.62871 | 0.44993 | 0.6271 | 0.44993 | 0.38088
0.48472 | 0.65607 | 0.48472 | 0.6769 | 0.45085 | 0.62889 | 0.4502 | 0.62758 | 0.4502 | 0.38144
0.48502 | 0.6565 | 0.48502 | 0.67714 | 0.45112 | 0.62882 | 0.45048 | 0.62776 | 0.45048 | 0.38182
0.48531 | 0.65678 | 0.48531 | 0.67738 | 0.45139 | 0.62852 | 0.45075 | 0.62769 | 0.45075 | 0.38199
0.48561 | 0.657 | 0.48561 | 0.67761 | 0.45167 | 0.6281 | 0.45102 | 0.62739 | 0.45102 | 0.38189
0.4859 | 0.65719 | 0.4859 | 0.67778 | 0.45194 | 0.62776 | 0.4513 | 0.62697 | 0.4513 | 0.38155
0.48619 | 0.65753 | 0.48619 | 0.67799 | 0.45221 | 0.62755 | 0.45157 | 0.62663 | 0.45157 | 0.38119
0.48649 | 0.65801 | 0.48649 | 0.67832 | 0.45248 | 0.62758 | 0.45184 | 0.62642 | 0.45184 | 0.38089
0.48678 | 0.65861 | 0.48678 | 0.67884 | 0.45276 | 0.62753 | 0.45211 | 0.62644 | 0.45211 | 0.38081
0.48707 | 0.65915 | 0.48707 | 0.67934 | 0.45303 | 0.62739 | 0.45239 | 0.62639 | 0.45239 | 0.38068
0.48737 | 0.65955 | 0.48737 | 0.67963 | 0.4533 | 0.62713 | 0.45266 | 0.62625 | 0.45266 | 0.38044
0.48766 | 0.65979 | 0.48766 | 0.67962 | 0.45358 | 0.62706 | 0.45293 | 0.62599 | 0.45293 | 0.38013
0.48796 | 0.65993 | 0.48796 | 0.6794 | 0.45385 | 0.62729 | 0.45321 | 0.62592 | 0.45321 | 0.38004
0.48825 | 0.66009 | 0.48825 | 0.67919 | 0.45412 | 0.62774 | 0.45348 | 0.62615 | 0.45348 | 0.38032
0.48854 | 0.66032 | 0.48854 | 0.67912 | 0.4544 | 0.62821 | 0.45375 | 0.62659 | 0.45375 | 0.38086
0.48884 | 0.66037 | 0.48884 | 0.67906 | 0.45467 | 0.62861 | 0.45402 | 0.62706 | 0.45402 | 0.38136
0.48913 | 0.6601 | 0.48913 | 0.67886 | 0.45494 | 0.62887 | 0.4543 | 0.62746 | 0.4543 | 0.38171
0.48942 | 0.65952 | 0.48942 | 0.67845 | 0.45522 | 0.62897 | 0.45457 | 0.62773 | 0.45457 | 0.38175
0.48972 | 0.65921 | 0.48972 | 0.67823 | 0.45549 | 0.62891 | 0.45484 | 0.62783 | 0.45484 | 0.38149
0.49001 | 0.6594 | 0.49001 | 0.67834 | 0.45576 | 0.62874 | 0.45512 | 0.62776 | 0.45512 | 0.38095
0.49031 | 0.66008 | 0.49031 | 0.67883 | 0.45603 | 0.62872 | 0.45539 | 0.62759 | 0.45539 | 0.38034
0.4906 | 0.66087 | 0.4906 | 0.67945 | 0.45631 | 0.62893 | 0.45566 | 0.62758 | 0.45566 | 0.38007
0.49089 | 0.66163 | 0.49089 | 0.68007 | 0.45658 | 0.62945 | 0.45593 | 0.62778 | 0.45593 | 0.38015
0.49119 | 0.6623 | 0.49119 | 0.68059 | 0.45685 | 0.63021 | 0.45621 | 0.6283 | 0.45621 | 0.38066
0.49148 | 0.66286 | 0.49148 | 0.68093 | 0.45713 | 0.63106 | 0.45648 | 0.62906 | 0.45648 | 0.38139
0.49177 | 0.66331 | 0.49177 | 0.68109 | 0.4574 | 0.63179 | 0.45675 | 0.62991 | 0.45675 | 0.38228
0.49207 | 0.66376 | 0.49207 | 0.68117 | 0.45767 | 0.63234 | 0.45703 | 0.63064 | 0.45703 | 0.38309
0.49236 | 0.66425 | 0.49236 | 0.68125 | 0.45795 | 0.63272 | 0.4573 | 0.63119 | 0.4573 | 0.38377
0.49266 | 0.66471 | 0.49266 | 0.68131 | 0.45822 | 0.63304 | 0.45757 | 0.63157 | 0.45757 | 0.38428
0.49295 | 0.66507 | 0.49295 | 0.68136 | 0.45849 | 0.63324 | 0.45784 | 0.63188 | 0.45784 | 0.38472
0.49324 | 0.66536 | 0.49324 | 0.68153 | 0.45877 | 0.63337 | 0.45812 | 0.63208 | 0.45812 | 0.38504
0.49354 | 0.66564 | 0.49354 | 0.68188 | 0.45904 | 0.63345 | 0.45839 | 0.63221 | 0.45839 | 0.38523
0.49383 | 0.66591 | 0.49383 | 0.68233 | 0.45931 | 0.63356 | 0.45866 | 0.63229 | 0.45866 | 0.38528
0.49412 | 0.66618 | 0.49412 | 0.68286 | 0.45958 | 0.63379 | 0.45894 | 0.63241 | 0.45894 | 0.38529
0.49442 | 0.66649 | 0.49442 | 0.6834 | 0.45986 | 0.63407 | 0.45921 | 0.63263 | 0.45921 | 0.38538
0.49471 | 0.66685 | 0.49471 | 0.68397 | 0.46013 | 0.63435 | 0.45948 | 0.63291 | 0.45948 | 0.38557
0.49501 | 0.66714 | 0.49501 | 0.68432 | 0.4604 | 0.63454 | 0.45975 | 0.63319 | 0.45975 | 0.38581
0.4953 | 0.66732 | 0.4953 | 0.68445 | 0.46068 | 0.63471 | 0.46003 | 0.63338 | 0.46003 | 0.38592
0.49559 | 0.66737 | 0.49559 | 0.68437 | 0.46095 | 0.63493 | 0.4603 | 0.63354 | 0.4603 | 0.3859
0.49589 | 0.66744 | 0.49589 | 0.68432 | 0.46122 | 0.63531 | 0.46057 | 0.63376 | 0.46057 | 0.38589
0.49618 | 0.66769 | 0.49618 | 0.68444 | 0.4615 | 0.63581 | 0.46085 | 0.63414 | 0.46085 | 0.38603
0.49647 | 0.66812 | 0.49647 | 0.68478 | 0.46177 | 0.63633 | 0.46112 | 0.63465 | 0.46112 | 0.38634
0.49677 | 0.66859 | 0.49677 | 0.68519 | 0.46204 | 0.63679 | 0.46139 | 0.63517 | 0.46139 | 0.38664
0.49706 | 0.66898 | 0.49706 | 0.68565 | 0.46232 | 0.63715 | 0.46166 | 0.63563 | 0.46166 | 0.38682
0.49736 | 0.66935 | 0.49736 | 0.68614 | 0.46259 | 0.63739 | 0.46194 | 0.63598 | 0.46194 | 0.38681
0.49765 | 0.66979 | 0.49765 | 0.68687 | 0.46286 | 0.63753 | 0.46221 | 0.63622 | 0.46221 | 0.38666
0.49794 | 0.67019 | 0.49794 | 0.68775 | 0.46313 | 0.63763 | 0.46248 | 0.63636 | 0.46248 | 0.38645
0.49824 | 0.67056 | 0.49824 | 0.68872 | 0.46341 | 0.63779 | 0.46276 | 0.63646 | 0.46276 | 0.38627
0.49853 | 0.67092 | 0.49853 | 0.68953 | 0.46368 | 0.63802 | 0.46303 | 0.63662 | 0.46303 | 0.3861
0.49883 | 0.67137 | 0.49883 | 0.69017 | 0.46395 | 0.6383 | 0.4633 | 0.63685 | 0.4633 | 0.38599
0.49912 | 0.67183 | 0.49912 | 0.69065 | 0.46423 | 0.63859 | 0.46357 | 0.63713 | 0.46357 | 0.38592
0.49941 | 0.67223 | 0.49941 | 0.69098 | 0.4645 | 0.63889 | 0.46385 | 0.63742 | 0.46385 | 0.38605
0.49971 | 0.67264 | 0.49971 | 0.69121 | 0.46477 | 0.63917 | 0.46412 | 0.63771 | 0.46412 | 0.38629
0.5 | 0.67304 | 0.5 | 0.69132 | 0.46505 | 0.63964 | 0.46439 | 0.63799 | 0.46439 | 0.38665
0.50029 | 0.67339 | 0.50029 | 0.69144 | 0.46532 | 0.64037 | 0.46467 | 0.63847 | 0.46467 | 0.38724
0.50059 | 0.67355 | 0.50059 | 0.6916 | 0.46559 | 0.64141 | 0.46494 | 0.6392 | 0.46494 | 0.38814
0.50088 | 0.67357 | 0.50088 | 0.69188 | 0.46587 | 0.64244 | 0.46521 | 0.64024 | 0.46521 | 0.38937
0.50117 | 0.67357 | 0.50117 | 0.69224 | 0.46614 | 0.64317 | 0.46548 | 0.64126 | 0.46548 | 0.39046
0.50147 | 0.67374 | 0.50147 | 0.69268 | 0.46641 | 0.64355 | 0.46576 | 0.64199 | 0.46576 | 0.39103
0.50176 | 0.67405 | 0.50176 | 0.69309 | 0.46668 | 0.64372 | 0.46603 | 0.64237 | 0.46603 | 0.39108
0.50206 | 0.67451 | 0.50206 | 0.69347 | 0.46696 | 0.64395 | 0.4663 | 0.64254 | 0.4663 | 0.39085
0.50235 | 0.67486 | 0.50235 | 0.69376 | 0.46723 | 0.64432 | 0.46658 | 0.64277 | 0.46658 | 0.39074
0.50264 | 0.67509 | 0.50264 | 0.69401 | 0.4675 | 0.64481 | 0.46685 | 0.64313 | 0.46685 | 0.39081
0.50294 | 0.67509 | 0.50294 | 0.69412 | 0.46778 | 0.64539 | 0.46712 | 0.64363 | 0.46712 | 0.39108
0.50323 | 0.67497 | 0.50323 | 0.69417 | 0.46805 | 0.64601 | 0.46739 | 0.6442 | 0.46739 | 0.39147
0.50353 | 0.67473 | 0.50353 | 0.69419 | 0.46832 | 0.64662 | 0.46767 | 0.64483 | 0.46767 | 0.39196
0.50382 | 0.67448 | 0.50382 | 0.69426 | 0.4686 | 0.64719 | 0.46794 | 0.64543 | 0.46794 | 0.39252
0.50411 | 0.67422 | 0.50411 | 0.69437 | 0.46887 | 0.64773 | 0.46821 | 0.646 | 0.46821 | 0.39314
0.50441 | 0.67401 | 0.50441 | 0.69454 | 0.46914 | 0.64834 | 0.46849 | 0.64654 | 0.46849 | 0.39381
0.5047 | 0.67375 | 0.5047 | 0.6947 | 0.46942 | 0.64904 | 0.46876 | 0.64715 | 0.46876 | 0.3945
0.50499 | 0.67353 | 0.50499 | 0.6948 | 0.46969 | 0.64976 | 0.46903 | 0.64785 | 0.46903 | 0.39515
0.50529 | 0.67331 | 0.50529 | 0.69484 | 0.46996 | 0.65047 | 0.4693 | 0.64857 | 0.4693 | 0.39565
0.50558 | 0.67322 | 0.50558 | 0.69489 | 0.47023 | 0.6511 | 0.46958 | 0.64928 | 0.46958 | 0.39601
0.50588 | 0.67322 | 0.50588 | 0.69507 | 0.47051 | 0.65162 | 0.46985 | 0.6499 | 0.46985 | 0.39621
0.50617 | 0.6733 | 0.50617 | 0.69534 | 0.47078 | 0.65207 | 0.47012 | 0.65043 | 0.47012 | 0.3963
0.50646 | 0.67337 | 0.50646 | 0.69564 | 0.47105 | 0.65247 | 0.4704 | 0.65087 | 0.4704 | 0.39631
0.50676 | 0.67337 | 0.50676 | 0.69588 | 0.47133 | 0.65294 | 0.47067 | 0.65128 | 0.47067 | 0.39626
0.50705 | 0.67326 | 0.50705 | 0.69607 | 0.4716 | 0.65345 | 0.47094 | 0.65174 | 0.47094 | 0.39634
0.50734 | 0.6731 | 0.50734 | 0.6962 | 0.47187 | 0.654 | 0.47121 | 0.65226 | 0.47121 | 0.39652
0.50764 | 0.67304 | 0.50764 | 0.69626 | 0.47215 | 0.6545 | 0.47149 | 0.6528 | 0.47149 | 0.39683
0.50793 | 0.67311 | 0.50793 | 0.69633 | 0.47242 | 0.65498 | 0.47176 | 0.6533 | 0.47176 | 0.3971
0.50823 | 0.67329 | 0.50823 | 0.69645 | 0.47269 | 0.65546 | 0.47203 | 0.65378 | 0.47203 | 0.39731
0.50852 | 0.67345 | 0.50852 | 0.69668 | 0.47297 | 0.65595 | 0.47231 | 0.65426 | 0.47231 | 0.3975
0.50881 | 0.67352 | 0.50881 | 0.69694 | 0.47324 | 0.65645 | 0.47258 | 0.65474 | 0.47258 | 0.39763
0.50911 | 0.67349 | 0.50911 | 0.69716 | 0.47351 | 0.65698 | 0.47285 | 0.65525 | 0.47285 | 0.39785
0.5094 | 0.67346 | 0.5094 | 0.6973 | 0.47378 | 0.6575 | 0.47312 | 0.65577 | 0.47312 | 0.39805
0.50969 | 0.67338 | 0.50969 | 0.69734 | 0.47406 | 0.65796 | 0.4734 | 0.6563 | 0.4734 | 0.39831
0.50999 | 0.67319 | 0.50999 | 0.69729 | 0.47433 | 0.65832 | 0.47367 | 0.65676 | 0.47367 | 0.3985
0.51028 | 0.67277 | 0.51028 | 0.69713 | 0.4746 | 0.65861 | 0.47394 | 0.65711 | 0.47394 | 0.39863
0.51058 | 0.67221 | 0.51058 | 0.69691 | 0.47488 | 0.65889 | 0.47422 | 0.6574 | 0.47422 | 0.39877
0.51087 | 0.67151 | 0.51087 | 0.69666 | 0.47515 | 0.6592 | 0.47449 | 0.65769 | 0.47449 | 0.39891
0.51116 | 0.67067 | 0.51116 | 0.69631 | 0.47542 | 0.65949 | 0.47476 | 0.65799 | 0.47476 | 0.39907
0.51146 | 0.66972 | 0.51146 | 0.69583 | 0.4757 | 0.65971 | 0.47503 | 0.65828 | 0.47503 | 0.39912
0.51175 | 0.6688 | 0.51175 | 0.69518 | 0.47597 | 0.65987 | 0.47531 | 0.6585 | 0.47531 | 0.39912
0.51204 | 0.66819 | 0.51204 | 0.69455 | 0.47624 | 0.66006 | 0.47558 | 0.65866 | 0.47558 | 0.3991
0.51234 | 0.66806 | 0.51234 | 0.69413 | 0.47652 | 0.66035 | 0.47585 | 0.65885 | 0.47585 | 0.39919
0.51263 | 0.66839 | 0.51263 | 0.69403 | 0.47679 | 0.66071 | 0.47613 | 0.65913 | 0.47613 | 0.3994
0.51293 | 0.66892 | 0.51293 | 0.69421 | 0.47706 | 0.66114 | 0.4764 | 0.6595 | 0.4764 | 0.39965
0.51322 | 0.66926 | 0.51322 | 0.69443 | 0.47733 | 0.66143 | 0.47667 | 0.65992 | 0.47667 | 0.39992
0.51351 | 0.6693 | 0.51351 | 0.69452 | 0.47761 | 0.66156 | 0.47694 | 0.66021 | 0.47694 | 0.4
0.51381 | 0.66917 | 0.51381 | 0.69448 | 0.47788 | 0.66148 | 0.47722 | 0.66034 | 0.47722 | 0.39993
0.5141 | 0.66895 | 0.5141 | 0.69442 | 0.47815 | 0.66138 | 0.47749 | 0.66027 | 0.47749 | 0.39967
0.51439 | 0.66869 | 0.51439 | 0.69446 | 0.47843 | 0.66139 | 0.47776 | 0.66016 | 0.47776 | 0.39947
0.51469 | 0.66823 | 0.51469 | 0.69448 | 0.4787 | 0.66157 | 0.47804 | 0.66017 | 0.47804 | 0.39948
0.51498 | 0.66766 | 0.51498 | 0.69438 | 0.47897 | 0.66186 | 0.47831 | 0.66035 | 0.47831 | 0.39971
0.51528 | 0.66701 | 0.51528 | 0.69411 | 0.47925 | 0.66209 | 0.47858 | 0.66064 | 0.47858 | 0.40002
0.51557 | 0.66628 | 0.51557 | 0.69362 | 0.47952 | 0.66221 | 0.47885 | 0.66087 | 0.47885 | 0.4001
0.51586 | 0.66538 | 0.51586 | 0.69283 | 0.47979 | 0.66225 | 0.47913 | 0.66099 | 0.47913 | 0.39989
0.51616 | 0.66429 | 0.51616 | 0.69177 | 0.48007 | 0.66235 | 0.4794 | 0.66103 | 0.4794 | 0.39945
0.51645 | 0.66321 | 0.51645 | 0.69062 | 0.48034 | 0.66254 | 0.47967 | 0.66112 | 0.47967 | 0.39896
0.51674 | 0.66234 | 0.51674 | 0.68959 | 0.48061 | 0.66286 | 0.47995 | 0.66131 | 0.47995 | 0.39853
0.51704 | 0.66169 | 0.51704 | 0.68878 | 0.48088 | 0.6632 | 0.48022 | 0.66163 | 0.48022 | 0.39819
0.51733 | 0.66115 | 0.51733 | 0.68826 | 0.48116 | 0.66361 | 0.48049 | 0.66198 | 0.48049 | 0.39794
0.51763 | 0.66081 | 0.51763 | 0.68815 | 0.48143 | 0.66404 | 0.48076 | 0.66238 | 0.48076 | 0.39796
0.51792 | 0.66073 | 0.51792 | 0.68841 | 0.4817 | 0.66445 | 0.48104 | 0.66281 | 0.48104 | 0.39821
0.51821 | 0.66092 | 0.51821 | 0.68885 | 0.48198 | 0.66481 | 0.48131 | 0.66322 | 0.48131 | 0.39862
0.51851 | 0.66104 | 0.51851 | 0.68921 | 0.48225 | 0.66506 | 0.48158 | 0.66358 | 0.48158 | 0.39896
0.5188 | 0.66097 | 0.5188 | 0.68946 | 0.48252 | 0.66532 | 0.48186 | 0.66383 | 0.48186 | 0.39912
0.5191 | 0.66076 | 0.5191 | 0.68958 | 0.4828 | 0.66562 | 0.48213 | 0.66409 | 0.48213 | 0.39921
0.51939 | 0.66061 | 0.51939 | 0.68963 | 0.48307 | 0.66588 | 0.4824 | 0.66439 | 0.4824 | 0.39942
0.51968 | 0.66055 | 0.51968 | 0.68957 | 0.48334 | 0.66598 | 0.48267 | 0.66465 | 0.48267 | 0.39969
0.51998 | 0.66041 | 0.51998 | 0.68937 | 0.48362 | 0.66578 | 0.48295 | 0.66474 | 0.48295 | 0.39981
0.52027 | 0.66 | 0.52027 | 0.68899 | 0.48389 | 0.66542 | 0.48322 | 0.66455 | 0.48322 | 0.39948
0.52056 | 0.65933 | 0.52056 | 0.6885 | 0.48416 | 0.66512 | 0.48349 | 0.66419 | 0.48349 | 0.39883
0.52086 | 0.6586 | 0.52086 | 0.68803 | 0.48443 | 0.66497 | 0.48377 | 0.66388 | 0.48377 | 0.39819
0.52115 | 0.65807 | 0.52115 | 0.68774 | 0.48471 | 0.66502 | 0.48404 | 0.66373 | 0.48404 | 0.39782
0.52145 | 0.65785 | 0.52145 | 0.68767 | 0.48498 | 0.66514 | 0.48431 | 0.66378 | 0.48431 | 0.39775
0.52174 | 0.65801 | 0.52174 | 0.68782 | 0.48525 | 0.6653 | 0.48458 | 0.6639 | 0.48458 | 0.39784
0.52203 | 0.65852 | 0.52203 | 0.68816 | 0.48553 | 0.66552 | 0.48486 | 0.66406 | 0.48486 | 0.39804
0.52233 | 0.65925 | 0.52233 | 0.68853 | 0.4858 | 0.66584 | 0.48513 | 0.66428 | 0.48513 | 0.39828
0.52262 | 0.65992 | 0.52262 | 0.68879 | 0.48607 | 0.66624 | 0.4854 | 0.6646 | 0.4854 | 0.39857
0.52291 | 0.66012 | 0.52291 | 0.68881 | 0.48635 | 0.66662 | 0.48568 | 0.66499 | 0.48568 | 0.39887
0.52321 | 0.65985 | 0.52321 | 0.68868 | 0.48662 | 0.66693 | 0.48595 | 0.66538 | 0.48595 | 0.39918
0.5235 | 0.65924 | 0.5235 | 0.68841 | 0.48689 | 0.66716 | 0.48622 | 0.66568 | 0.48622 | 0.39958
0.5238 | 0.65852 | 0.5238 | 0.6881 | 0.48717 | 0.66734 | 0.48649 | 0.66591 | 0.48649 | 0.40002
0.52409 | 0.65774 | 0.52409 | 0.6877 | 0.48744 | 0.66757 | 0.48677 | 0.66609 | 0.48677 | 0.40042
0.52438 | 0.65686 | 0.52438 | 0.68727 | 0.48771 | 0.66788 | 0.48704 | 0.66632 | 0.48704 | 0.40076
0.52468 | 0.65599 | 0.52468 | 0.68687 | 0.48798 | 0.66832 | 0.48731 | 0.66663 | 0.48731 | 0.40108
0.52497 | 0.6552 | 0.52497 | 0.68653 | 0.48826 | 0.66881 | 0.48759 | 0.66707 | 0.48759 | 0.4015
0.52526 | 0.65451 | 0.52526 | 0.68616 | 0.48853 | 0.66926 | 0.48786 | 0.66756 | 0.48786 | 0.40197
0.52556 | 0.65395 | 0.52556 | 0.68573 | 0.4888 | 0.66957 | 0.48813 | 0.66801 | 0.48813 | 0.40238
0.52585 | 0.65355 | 0.52585 | 0.6853 | 0.48908 | 0.66974 | 0.4884 | 0.66831 | 0.4884 | 0.40254
0.52615 | 0.65344 | 0.52615 | 0.68509 | 0.48935 | 0.66986 | 0.48868 | 0.66849 | 0.48868 | 0.40244
0.52644 | 0.65355 | 0.52644 | 0.68519 | 0.48962 | 0.67002 | 0.48895 | 0.6686 | 0.48895 | 0.4022
0.52673 | 0.65379 | 0.52673 | 0.68551 | 0.4899 | 0.67025 | 0.48922 | 0.66876 | 0.48922 | 0.40197
0.52703 | 0.65393 | 0.52703 | 0.68585 | 0.49017 | 0.6706 | 0.4895 | 0.669 | 0.4895 | 0.4019
0.52732 | 0.65377 | 0.52732 | 0.68595 | 0.49044 | 0.67094 | 0.48977 | 0.66934 | 0.48977 | 0.40195
0.52761 | 0.65322 | 0.52761 | 0.6857 | 0.49072 | 0.67118 | 0.49004 | 0.66968 | 0.49004 | 0.402
0.52791 | 0.65248 | 0.52791 | 0.68517 | 0.49099 | 0.67127 | 0.49031 | 0.66992 | 0.49031 | 0.40195
0.5282 | 0.65178 | 0.5282 | 0.68459 | 0.49126 | 0.67128 | 0.49059 | 0.67001 | 0.49059 | 0.40182
0.5285 | 0.65131 | 0.5285 | 0.68407 | 0.49153 | 0.67139 | 0.49086 | 0.67002 | 0.49086 | 0.40176
0.52879 | 0.651 | 0.52879 | 0.68368 | 0.49181 | 0.67162 | 0.49113 | 0.67013 | 0.49113 | 0.40191
0.52908 | 0.65078 | 0.52908 | 0.68342 | 0.49208 | 0.67193 | 0.49141 | 0.67035 | 0.49141 | 0.40229
0.52938 | 0.65045 | 0.52938 | 0.68321 | 0.49235 | 0.67229 | 0.49168 | 0.67067 | 0.49168 | 0.40282
0.52967 | 0.64992 | 0.52967 | 0.68297 | 0.49263 | 0.6727 | 0.49195 | 0.67103 | 0.49195 | 0.40345
0.52996 | 0.6493 | 0.52996 | 0.68272 | 0.4929 | 0.67317 | 0.49222 | 0.67143 | 0.49222 | 0.40409
0.53026 | 0.64887 | 0.53026 | 0.68252 | 0.49317 | 0.67366 | 0.4925 | 0.6719 | 0.4925 | 0.4047
0.53055 | 0.64882 | 0.53055 | 0.68247 | 0.49345 | 0.67416 | 0.49277 | 0.67239 | 0.49277 | 0.40518
0.53085 | 0.64913 | 0.53085 | 0.68264 | 0.49372 | 0.67468 | 0.49304 | 0.67289 | 0.49304 | 0.40551
0.53114 | 0.64976 | 0.53114 | 0.68316 | 0.49399 | 0.67516 | 0.49332 | 0.67341 | 0.49332 | 0.40571
0.53143 | 0.65058 | 0.53143 | 0.68402 | 0.49427 | 0.67555 | 0.49359 | 0.67389 | 0.49359 | 0.40578
0.53173 | 0.65144 | 0.53173 | 0.68499 | 0.49454 | 0.6758 | 0.49386 | 0.67428 | 0.49386 | 0.40573
0.53202 | 0.65207 | 0.53202 | 0.68581 | 0.49481 | 0.67591 | 0.49413 | 0.67452 | 0.49413 | 0.4056
0.53231 | 0.65246 | 0.53231 | 0.68636 | 0.49508 | 0.67593 | 0.49441 | 0.67463 | 0.49441 | 0.40534
0.53261 | 0.6527 | 0.53261 | 0.6866 | 0.49536 | 0.67588 | 0.49468 | 0.67466 | 0.49468 | 0.40508
0.5329 | 0.65297 | 0.5329 | 0.68662 | 0.49563 | 0.67583 | 0.49495 | 0.6746 | 0.49495 | 0.40479
0.5332 | 0.65329 | 0.5332 | 0.68656 | 0.4959 | 0.67589 | 0.49523 | 0.67456 | 0.49523 | 0.40461
0.53349 | 0.65347 | 0.53349 | 0.68657 | 0.49618 | 0.67613 | 0.4955 | 0.67461 | 0.4955 | 0.40461
0.53378 | 0.65339 | 0.53378 | 0.68665 | 0.49645 | 0.67651 | 0.49577 | 0.67485 | 0.49577 | 0.40487
0.53408 | 0.65314 | 0.53408 | 0.68681 | 0.49672 | 0.67696 | 0.49604 | 0.67523 | 0.49604 | 0.40527
0.53437 | 0.65303 | 0.53437 | 0.68705 | 0.497 | 0.67745 | 0.49632 | 0.67568 | 0.49632 | 0.40571
0.53466 | 0.65318 | 0.53466 | 0.68735 | 0.49727 | 0.67799 | 0.49659 | 0.67617 | 0.49659 | 0.4061
0.53496 | 0.65351 | 0.53496 | 0.68763 | 0.49754 | 0.67853 | 0.49686 | 0.67671 | 0.49686 | 0.40652
0.53525 | 0.65386 | 0.53525 | 0.68791 | 0.49782 | 0.67895 | 0.49714 | 0.67725 | 0.49714 | 0.40682
0.53555 | 0.65424 | 0.53555 | 0.68817 | 0.49809 | 0.6792 | 0.49741 | 0.67766 | 0.49741 | 0.40694
0.53584 | 0.65459 | 0.53584 | 0.68841 | 0.49836 | 0.67936 | 0.49768 | 0.67791 | 0.49768 | 0.40678
0.53613 | 0.65485 | 0.53613 | 0.68854 | 0.49863 | 0.67955 | 0.49795 | 0.67808 | 0.49795 | 0.40645
0.53643 | 0.65496 | 0.53643 | 0.68853 | 0.49891 | 0.67981 | 0.49823 | 0.67826 | 0.49823 | 0.40621
0.53672 | 0.65496 | 0.53672 | 0.68846 | 0.49918 | 0.68012 | 0.4985 | 0.67852 | 0.4985 | 0.40614
0.53702 | 0.65499 | 0.53702 | 0.68841 | 0.49945 | 0.68049 | 0.49877 | 0.67883 | 0.49877 | 0.40629
0.53731 | 0.65517 | 0.53731 | 0.68854 | 0.49973 | 0.68093 | 0.49905 | 0.6792 | 0.49905 | 0.40658
0.5376 | 0.65561 | 0.5376 | 0.68883 | 0.5 | 0.68143 | 0.49932 | 0.67964 | 0.49932 | 0.40704
0.5379 | 0.65626 | 0.5379 | 0.6892 | 0.50027 | 0.68194 | 0.49959 | 0.68014 | 0.49959 | 0.40757
0.53819 | 0.65685 | 0.53819 | 0.6895 | 0.50055 | 0.68241 | 0.49986 | 0.68065 | 0.49986 | 0.40804
0.53848 | 0.65715 | 0.53848 | 0.68963 | 0.50082 | 0.6828 | 0.50014 | 0.68112 | 0.50014 | 0.40843
0.53878 | 0.65718 | 0.53878 | 0.68957 | 0.50109 | 0.68318 | 0.50041 | 0.68151 | 0.50041 | 0.40874
0.53907 | 0.6571 | 0.53907 | 0.68934 | 0.50137 | 0.68356 | 0.50068 | 0.68189 | 0.50068 | 0.40908
0.53937 | 0.65713 | 0.53937 | 0.68913 | 0.50164 | 0.68397 | 0.50095 | 0.68227 | 0.50095 | 0.40948
0.53966 | 0.65716 | 0.53966 | 0.68893 | 0.50191 | 0.68441 | 0.50123 | 0.68268 | 0.50123 | 0.41001
0.53995 | 0.65724 | 0.53995 | 0.68879 | 0.50218 | 0.68481 | 0.5015 | 0.68311 | 0.5015 | 0.41067
0.54025 | 0.65729 | 0.54025 | 0.68855 | 0.50246 | 0.68515 | 0.50177 | 0.68351 | 0.50177 | 0.4114
0.54054 | 0.65734 | 0.54054 | 0.68821 | 0.50273 | 0.68538 | 0.50205 | 0.68385 | 0.50205 | 0.41207
0.54083 | 0.65728 | 0.54083 | 0.68776 | 0.503 | 0.68558 | 0.50232 | 0.68408 | 0.50232 | 0.41258
0.54113 | 0.65735 | 0.54113 | 0.68752 | 0.50328 | 0.68577 | 0.50259 | 0.68428 | 0.50259 | 0.4129
0.54142 | 0.65764 | 0.54142 | 0.68755 | 0.50355 | 0.68594 | 0.50286 | 0.68447 | 0.50286 | 0.41302
0.54172 | 0.65824 | 0.54172 | 0.68783 | 0.50382 | 0.68612 | 0.50314 | 0.68464 | 0.50314 | 0.41304
0.54201 | 0.65881 | 0.54201 | 0.688 | 0.5041 | 0.68642 | 0.50341 | 0.68482 | 0.50341 | 0.41299
0.5423 | 0.65912 | 0.5423 | 0.68786 | 0.50437 | 0.68688 | 0.50368 | 0.68512 | 0.50368 | 0.413
0.5426 | 0.65896 | 0.5426 | 0.68735 | 0.50464 | 0.68751 | 0.50396 | 0.68558 | 0.50396 | 0.41311
0.54289 | 0.65839 | 0.54289 | 0.68647 | 0.50492 | 0.68811 | 0.50423 | 0.6862 | 0.50423 | 0.41333
0.54318 | 0.65773 | 0.54318 | 0.68556 | 0.50519 | 0.68859 | 0.5045 | 0.68681 | 0.5045 | 0.41361
0.54348 | 0.65722 | 0.54348 | 0.68482 | 0.50546 | 0.68884 | 0.50477 | 0.68729 | 0.50477 | 0.41392
0.54377 | 0.65699 | 0.54377 | 0.68446 | 0.50573 | 0.68884 | 0.50505 | 0.68754 | 0.50505 | 0.41417
0.54407 | 0.65683 | 0.54407 | 0.6843 | 0.50601 | 0.68868 | 0.50532 | 0.68754 | 0.50532 | 0.4143
0.54436 | 0.65656 | 0.54436 | 0.68415 | 0.50628 | 0.68851 | 0.50559 | 0.68737 | 0.50559 | 0.41428
0.54465 | 0.65617 | 0.54465 | 0.6839 | 0.50655 | 0.68855 | 0.50587 | 0.6872 | 0.50587 | 0.41419
0.54495 | 0.65575 | 0.54495 | 0.6837 | 0.50683 | 0.68888 | 0.50614 | 0.68724 | 0.50614 | 0.41422
0.54524 | 0.6555 | 0.54524 | 0.6837 | 0.5071 | 0.68942 | 0.50641 | 0.68757 | 0.50641 | 0.41447
0.54553 | 0.65539 | 0.54553 | 0.68392 | 0.50737 | 0.69006 | 0.50668 | 0.68811 | 0.50668 | 0.41487
0.54583 | 0.65535 | 0.54583 | 0.6841 | 0.50765 | 0.69065 | 0.50696 | 0.68875 | 0.50696 | 0.41535
0.54612 | 0.65525 | 0.54612 | 0.68416 | 0.50792 | 0.69114 | 0.50723 | 0.68933 | 0.50723 | 0.4158
0.54642 | 0.65484 | 0.54642 | 0.6839 | 0.50819 | 0.69149 | 0.5075 | 0.68982 | 0.5075 | 0.41621
0.54671 | 0.65416 | 0.54671 | 0.68335 | 0.50847 | 0.69165 | 0.50778 | 0.69017 | 0.50778 | 0.41656
0.547 | 0.65325 | 0.547 | 0.68258 | 0.50874 | 0.6917 | 0.50805 | 0.69034 | 0.50805 | 0.4168
0.5473 | 0.65254 | 0.5473 | 0.68199 | 0.50901 | 0.69167 | 0.50832 | 0.69038 | 0.50832 | 0.41695
0.54759 | 0.65203 | 0.54759 | 0.68156 | 0.50928 | 0.69176 | 0.50859 | 0.69035 | 0.50859 | 0.41697
0.54788 | 0.65176 | 0.54788 | 0.68124 | 0.50956 | 0.69199 | 0.50887 | 0.69044 | 0.50887 | 0.41699
0.54818 | 0.65158 | 0.54818 | 0.68084 | 0.50983 | 0.69231 | 0.50914 | 0.69067 | 0.50914 | 0.41702
0.54847 | 0.65144 | 0.54847 | 0.68052 | 0.5101 | 0.69258 | 0.50941 | 0.69099 | 0.50941 | 0.41708
0.54877 | 0.65126 | 0.54877 | 0.68031 | 0.51038 | 0.69274 | 0.50969 | 0.69126 | 0.50969 | 0.41714
0.54906 | 0.65097 | 0.54906 | 0.68017 | 0.51065 | 0.69286 | 0.50996 | 0.69141 | 0.50996 | 0.41723
0.54935 | 0.65054 | 0.54935 | 0.67995 | 0.51092 | 0.69295 | 0.51023 | 0.69153 | 0.51023 | 0.41731
0.54965 | 0.65 | 0.54965 | 0.67966 | 0.5112 | 0.69296 | 0.5105 | 0.69163 | 0.5105 | 0.41733
0.54994 | 0.64937 | 0.54994 | 0.67931 | 0.51147 | 0.69287 | 0.51078 | 0.69163 | 0.51078 | 0.41712
0.55023 | 0.64876 | 0.55023 | 0.67897 | 0.51174 | 0.69273 | 0.51105 | 0.69154 | 0.51105 | 0.41671
0.55053 | 0.64824 | 0.55053 | 0.67862 | 0.51202 | 0.6927 | 0.51132 | 0.6914 | 0.51132 | 0.41623
0.55082 | 0.64779 | 0.55082 | 0.67819 | 0.51229 | 0.69276 | 0.5116 | 0.69137 | 0.5116 | 0.41585
0.55112 | 0.6474 | 0.55112 | 0.67774 | 0.51256 | 0.69291 | 0.51187 | 0.69143 | 0.51187 | 0.41558
0.55141 | 0.64709 | 0.55141 | 0.67733 | 0.51283 | 0.69302 | 0.51214 | 0.69158 | 0.51214 | 0.41535
0.5517 | 0.64689 | 0.5517 | 0.67695 | 0.51311 | 0.69309 | 0.51241 | 0.69169 | 0.51241 | 0.41512
0.552 | 0.64668 | 0.552 | 0.67645 | 0.51338 | 0.69306 | 0.51269 | 0.69176 | 0.51269 | 0.41492
0.55229 | 0.64635 | 0.55229 | 0.6758 | 0.51365 | 0.69295 | 0.51296 | 0.69172 | 0.51296 | 0.4147
0.55259 | 0.64591 | 0.55259 | 0.67511 | 0.51393 | 0.69286 | 0.51323 | 0.69162 | 0.51323 | 0.4145
0.55288 | 0.64533 | 0.55288 | 0.67452 | 0.5142 | 0.69286 | 0.51351 | 0.69153 | 0.51351 | 0.41437
0.55317 | 0.64473 | 0.55317 | 0.674 | 0.51447 | 0.69296 | 0.51378 | 0.69153 | 0.51378 | 0.41432
0.55347 | 0.64408 | 0.55347 | 0.67349 | 0.51475 | 0.69302 | 0.51405 | 0.69162 | 0.51405 | 0.41437
0.55376 | 0.6434 | 0.55376 | 0.67294 | 0.51502 | 0.69302 | 0.51432 | 0.69169 | 0.51432 | 0.4143
0.55405 | 0.64277 | 0.55405 | 0.67252 | 0.51529 | 0.6929 | 0.5146 | 0.69168 | 0.5146 | 0.41407
0.55435 | 0.64229 | 0.55435 | 0.67228 | 0.51557 | 0.69284 | 0.51487 | 0.69156 | 0.51487 | 0.4136
0.55464 | 0.64209 | 0.55464 | 0.67219 | 0.51584 | 0.69293 | 0.51514 | 0.6915 | 0.51514 | 0.41322
0.55494 | 0.64198 | 0.55494 | 0.67201 | 0.51611 | 0.69317 | 0.51542 | 0.69159 | 0.51542 | 0.41304
0.55523 | 0.64177 | 0.55523 | 0.67167 | 0.51638 | 0.69344 | 0.51569 | 0.69183 | 0.51569 | 0.41319
0.55552 | 0.6414 | 0.55552 | 0.67129 | 0.51666 | 0.69358 | 0.51596 | 0.69209 | 0.51596 | 0.41345
0.55582 | 0.64086 | 0.55582 | 0.67088 | 0.51693 | 0.69368 | 0.51623 | 0.69224 | 0.51623 | 0.41361
0.55611 | 0.64029 | 0.55611 | 0.67042 | 0.5172 | 0.6937 | 0.51651 | 0.69234 | 0.51651 | 0.41362
0.5564 | 0.63968 | 0.5564 | 0.66984 | 0.51748 | 0.69375 | 0.51678 | 0.69235 | 0.51678 | 0.41345
0.5567 | 0.63909 | 0.5567 | 0.66924 | 0.51775 | 0.69378 | 0.51705 | 0.6924 | 0.51705 | 0.41328
0.55699 | 0.6384 | 0.55699 | 0.6686 | 0.51802 | 0.69379 | 0.51733 | 0.69243 | 0.51733 | 0.41315
0.55729 | 0.63763 | 0.55729 | 0.66797 | 0.5183 | 0.69365 | 0.5176 | 0.69244 | 0.5176 | 0.41304
0.55758 | 0.63683 | 0.55758 | 0.66738 | 0.51857 | 0.69336 | 0.51787 | 0.6923 | 0.51787 | 0.41277
0.55787 | 0.63612 | 0.55787 | 0.66692 | 0.51884 | 0.69296 | 0.51814 | 0.69201 | 0.51814 | 0.41231
0.55817 | 0.63545 | 0.55817 | 0.66659 | 0.51912 | 0.69264 | 0.51842 | 0.69161 | 0.51842 | 0.41165
0.55846 | 0.63483 | 0.55846 | 0.66626 | 0.51939 | 0.69253 | 0.51869 | 0.69129 | 0.51869 | 0.411
0.55875 | 0.63415 | 0.55875 | 0.6658 | 0.51966 | 0.69269 | 0.51896 | 0.69118 | 0.51896 | 0.41048
0.55905 | 0.63349 | 0.55905 | 0.66514 | 0.51993 | 0.69311 | 0.51924 | 0.69133 | 0.51924 | 0.41011
0.55934 | 0.63277 | 0.55934 | 0.66433 | 0.52021 | 0.6937 | 0.51951 | 0.69176 | 0.51951 | 0.41003
0.55964 | 0.63206 | 0.55964 | 0.66349 | 0.52048 | 0.69421 | 0.51978 | 0.69235 | 0.51978 | 0.41018
0.55993 | 0.63127 | 0.55993 | 0.6627 | 0.52075 | 0.69459 | 0.52005 | 0.69286 | 0.52005 | 0.41042
0.56022 | 0.63037 | 0.56022 | 0.66193 | 0.52103 | 0.69473 | 0.52033 | 0.69323 | 0.52033 | 0.41065
0.56052 | 0.62934 | 0.56052 | 0.66111 | 0.5213 | 0.69498 | 0.5206 | 0.69337 | 0.5206 | 0.41072
0.56081 | 0.62823 | 0.56081 | 0.66028 | 0.52157 | 0.69542 | 0.52087 | 0.69362 | 0.52087 | 0.41083
0.5611 | 0.62718 | 0.5611 | 0.65955 | 0.52185 | 0.6961 | 0.52115 | 0.69406 | 0.52115 | 0.41095
0.5614 | 0.62617 | 0.5614 | 0.65899 | 0.52212 | 0.69671 | 0.52142 | 0.69474 | 0.52142 | 0.4111
0.56169 | 0.62525 | 0.56169 | 0.65859 | 0.52239 | 0.69702 | 0.52169 | 0.69535 | 0.52169 | 0.4111
0.56199 | 0.62436 | 0.56199 | 0.65821 | 0.52267 | 0.69705 | 0.52196 | 0.69566 | 0.52196 | 0.41089
0.56228 | 0.62362 | 0.56228 | 0.65773 | 0.52294 | 0.69691 | 0.52224 | 0.69569 | 0.52224 | 0.41053
0.56257 | 0.62319 | 0.56257 | 0.65723 | 0.52321 | 0.6968 | 0.52251 | 0.69555 | 0.52251 | 0.41007
0.56287 | 0.62314 | 0.56287 | 0.65686 | 0.52348 | 0.69687 | 0.52278 | 0.69544 | 0.52278 | 0.40957
0.56316 | 0.62343 | 0.56316 | 0.65676 | 0.52376 | 0.69721 | 0.52306 | 0.69551 | 0.52306 | 0.40925
0.56345 | 0.62346 | 0.56345 | 0.65659 | 0.52403 | 0.69781 | 0.52333 | 0.69585 | 0.52333 | 0.40927
0.56375 | 0.623 | 0.56375 | 0.65622 | 0.5243 | 0.69852 | 0.5236 | 0.69644 | 0.5236 | 0.40969
0.56404 | 0.62196 | 0.56404 | 0.65553 | 0.52458 | 0.69906 | 0.52387 | 0.69715 | 0.52387 | 0.41027
0.56434 | 0.62073 | 0.56434 | 0.65469 | 0.52485 | 0.69944 | 0.52415 | 0.69769 | 0.52415 | 0.41056
0.56463 | 0.6195 | 0.56463 | 0.65382 | 0.52512 | 0.69966 | 0.52442 | 0.69807 | 0.52442 | 0.4106
0.56492 | 0.61845 | 0.56492 | 0.65304 | 0.5254 | 0.6998 | 0.52469 | 0.69829 | 0.52469 | 0.41037
0.56522 | 0.61757 | 0.56522 | 0.65246 | 0.52567 | 0.69993 | 0.52497 | 0.69843 | 0.52497 | 0.41014
0.56551 | 0.61675 | 0.56551 | 0.65198 | 0.52594 | 0.69994 | 0.52524 | 0.69856 | 0.52524 | 0.40984
0.5658 | 0.61592 | 0.5658 | 0.65153 | 0.52622 | 0.6998 | 0.52551 | 0.69856 | 0.52551 | 0.4093
0.5661 | 0.61506 | 0.5661 | 0.65105 | 0.52649 | 0.69948 | 0.52578 | 0.69843 | 0.52578 | 0.40844
0.56639 | 0.61411 | 0.56639 | 0.65047 | 0.52676 | 0.6991 | 0.52606 | 0.69811 | 0.52606 | 0.40728
0.56669 | 0.61306 | 0.56669 | 0.64969 | 0.52703 | 0.69883 | 0.52633 | 0.69772 | 0.52633 | 0.40613
0.56698 | 0.61184 | 0.56698 | 0.64862 | 0.52731 | 0.69871 | 0.5266 | 0.69745 | 0.5266 | 0.40519
0.56727 | 0.61067 | 0.56727 | 0.64738 | 0.52758 | 0.69869 | 0.52688 | 0.69733 | 0.52688 | 0.40453
0.56757 | 0.60959 | 0.56757 | 0.64612 | 0.52785 | 0.69866 | 0.52715 | 0.69731 | 0.52715 | 0.40398
0.56786 | 0.60854 | 0.56786 | 0.64478 | 0.52813 | 0.6986 | 0.52742 | 0.69728 | 0.52742 | 0.4034
0.56816 | 0.60734 | 0.56816 | 0.64332 | 0.5284 | 0.69858 | 0.52769 | 0.69722 | 0.52769 | 0.40277
0.56845 | 0.60596 | 0.56845 | 0.64167 | 0.52867 | 0.69868 | 0.52797 | 0.6972 | 0.52797 | 0.40217
0.56874 | 0.60455 | 0.56874 | 0.64011 | 0.52895 | 0.69895 | 0.52824 | 0.69729 | 0.52824 | 0.40169
0.56904 | 0.60322 | 0.56904 | 0.63873 | 0.52922 | 0.69928 | 0.52851 | 0.69757 | 0.52851 | 0.40141
0.56933 | 0.60204 | 0.56933 | 0.63766 | 0.52949 | 0.69958 | 0.52879 | 0.6979 | 0.52879 | 0.40124
0.56962 | 0.60094 | 0.56962 | 0.63678 | 0.52977 | 0.69974 | 0.52906 | 0.69819 | 0.52906 | 0.40114
0.56992 | 0.59985 | 0.56992 | 0.63596 | 0.53004 | 0.69981 | 0.52933 | 0.69836 | 0.52933 | 0.401
0.57021 | 0.59867 | 0.57021 | 0.63493 | 0.53031 | 0.69975 | 0.5296 | 0.69842 | 0.5296 | 0.40085
0.57051 | 0.59745 | 0.57051 | 0.63369 | 0.53058 | 0.69959 | 0.52988 | 0.69837 | 0.52988 | 0.40069
0.5708 | 0.59626 | 0.5708 | 0.63239 | 0.53086 | 0.69932 | 0.53015 | 0.6982 | 0.53015 | 0.40058
0.57109 | 0.59524 | 0.57109 | 0.63123 | 0.53113 | 0.69902 | 0.53042 | 0.69793 | 0.53042 | 0.40051
0.57139 | 0.59428 | 0.57139 | 0.6301 | 0.5314 | 0.69869 | 0.5307 | 0.69763 | 0.5307 | 0.40043
0.57168 | 0.59335 | 0.57168 | 0.62885 | 0.53168 | 0.69835 | 0.53097 | 0.6973 | 0.53097 | 0.40016
0.57197 | 0.59227 | 0.57197 | 0.62737 | 0.53195 | 0.69803 | 0.53124 | 0.69696 | 0.53124 | 0.39962
0.57227 | 0.59104 | 0.57227 | 0.62581 | 0.53222 | 0.69786 | 0.53151 | 0.69663 | 0.53151 | 0.39891
0.57256 | 0.5896 | 0.57256 | 0.62422 | 0.5325 | 0.69785 | 0.53179 | 0.69646 | 0.53179 | 0.39832
0.57286 | 0.58805 | 0.57286 | 0.62268 | 0.53277 | 0.69794 | 0.53206 | 0.69646 | 0.53206 | 0.39796
0.57315 | 0.58646 | 0.57315 | 0.62124 | 0.53304 | 0.69802 | 0.53233 | 0.69655 | 0.53233 | 0.39763
0.57344 | 0.58502 | 0.57344 | 0.61996 | 0.53332 | 0.69803 | 0.53261 | 0.69662 | 0.53261 | 0.39709
0.57374 | 0.58374 | 0.57374 | 0.61883 | 0.53359 | 0.698 | 0.53288 | 0.69664 | 0.53288 | 0.39631
0.57403 | 0.5826 | 0.57403 | 0.61771 | 0.53386 | 0.69794 | 0.53315 | 0.6966 | 0.53315 | 0.39541
0.57432 | 0.58125 | 0.57432 | 0.61639 | 0.53413 | 0.69784 | 0.53342 | 0.69654 | 0.53342 | 0.39462
0.57462 | 0.5796 | 0.57462 | 0.61477 | 0.53441 | 0.69781 | 0.5337 | 0.69644 | 0.5337 | 0.39393
0.57491 | 0.5777 | 0.57491 | 0.61294 | 0.53468 | 0.69795 | 0.53397 | 0.69641 | 0.53397 | 0.39354
0.57521 | 0.576 | 0.57521 | 0.61129 | 0.53495 | 0.6983 | 0.53424 | 0.69655 | 0.53424 | 0.39354
0.5755 | 0.5746 | 0.5755 | 0.60991 | 0.53523 | 0.69871 | 0.53452 | 0.6969 | 0.53452 | 0.39389
0.57579 | 0.57332 | 0.57579 | 0.6087 | 0.5355 | 0.69885 | 0.53479 | 0.69731 | 0.53479 | 0.39433
0.57609 | 0.57192 | 0.57609 | 0.60746 | 0.53577 | 0.69865 | 0.53506 | 0.69744 | 0.53506 | 0.39435
0.57638 | 0.57038 | 0.57638 | 0.60615 | 0.53605 | 0.69822 | 0.53533 | 0.69725 | 0.53533 | 0.39393
0.57667 | 0.5689 | 0.57667 | 0.60485 | 0.53632 | 0.69793 | 0.53561 | 0.69681 | 0.53561 | 0.39315
0.57697 | 0.56753 | 0.57697 | 0.60361 | 0.53659 | 0.69791 | 0.53588 | 0.69653 | 0.53588 | 0.39252
0.57726 | 0.56627 | 0.57726 | 0.60242 | 0.53687 | 0.69815 | 0.53615 | 0.6965 | 0.53615 | 0.39214
0.57756 | 0.56503 | 0.57756 | 0.60121 | 0.53714 | 0.6985 | 0.53643 | 0.69674 | 0.53643 | 0.39198
0.57785 | 0.56368 | 0.57785 | 0.59991 | 0.53741 | 0.69887 | 0.5367 | 0.69709 | 0.5367 | 0.39187
0.57814 | 0.56214 | 0.57814 | 0.59842 | 0.53768 | 0.6992 | 0.53697 | 0.69746 | 0.53697 | 0.39175
0.57844 | 0.56047 | 0.57844 | 0.59679 | 0.53796 | 0.69941 | 0.53724 | 0.69779 | 0.53724 | 0.39165
0.57873 | 0.55889 | 0.57873 | 0.59517 | 0.53823 | 0.69951 | 0.53752 | 0.698 | 0.53752 | 0.39149
0.57902 | 0.55751 | 0.57902 | 0.59363 | 0.5385 | 0.69954 | 0.53779 | 0.6981 | 0.53779 | 0.39119
0.57932 | 0.55619 | 0.57932 | 0.59209 | 0.53878 | 0.6996 | 0.53806 | 0.69812 | 0.53806 | 0.39075
0.57961 | 0.55463 | 0.57961 | 0.59036 | 0.53905 | 0.69962 | 0.53834 | 0.69819 | 0.53834 | 0.39025
0.57991 | 0.55274 | 0.57991 | 0.58841 | 0.53932 | 0.69947 | 0.53861 | 0.6982 | 0.53861 | 0.3898
0.5802 | 0.55072 | 0.5802 | 0.58637 | 0.5396 | 0.69914 | 0.53888 | 0.69805 | 0.53888 | 0.38928
0.58049 | 0.54891 | 0.58049 | 0.58452 | 0.53987 | 0.69869 | 0.53915 | 0.69772 | 0.53915 | 0.3887
0.58079 | 0.54743 | 0.58079 | 0.58295 | 0.54014 | 0.69841 | 0.53943 | 0.69727 | 0.53943 | 0.38798
0.58108 | 0.54611 | 0.58108 | 0.58154 | 0.54042 | 0.69828 | 0.5397 | 0.69699 | 0.5397 | 0.38744
0.58137 | 0.54459 | 0.58137 | 0.58 | 0.54069 | 0.69835 | 0.53997 | 0.69686 | 0.53997 | 0.38702
0.58167 | 0.54268 | 0.58167 | 0.57814 | 0.54096 | 0.69852 | 0.54025 | 0.69693 | 0.54025 | 0.38685
0.58196 | 0.54055 | 0.58196 | 0.57601 | 0.54123 | 0.69871 | 0.54052 | 0.6971 | 0.54052 | 0.38679
0.58226 | 0.5386 | 0.58226 | 0.57382 | 0.54151 | 0.69889 | 0.54079 | 0.69729 | 0.54079 | 0.38679
0.58255 | 0.53702 | 0.58255 | 0.57178 | 0.54178 | 0.69899 | 0.54106 | 0.69746 | 0.54106 | 0.38686
0.58284 | 0.53571 | 0.58284 | 0.56991 | 0.54205 | 0.69907 | 0.54134 | 0.69757 | 0.54134 | 0.38695
0.58314 | 0.5342 | 0.58314 | 0.56815 | 0.54233 | 0.69915 | 0.54161 | 0.69764 | 0.54161 | 0.38712
0.58343 | 0.53239 | 0.58343 | 0.56643 | 0.5426 | 0.69929 | 0.54188 | 0.69772 | 0.54188 | 0.38728
0.58372 | 0.5304 | 0.58372 | 0.56474 | 0.54287 | 0.69948 | 0.54216 | 0.69786 | 0.54216 | 0.3874
0.58402 | 0.52859 | 0.58402 | 0.56314 | 0.54315 | 0.6997 | 0.54243 | 0.69806 | 0.54243 | 0.38747
0.58431 | 0.52697 | 0.58431 | 0.5616 | 0.54342 | 0.69987 | 0.5427 | 0.69827 | 0.5427 | 0.38746
0.58461 | 0.52553 | 0.58461 | 0.56008 | 0.54369 | 0.70004 | 0.54297 | 0.69844 | 0.54297 | 0.38732
0.5849 | 0.52409 | 0.5849 | 0.5585 | 0.54397 | 0.70025 | 0.54325 | 0.69861 | 0.54325 | 0.38705
0.58519 | 0.52265 | 0.58519 | 0.55688 | 0.54424 | 0.70049 | 0.54352 | 0.69882 | 0.54352 | 0.38682
0.58549 | 0.52112 | 0.58549 | 0.55526 | 0.54451 | 0.70063 | 0.54379 | 0.69905 | 0.54379 | 0.38661
0.58578 | 0.5195 | 0.58578 | 0.55365 | 0.54478 | 0.7006 | 0.54407 | 0.6992 | 0.54407 | 0.38634
0.58608 | 0.51777 | 0.58608 | 0.55207 | 0.54506 | 0.7004 | 0.54434 | 0.69916 | 0.54434 | 0.38579
0.58637 | 0.51595 | 0.58637 | 0.55044 | 0.54533 | 0.70023 | 0.54461 | 0.69897 | 0.54461 | 0.38499
0.58666 | 0.51413 | 0.58666 | 0.54882 | 0.5456 | 0.70012 | 0.54488 | 0.69879 | 0.54488 | 0.38416
0.58696 | 0.5123 | 0.58696 | 0.54716 | 0.54588 | 0.70015 | 0.54516 | 0.69868 | 0.54516 | 0.38343
0.58725 | 0.51053 | 0.58725 | 0.54554 | 0.54615 | 0.70024 | 0.54543 | 0.69871 | 0.54543 | 0.38307
0.58754 | 0.50878 | 0.58754 | 0.5439 | 0.54642 | 0.70042 | 0.5457 | 0.6988 | 0.5457 | 0.383
0.58784 | 0.50721 | 0.58784 | 0.54234 | 0.5467 | 0.70065 | 0.54598 | 0.69898 | 0.54598 | 0.38322
0.58813 | 0.50575 | 0.58813 | 0.54075 | 0.54697 | 0.70082 | 0.54625 | 0.69921 | 0.54625 | 0.38349
0.58843 | 0.50426 | 0.58843 | 0.53903 | 0.54724 | 0.70093 | 0.54652 | 0.69938 | 0.54652 | 0.38357
0.58872 | 0.50254 | 0.58872 | 0.53709 | 0.54751 | 0.70104 | 0.54679 | 0.69949 | 0.54679 | 0.38344
0.58901 | 0.50065 | 0.58901 | 0.53505 | 0.54779 | 0.70131 | 0.54707 | 0.69959 | 0.54707 | 0.38321
0.58931 | 0.49894 | 0.58931 | 0.53331 | 0.54806 | 0.70176 | 0.54734 | 0.69987 | 0.54734 | 0.38337
0.5896 | 0.49758 | 0.5896 | 0.53206 | 0.54833 | 0.70231 | 0.54761 | 0.70032 | 0.54761 | 0.38391
0.58989 | 0.49655 | 0.58989 | 0.53121 | 0.54861 | 0.70274 | 0.54789 | 0.70086 | 0.54789 | 0.38481
0.59019 | 0.49555 | 0.59019 | 0.53047 | 0.54888 | 0.70303 | 0.54816 | 0.70129 | 0.54816 | 0.38553
0.59048 | 0.49442 | 0.59048 | 0.52965 | 0.54915 | 0.70315 | 0.54843 | 0.70158 | 0.54843 | 0.38596
0.59078 | 0.49313 | 0.59078 | 0.52866 | 0.54943 | 0.70325 | 0.5487 | 0.7017 | 0.5487 | 0.38609
0.59107 | 0.49163 | 0.59107 | 0.52735 | 0.5497 | 0.70336 | 0.54898 | 0.7018 | 0.54898 | 0.38621
0.59136 | 0.48998 | 0.59136 | 0.52569 | 0.54997 | 0.70355 | 0.54925 | 0.70191 | 0.54925 | 0.3864
0.59166 | 0.48824 | 0.59166 | 0.52377 | 0.55025 | 0.70376 | 0.54952 | 0.70209 | 0.54952 | 0.38668
0.59195 | 0.48658 | 0.59195 | 0.52183 | 0.55052 | 0.70388 | 0.5498 | 0.70231 | 0.5498 | 0.38691
0.59224 | 0.48505 | 0.59224 | 0.51993 | 0.55079 | 0.70383 | 0.55007 | 0.70243 | 0.55007 | 0.38698
0.59254 | 0.48361 | 0.59254 | 0.51806 | 0.55106 | 0.70359 | 0.55034 | 0.70238 | 0.55034 | 0.38681
0.59283 | 0.4821 | 0.59283 | 0.51614 | 0.55134 | 0.70326 | 0.55061 | 0.70213 | 0.55061 | 0.38644
0.59313 | 0.48042 | 0.59313 | 0.51419 | 0.55161 | 0.70303 | 0.55089 | 0.7018 | 0.55089 | 0.38601
0.59342 | 0.47856 | 0.59342 | 0.51228 | 0.55188 | 0.70299 | 0.55116 | 0.70158 | 0.55116 | 0.38578
0.59371 | 0.47678 | 0.59371 | 0.5105 | 0.55216 | 0.70316 | 0.55143 | 0.70153 | 0.55143 | 0.38585
0.59401 | 0.47523 | 0.59401 | 0.50886 | 0.55243 | 0.70344 | 0.55171 | 0.7017 | 0.55171 | 0.38622
0.5943 | 0.47394 | 0.5943 | 0.50727 | 0.5527 | 0.70367 | 0.55198 | 0.70198 | 0.55198 | 0.38672
0.59459 | 0.47263 | 0.59459 | 0.50564 | 0.55298 | 0.70387 | 0.55225 | 0.70221 | 0.55225 | 0.38713
0.59489 | 0.47111 | 0.59489 | 0.50384 | 0.55325 | 0.70396 | 0.55252 | 0.70241 | 0.55252 | 0.38742
0.59518 | 0.46935 | 0.59518 | 0.50185 | 0.55352 | 0.70403 | 0.5528 | 0.70249 | 0.5528 | 0.38753
0.59548 | 0.46747 | 0.59548 | 0.4997 | 0.5538 | 0.70404 | 0.55307 | 0.70257 | 0.55307 | 0.38758
0.59577 | 0.46557 | 0.59577 | 0.49754 | 0.55407 | 0.70402 | 0.55334 | 0.70258 | 0.55334 | 0.38751
0.59606 | 0.4636 | 0.59606 | 0.4955 | 0.55434 | 0.70395 | 0.55362 | 0.70256 | 0.55362 | 0.38737
0.59636 | 0.46158 | 0.59636 | 0.49363 | 0.55461 | 0.70388 | 0.55389 | 0.70249 | 0.55389 | 0.38714
0.59665 | 0.45955 | 0.59665 | 0.49182 | 0.55489 | 0.70378 | 0.55416 | 0.70241 | 0.55416 | 0.38688
0.59694 | 0.45763 | 0.59694 | 0.49001 | 0.55516 | 0.70362 | 0.55443 | 0.70231 | 0.55443 | 0.38651
0.59724 | 0.45588 | 0.59724 | 0.48817 | 0.55543 | 0.70342 | 0.55471 | 0.70216 | 0.55471 | 0.38603
0.59753 | 0.4543 | 0.59753 | 0.48641 | 0.55571 | 0.70323 | 0.55498 | 0.70196 | 0.55498 | 0.38542
0.59783 | 0.4529 | 0.59783 | 0.48468 | 0.55598 | 0.70313 | 0.55525 | 0.70176 | 0.55525 | 0.38482
0.59812 | 0.45172 | 0.59812 | 0.48306 | 0.55625 | 0.70306 | 0.55553 | 0.70166 | 0.55553 | 0.38434
0.59841 | 0.45072 | 0.59841 | 0.4815 | 0.55653 | 0.70295 | 0.5558 | 0.70159 | 0.5558 | 0.38395
0.59871 | 0.44981 | 0.59871 | 0.48003 | 0.5568 | 0.70277 | 0.55607 | 0.70148 | 0.55607 | 0.38359
0.599 | 0.44886 | 0.599 | 0.4786 | 0.55707 | 0.70258 | 0.55634 | 0.70129 | 0.55634 | 0.38322
0.59929 | 0.4478 | 0.59929 | 0.47726 | 0.55735 | 0.70248 | 0.55662 | 0.70111 | 0.55662 | 0.38289
0.59959 | 0.44662 | 0.59959 | 0.47599 | 0.55762 | 0.70246 | 0.55689 | 0.70101 | 0.55689 | 0.38269
0.59988 | 0.44533 | 0.59988 | 0.47475 | 0.55789 | 0.70242 | 0.55716 | 0.70098 | 0.55716 | 0.38263
0.60018 | 0.44397 | 0.60018 | 0.47349 | 0.55816 | 0.7022 | 0.55744 | 0.70094 | 0.55744 | 0.38258
0.60047 | 0.44255 | 0.60047 | 0.47212 | 0.55844 | 0.70177 | 0.55771 | 0.70072 | 0.55771 | 0.38251
0.60076 | 0.44112 | 0.60076 | 0.47064 | 0.55871 | 0.70118 | 0.55798 | 0.70029 | 0.55798 | 0.38226
0.60106 | 0.43974 | 0.60106 | 0.46908 | 0.55898 | 0.70076 | 0.55825 | 0.6997 | 0.55825 | 0.38192
0.60135 | 0.43851 | 0.60135 | 0.46752 | 0.55926 | 0.7007 | 0.55853 | 0.69928 | 0.55853 | 0.38166
0.60165 | 0.43739 | 0.60165 | 0.46595 | 0.55953 | 0.70098 | 0.5588 | 0.69922 | 0.5588 | 0.38167
0.60194 | 0.43627 | 0.60194 | 0.46431 | 0.5598 | 0.70138 | 0.55907 | 0.69949 | 0.55907 | 0.38192
0.60223 | 0.43499 | 0.60223 | 0.46267 | 0.56008 | 0.7016 | 0.55935 | 0.69989 | 0.55935 | 0.3822
0.60253 | 0.43354 | 0.60253 | 0.46105 | 0.56035 | 0.70162 | 0.55962 | 0.70012 | 0.55962 | 0.38224
0.60282 | 0.43189 | 0.60282 | 0.45941 | 0.56062 | 0.70152 | 0.55989 | 0.70014 | 0.55989 | 0.38197
0.60311 | 0.43032 | 0.60311 | 0.45771 | 0.5609 | 0.70151 | 0.56016 | 0.70004 | 0.56016 | 0.38145
0.60341 | 0.42902 | 0.60341 | 0.45607 | 0.56117 | 0.70165 | 0.56044 | 0.70002 | 0.56044 | 0.38101
0.6037 | 0.428 | 0.6037 | 0.45458 | 0.56144 | 0.70191 | 0.56071 | 0.70016 | 0.56071 | 0.38085
0.604 | 0.42692 | 0.604 | 0.45323 | 0.56171 | 0.70217 | 0.56098 | 0.70042 | 0.56098 | 0.38096
0.60429 | 0.42558 | 0.60429 | 0.45187 | 0.56199 | 0.7023 | 0.56126 | 0.70068 | 0.56126 | 0.38112
0.60458 | 0.42397 | 0.60458 | 0.45036 | 0.56226 | 0.70231 | 0.56153 | 0.70081 | 0.56153 | 0.38113
0.60488 | 0.42219 | 0.60488 | 0.44871 | 0.56253 | 0.70231 | 0.5618 | 0.70082 | 0.5618 | 0.38102
0.60517 | 0.42021 | 0.60517 | 0.44688 | 0.56281 | 0.7024 | 0.56207 | 0.70082 | 0.56207 | 0.38103
0.60546 | 0.41808 | 0.60546 | 0.44498 | 0.56308 | 0.7026 | 0.56235 | 0.70091 | 0.56235 | 0.38119
0.60576 | 0.41598 | 0.60576 | 0.443 | 0.56335 | 0.70283 | 0.56262 | 0.70111 | 0.56262 | 0.38148
0.60605 | 0.41413 | 0.60605 | 0.44111 | 0.56363 | 0.70307 | 0.56289 | 0.70134 | 0.56289 | 0.3818
0.60635 | 0.41251 | 0.60635 | 0.4394 | 0.5639 | 0.70333 | 0.56317 | 0.70158 | 0.56317 | 0.38211
0.60664 | 0.41109 | 0.60664 | 0.43792 | 0.56417 | 0.70348 | 0.56344 | 0.70183 | 0.56344 | 0.38248
0.60693 | 0.40971 | 0.60693 | 0.43652 | 0.56445 | 0.70343 | 0.56371 | 0.70198 | 0.56371 | 0.38274
0.60723 | 0.40843 | 0.60723 | 0.43514 | 0.56472 | 0.70314 | 0.56398 | 0.70193 | 0.56398 | 0.38272
0.60752 | 0.40721 | 0.60752 | 0.43372 | 0.56499 | 0.70275 | 0.56426 | 0.70164 | 0.56426 | 0.3823
0.60781 | 0.40602 | 0.60781 | 0.43217 | 0.56526 | 0.70244 | 0.56453 | 0.70125 | 0.56453 | 0.38164
0.60811 | 0.40464 | 0.60811 | 0.43037 | 0.56554 | 0.70219 | 0.5648 | 0.70094 | 0.5648 | 0.38106
0.6084 | 0.40295 | 0.6084 | 0.42832 | 0.56581 | 0.70191 | 0.56508 | 0.70068 | 0.56508 | 0.38064
0.6087 | 0.40104 | 0.6087 | 0.42622 | 0.56608 | 0.70162 | 0.56535 | 0.7004 | 0.56535 | 0.38031
0.60899 | 0.39907 | 0.60899 | 0.42412 | 0.56636 | 0.7014 | 0.56562 | 0.70011 | 0.56562 | 0.38005
0.60928 | 0.39714 | 0.60928 | 0.42199 | 0.56663 | 0.7013 | 0.56589 | 0.6999 | 0.56589 | 0.37988
0.60958 | 0.39527 | 0.60958 | 0.41982 | 0.5669 | 0.70117 | 0.56617 | 0.6998 | 0.56617 | 0.37987
0.60987 | 0.39334 | 0.60987 | 0.41769 | 0.56718 | 0.7008 | 0.56644 | 0.69966 | 0.56644 | 0.37986
0.61016 | 0.39133 | 0.61016 | 0.41569 | 0.56745 | 0.70016 | 0.56671 | 0.6993 | 0.56671 | 0.37954
0.61046 | 0.38923 | 0.61046 | 0.41376 | 0.56772 | 0.69935 | 0.56698 | 0.69865 | 0.56698 | 0.37886
0.61075 | 0.38727 | 0.61075 | 0.41185 | 0.568 | 0.69857 | 0.56726 | 0.69784 | 0.56726 | 0.37791
0.61105 | 0.38551 | 0.61105 | 0.40989 | 0.56827 | 0.69789 | 0.56753 | 0.69706 | 0.56753 | 0.37694
0.61134 | 0.38374 | 0.61134 | 0.40787 | 0.56854 | 0.69728 | 0.5678 | 0.69638 | 0.5678 | 0.37604
0.61163 | 0.38178 | 0.61163 | 0.40583 | 0.56881 | 0.69672 | 0.56808 | 0.69577 | 0.56808 | 0.37523
0.61193 | 0.37967 | 0.61193 | 0.40381 | 0.56909 | 0.69624 | 0.56835 | 0.69521 | 0.56835 | 0.37454
0.61222 | 0.37777 | 0.61222 | 0.40194 | 0.56936 | 0.69586 | 0.56862 | 0.69472 | 0.56862 | 0.37404
0.61251 | 0.37613 | 0.61251 | 0.40015 | 0.56963 | 0.69549 | 0.56889 | 0.69434 | 0.56889 | 0.37373
0.61281 | 0.37459 | 0.61281 | 0.39842 | 0.56991 | 0.695 | 0.56917 | 0.69398 | 0.56917 | 0.37352
0.6131 | 0.37288 | 0.6131 | 0.39652 | 0.57018 | 0.69434 | 0.56944 | 0.69348 | 0.56944 | 0.37321
0.6134 | 0.37098 | 0.6134 | 0.39449 | 0.57045 | 0.69353 | 0.56971 | 0.69282 | 0.56971 | 0.37267
0.61369 | 0.36906 | 0.61369 | 0.39239 | 0.57073 | 0.69276 | 0.56999 | 0.69202 | 0.56999 | 0.37181
0.61398 | 0.36727 | 0.61398 | 0.39044 | 0.571 | 0.69211 | 0.57026 | 0.69124 | 0.57026 | 0.37083
0.61428 | 0.36564 | 0.61428 | 0.38867 | 0.57127 | 0.69163 | 0.57053 | 0.69059 | 0.57053 | 0.36993
0.61457 | 0.36409 | 0.61457 | 0.387 | 0.57155 | 0.69115 | 0.5708 | 0.69011 | 0.5708 | 0.36928
0.61486 | 0.36232 | 0.61486 | 0.38513 | 0.57182 | 0.69058 | 0.57108 | 0.68963 | 0.57108 | 0.36872
0.61516 | 0.36031 | 0.61516 | 0.38303 | 0.57209 | 0.68992 | 0.57135 | 0.68905 | 0.57135 | 0.3681
0.61545 | 0.35813 | 0.61545 | 0.38078 | 0.57236 | 0.68924 | 0.57162 | 0.68839 | 0.57162 | 0.36744
0.61575 | 0.35613 | 0.61575 | 0.37867 | 0.57264 | 0.68855 | 0.5719 | 0.68771 | 0.5719 | 0.36682
0.61604 | 0.35422 | 0.61604 | 0.37667 | 0.57291 | 0.68786 | 0.57217 | 0.68703 | 0.57217 | 0.36634
0.61633 | 0.3523 | 0.61633 | 0.37464 | 0.57318 | 0.68715 | 0.57244 | 0.68633 | 0.57244 | 0.36596
0.61663 | 0.35032 | 0.61663 | 0.37259 | 0.57346 | 0.68652 | 0.57271 | 0.68562 | 0.57271 | 0.3656
0.61692 | 0.34847 | 0.61692 | 0.37066 | 0.57373 | 0.68592 | 0.57299 | 0.685 | 0.57299 | 0.36521
0.61722 | 0.34678 | 0.61722 | 0.36898 | 0.574 | 0.68526 | 0.57326 | 0.68439 | 0.57326 | 0.36469
0.61751 | 0.34512 | 0.61751 | 0.36735 | 0.57428 | 0.6845 | 0.57353 | 0.68373 | 0.57353 | 0.36408
0.6178 | 0.34345 | 0.6178 | 0.36567 | 0.57455 | 0.68371 | 0.57381 | 0.68297 | 0.57381 | 0.36339
0.6181 | 0.34187 | 0.6181 | 0.36399 | 0.57482 | 0.68295 | 0.57408 | 0.68217 | 0.57408 | 0.36271
0.61839 | 0.34043 | 0.61839 | 0.36241 | 0.5751 | 0.68218 | 0.57435 | 0.68142 | 0.57435 | 0.36205
0.61868 | 0.33911 | 0.61868 | 0.36091 | 0.57537 | 0.68132 | 0.57462 | 0.68064 | 0.57462 | 0.36136
0.61898 | 0.33776 | 0.61898 | 0.35935 | 0.57564 | 0.68022 | 0.5749 | 0.67979 | 0.5749 | 0.3606
0.61927 | 0.33634 | 0.61927 | 0.35769 | 0.57591 | 0.6788 | 0.57517 | 0.67869 | 0.57517 | 0.35959
0.61957 | 0.33472 | 0.61957 | 0.35598 | 0.57619 | 0.67708 | 0.57544 | 0.67726 | 0.57544 | 0.35828
0.61986 | 0.33295 | 0.61986 | 0.35428 | 0.57646 | 0.6754 | 0.57572 | 0.67555 | 0.57572 | 0.35669
0.62015 | 0.3314 | 0.62015 | 0.35284 | 0.57673 | 0.67392 | 0.57599 | 0.67386 | 0.57599 | 0.35518
0.62045 | 0.33022 | 0.62045 | 0.35166 | 0.57701 | 0.67276 | 0.57626 | 0.67238 | 0.57626 | 0.35393
0.62074 | 0.32937 | 0.62074 | 0.35061 | 0.57728 | 0.67164 | 0.57653 | 0.67122 | 0.57653 | 0.35299
0.62103 | 0.32835 | 0.62103 | 0.34923 | 0.57755 | 0.67048 | 0.57681 | 0.6701 | 0.57681 | 0.35217
0.62133 | 0.32694 | 0.62133 | 0.34744 | 0.57783 | 0.6691 | 0.57708 | 0.66894 | 0.57708 | 0.35138
0.62162 | 0.32511 | 0.62162 | 0.34525 | 0.5781 | 0.66757 | 0.57735 | 0.66756 | 0.57735 | 0.35054
0.62192 | 0.32299 | 0.62192 | 0.34287 | 0.57837 | 0.66588 | 0.57763 | 0.66603 | 0.57763 | 0.34956
0.62221 | 0.32081 | 0.62221 | 0.34048 | 0.57865 | 0.66421 | 0.5779 | 0.66434 | 0.5779 | 0.3484
0.6225 | 0.31876 | 0.6225 | 0.33825 | 0.57892 | 0.66258 | 0.57817 | 0.66267 | 0.57817 | 0.34718
0.6228 | 0.31688 | 0.6228 | 0.33621 | 0.57919 | 0.661 | 0.57844 | 0.66103 | 0.57844 | 0.34601
0.62309 | 0.31492 | 0.62309 | 0.33421 | 0.57946 | 0.65939 | 0.57872 | 0.65946 | 0.57872 | 0.34494
0.62338 | 0.31279 | 0.62338 | 0.33212 | 0.57974 | 0.65795 | 0.57899 | 0.65785 | 0.57899 | 0.34392
0.62368 | 0.31061 | 0.62368 | 0.32996 | 0.58001 | 0.65687 | 0.57926 | 0.6564 | 0.57926 | 0.34298
0.62397 | 0.30862 | 0.62397 | 0.32787 | 0.58028 | 0.65615 | 0.57954 | 0.65532 | 0.57954 | 0.34226
0.62427 | 0.30681 | 0.62427 | 0.32587 | 0.58056 | 0.65561 | 0.57981 | 0.6546 | 0.57981 | 0.34171
0.62456 | 0.30509 | 0.62456 | 0.32407 | 0.58083 | 0.65507 | 0.58008 | 0.65406 | 0.58008 | 0.34128
0.62485 | 0.30339 | 0.62485 | 0.32243 | 0.5811 | 0.65453 | 0.58035 | 0.65352 | 0.58035 | 0.34083
0.62515 | 0.30166 | 0.62515 | 0.32092 | 0.58138 | 0.654 | 0.58063 | 0.65298 | 0.58063 | 0.34038
0.62544 | 0.29972 | 0.62544 | 0.31936 | 0.58165 | 0.65334 | 0.5809 | 0.65245 | 0.5809 | 0.33994
0.62573 | 0.29747 | 0.62573 | 0.31755 | 0.58192 | 0.65255 | 0.58117 | 0.65179 | 0.58117 | 0.33934
0.62603 | 0.295 | 0.62603 | 0.31549 | 0.5822 | 0.65165 | 0.58145 | 0.65099 | 0.58145 | 0.33862
0.62632 | 0.29274 | 0.62632 | 0.31337 | 0.58247 | 0.65079 | 0.58172 | 0.65009 | 0.58172 | 0.33778
0.62662 | 0.29087 | 0.62662 | 0.31146 | 0.58274 | 0.64999 | 0.58199 | 0.64923 | 0.58199 | 0.33695
0.62691 | 0.28929 | 0.62691 | 0.30976 | 0.58301 | 0.64922 | 0.58226 | 0.64843 | 0.58226 | 0.33613
0.6272 | 0.28771 | 0.6272 | 0.30811 | 0.58329 | 0.64846 | 0.58254 | 0.64767 | 0.58254 | 0.33522
0.6275 | 0.28608 | 0.6275 | 0.30638 | 0.58356 | 0.64762 | 0.58281 | 0.6469 | 0.58281 | 0.33429
0.62779 | 0.28444 | 0.62779 | 0.30457 | 0.58383 | 0.64677 | 0.58308 | 0.64606 | 0.58308 | 0.33335
0.62808 | 0.28279 | 0.62808 | 0.30272 | 0.58411 | 0.6459 | 0.58336 | 0.64521 | 0.58336 | 0.3325
0.62838 | 0.28111 | 0.62838 | 0.30089 | 0.58438 | 0.64507 | 0.58363 | 0.64433 | 0.58363 | 0.33164
0.62867 | 0.27943 | 0.62867 | 0.29907 | 0.58465 | 0.64429 | 0.5839 | 0.6435 | 0.5839 | 0.33082
0.62897 | 0.2778 | 0.62897 | 0.29726 | 0.58493 | 0.64348 | 0.58417 | 0.64273 | 0.58417 | 0.32991
0.62926 | 0.27601 | 0.62926 | 0.29534 | 0.5852 | 0.64261 | 0.58445 | 0.64191 | 0.58445 | 0.32887
0.62955 | 0.27398 | 0.62955 | 0.29327 | 0.58547 | 0.64166 | 0.58472 | 0.64105 | 0.58472 | 0.32764
0.62985 | 0.27167 | 0.62985 | 0.291 | 0.58575 | 0.64074 | 0.58499 | 0.6401 | 0.58499 | 0.32633
0.63014 | 0.26941 | 0.63014 | 0.28868 | 0.58602 | 0.63986 | 0.58527 | 0.63918 | 0.58527 | 0.32508
0.63043 | 0.26728 | 0.63043 | 0.28641 | 0.58629 | 0.639 | 0.58554 | 0.63829 | 0.58554 | 0.32392
0.63073 | 0.2655 | 0.63073 | 0.28438 | 0.58656 | 0.63811 | 0.58581 | 0.63743 | 0.58581 | 0.32284
0.63102 | 0.26401 | 0.63102 | 0.28263 | 0.58684 | 0.63713 | 0.58608 | 0.63654 | 0.58608 | 0.32178
0.63132 | 0.26273 | 0.63132 | 0.2811 | 0.58711 | 0.63608 | 0.58636 | 0.63555 | 0.58636 | 0.32071
0.63161 | 0.26141 | 0.63161 | 0.27958 | 0.58738 | 0.63497 | 0.58663 | 0.63451 | 0.58663 | 0.3196
0.6319 | 0.25994 | 0.6319 | 0.27797 | 0.58766 | 0.63391 | 0.5869 | 0.6334 | 0.5869 | 0.31846
0.6322 | 0.25837 | 0.6322 | 0.27626 | 0.58793 | 0.63284 | 0.58718 | 0.63233 | 0.58718 | 0.31738
0.63249 | 0.25687 | 0.63249 | 0.27457 | 0.5882 | 0.63179 | 0.58745 | 0.63127 | 0.58745 | 0.31638
0.63278 | 0.25547 | 0.63278 | 0.27301 | 0.58848 | 0.63068 | 0.58772 | 0.63021 | 0.58772 | 0.31545
0.63308 | 0.25413 | 0.63308 | 0.27158 | 0.58875 | 0.62958 | 0.58799 | 0.6291 | 0.58799 | 0.31452
0.63337 | 0.25271 | 0.63337 | 0.27013 | 0.58902 | 0.62848 | 0.58827 | 0.62801 | 0.58827 | 0.31358
0.63367 | 0.2512 | 0.63367 | 0.26861 | 0.5893 | 0.62732 | 0.58854 | 0.6269 | 0.58854 | 0.31257
0.63396 | 0.24964 | 0.63396 | 0.26705 | 0.58957 | 0.62604 | 0.58881 | 0.62574 | 0.58881 | 0.31139
0.63425 | 0.2481 | 0.63425 | 0.26542 | 0.58984 | 0.62466 | 0.58909 | 0.62446 | 0.58909 | 0.30999
0.63455 | 0.24651 | 0.63455 | 0.26366 | 0.59011 | 0.6232 | 0.58936 | 0.62308 | 0.58936 | 0.30846
0.63484 | 0.24473 | 0.63484 | 0.26169 | 0.59039 | 0.62171 | 0.58963 | 0.62162 | 0.58963 | 0.30696
0.63514 | 0.2429 | 0.63514 | 0.25964 | 0.59066 | 0.62019 | 0.5899 | 0.62013 | 0.5899 | 0.30556
0.63543 | 0.24115 | 0.63543 | 0.25761 | 0.59093 | 0.61877 | 0.59018 | 0.61861 | 0.59018 | 0.30428
0.63572 | 0.2396 | 0.63572 | 0.25569 | 0.59121 | 0.61735 | 0.59045 | 0.61719 | 0.59045 | 0.30304
0.63602 | 0.23814 | 0.63602 | 0.25396 | 0.59148 | 0.61593 | 0.59072 | 0.61577 | 0.59072 | 0.30175
0.63631 | 0.23669 | 0.63631 | 0.25242 | 0.59175 | 0.61437 | 0.591 | 0.61435 | 0.591 | 0.30042
0.6366 | 0.23519 | 0.6366 | 0.25101 | 0.59203 | 0.61275 | 0.59127 | 0.61278 | 0.59127 | 0.299
0.6369 | 0.23361 | 0.6369 | 0.24953 | 0.5923 | 0.61114 | 0.59154 | 0.61117 | 0.59154 | 0.29749
0.63719 | 0.23202 | 0.63719 | 0.24796 | 0.59257 | 0.60957 | 0.59181 | 0.60955 | 0.59181 | 0.29588
0.63749 | 0.23048 | 0.63749 | 0.24631 | 0.59285 | 0.60801 | 0.59209 | 0.60798 | 0.59209 | 0.29414
0.63778 | 0.22918 | 0.63778 | 0.24468 | 0.59312 | 0.60642 | 0.59236 | 0.60642 | 0.59236 | 0.2924
0.63807 | 0.22809 | 0.63807 | 0.24312 | 0.59339 | 0.60475 | 0.59263 | 0.60483 | 0.59263 | 0.2907
0.63837 | 0.22704 | 0.63837 | 0.24151 | 0.59366 | 0.60301 | 0.59291 | 0.60316 | 0.59291 | 0.28911
0.63866 | 0.22578 | 0.63866 | 0.23975 | 0.59394 | 0.60123 | 0.59318 | 0.60141 | 0.59318 | 0.28759
0.63895 | 0.22432 | 0.63895 | 0.23785 | 0.59421 | 0.59944 | 0.59345 | 0.59964 | 0.59345 | 0.28612
0.63925 | 0.22279 | 0.63925 | 0.23599 | 0.59448 | 0.5978 | 0.59372 | 0.59785 | 0.59372 | 0.2847
0.63954 | 0.22129 | 0.63954 | 0.23427 | 0.59476 | 0.59628 | 0.594 | 0.5962 | 0.594 | 0.28357
0.63984 | 0.21987 | 0.63984 | 0.23266 | 0.59503 | 0.59495 | 0.59427 | 0.59468 | 0.59427 | 0.28274
0.64013 | 0.21863 | 0.64013 | 0.23113 | 0.5953 | 0.59362 | 0.59454 | 0.59335 | 0.59454 | 0.28216
0.64042 | 0.21753 | 0.64042 | 0.22963 | 0.59558 | 0.59218 | 0.59482 | 0.59202 | 0.59482 | 0.28151
0.64072 | 0.21649 | 0.64072 | 0.22814 | 0.59585 | 0.59061 | 0.59509 | 0.59058 | 0.59509 | 0.28066
0.64101 | 0.21531 | 0.64101 | 0.22662 | 0.59612 | 0.58898 | 0.59536 | 0.58901 | 0.59536 | 0.27963
0.6413 | 0.21408 | 0.6413 | 0.2251 | 0.5964 | 0.58734 | 0.59563 | 0.58738 | 0.59563 | 0.27861
0.6416 | 0.21288 | 0.6416 | 0.22367 | 0.59667 | 0.58569 | 0.59591 | 0.58574 | 0.59591 | 0.27765
0.64189 | 0.21186 | 0.64189 | 0.22235 | 0.59694 | 0.58395 | 0.59618 | 0.58408 | 0.59618 | 0.2767
0.64219 | 0.21098 | 0.64219 | 0.22116 | 0.59721 | 0.58212 | 0.59645 | 0.58235 | 0.59645 | 0.27566
0.64248 | 0.2102 | 0.64248 | 0.22005 | 0.59749 | 0.58018 | 0.59673 | 0.58051 | 0.59673 | 0.27443
0.64277 | 0.20947 | 0.64277 | 0.21912 | 0.59776 | 0.57824 | 0.597 | 0.57858 | 0.597 | 0.27303
0.64307 | 0.20865 | 0.64307 | 0.21813 | 0.59803 | 0.57633 | 0.59727 | 0.57663 | 0.59727 | 0.27156
0.64336 | 0.20763 | 0.64336 | 0.217 | 0.59831 | 0.57447 | 0.59754 | 0.57472 | 0.59754 | 0.27009
0.64365 | 0.20638 | 0.64365 | 0.21562 | 0.59858 | 0.57255 | 0.59782 | 0.57286 | 0.59782 | 0.26867
0.64395 | 0.20512 | 0.64395 | 0.21426 | 0.59885 | 0.57056 | 0.59809 | 0.57094 | 0.59809 | 0.26722
0.64424 | 0.20398 | 0.64424 | 0.21304 | 0.59913 | 0.56865 | 0.59836 | 0.56895 | 0.59836 | 0.26573
0.64454 | 0.20285 | 0.64454 | 0.21187 | 0.5994 | 0.56694 | 0.59864 | 0.56704 | 0.59864 | 0.26427
0.64483 | 0.2015 | 0.64483 | 0.21052 | 0.59967 | 0.5655 | 0.59891 | 0.56533 | 0.59891 | 0.26291
0.64512 | 0.19991 | 0.64512 | 0.20893 | 0.59995 | 0.56418 | 0.59918 | 0.56389 | 0.59918 | 0.26176
0.64542 | 0.19828 | 0.64542 | 0.20733 | 0.60022 | 0.5629 | 0.59945 | 0.56257 | 0.59945 | 0.26083
0.64571 | 0.19687 | 0.64571 | 0.20597 | 0.60049 | 0.56152 | 0.59973 | 0.56129 | 0.59973 | 0.26008
0.646 | 0.19568 | 0.646 | 0.20483 | 0.60076 | 0.56 | 0.6 | 0.5599 | 0.6 | 0.25937
0.6463 | 0.19454 | 0.6463 | 0.20377 | 0.60104 | 0.55836 | 0.60027 | 0.55838 | 0.60027 | 0.25842
0.64659 | 0.19333 | 0.64659 | 0.20261 | 0.60131 | 0.55666 | 0.60055 | 0.55674 | 0.60055 | 0.25724
0.64689 | 0.19202 | 0.64689 | 0.20132 | 0.60158 | 0.55495 | 0.60082 | 0.55504 | 0.60082 | 0.25598
0.64718 | 0.1905 | 0.64718 | 0.1998 | 0.60186 | 0.55318 | 0.60109 | 0.55333 | 0.60109 | 0.25488
0.64747 | 0.1888 | 0.64747 | 0.19808 | 0.60213 | 0.55124 | 0.60136 | 0.55157 | 0.60136 | 0.2539
0.64777 | 0.18706 | 0.64777 | 0.19628 | 0.6024 | 0.54908 | 0.60164 | 0.54962 | 0.60164 | 0.25276
0.64806 | 0.18569 | 0.64806 | 0.19473 | 0.60268 | 0.54682 | 0.60191 | 0.54746 | 0.60191 | 0.25123
0.64835 | 0.18478 | 0.64835 | 0.19352 | 0.60295 | 0.54468 | 0.60218 | 0.54519 | 0.60218 | 0.24949
0.64865 | 0.18432 | 0.64865 | 0.19265 | 0.60322 | 0.54265 | 0.60246 | 0.54305 | 0.60246 | 0.24787
0.64894 | 0.18387 | 0.64894 | 0.19173 | 0.6035 | 0.54065 | 0.60273 | 0.54103 | 0.60273 | 0.24643
0.64924 | 0.18323 | 0.64924 | 0.19068 | 0.60377 | 0.53862 | 0.603 | 0.53903 | 0.603 | 0.24507
0.64953 | 0.18229 | 0.64953 | 0.18947 | 0.60404 | 0.53677 | 0.60327 | 0.53699 | 0.60327 | 0.2437
0.64982 | 0.18128 | 0.64982 | 0.18826 | 0.60431 | 0.53524 | 0.60355 | 0.53515 | 0.60355 | 0.24265
0.65012 | 0.18024 | 0.65012 | 0.18707 | 0.60459 | 0.53399 | 0.60382 | 0.53361 | 0.60382 | 0.24208
0.65041 | 0.17925 | 0.65041 | 0.18583 | 0.60486 | 0.5327 | 0.60409 | 0.53236 | 0.60409 | 0.24184
0.65071 | 0.17821 | 0.65071 | 0.18458 | 0.60513 | 0.53125 | 0.60437 | 0.53107 | 0.60437 | 0.2415
0.651 | 0.17717 | 0.651 | 0.18334 | 0.60541 | 0.52961 | 0.60464 | 0.52961 | 0.60464 | 0.24082
0.65129 | 0.17615 | 0.65129 | 0.18216 | 0.60568 | 0.52788 | 0.60491 | 0.52798 | 0.60491 | 0.23978
0.65159 | 0.17527 | 0.65159 | 0.18102 | 0.60595 | 0.52606 | 0.60518 | 0.52624 | 0.60518 | 0.23857
0.65188 | 0.17448 | 0.65188 | 0.17993 | 0.60623 | 0.52418 | 0.60546 | 0.52443 | 0.60546 | 0.23728
0.65217 | 0.17381 | 0.65217 | 0.17896 | 0.6065 | 0.52226 | 0.60573 | 0.52255 | 0.60573 | 0.23592
0.65247 | 0.17311 | 0.65247 | 0.17807 | 0.60677 | 0.52033 | 0.606 | 0.52062 | 0.606 | 0.23443
0.65276 | 0.17237 | 0.65276 | 0.17724 | 0.60705 | 0.51841 | 0.60628 | 0.5187 | 0.60628 | 0.23294
0.65306 | 0.17152 | 0.65306 | 0.17639 | 0.60732 | 0.51654 | 0.60655 | 0.51677 | 0.60655 | 0.23154
0.65335 | 0.17083 | 0.65335 | 0.17571 | 0.60759 | 0.51479 | 0.60682 | 0.5149 | 0.60682 | 0.23041
0.65364 | 0.17037 | 0.65364 | 0.17523 | 0.60786 | 0.5133 | 0.60709 | 0.51315 | 0.60709 | 0.22953
0.65394 | 0.16993 | 0.65394 | 0.17481 | 0.60814 | 0.51208 | 0.60737 | 0.51166 | 0.60737 | 0.22899
0.65423 | 0.16911 | 0.65423 | 0.17402 | 0.60841 | 0.51106 | 0.60764 | 0.51044 | 0.60764 | 0.2287
0.65452 | 0.16783 | 0.65452 | 0.17278 | 0.60868 | 0.50992 | 0.60791 | 0.50942 | 0.60791 | 0.2286
0.65482 | 0.16653 | 0.65482 | 0.17138 | 0.60896 | 0.50861 | 0.60819 | 0.50828 | 0.60819 | 0.22834
0.65511 | 0.16557 | 0.65511 | 0.17024 | 0.60923 | 0.50706 | 0.60846 | 0.50697 | 0.60846 | 0.2279
0.65541 | 0.16511 | 0.65541 | 0.16952 | 0.6095 | 0.50537 | 0.60873 | 0.50541 | 0.60873 | 0.22715
0.6557 | 0.16486 | 0.6557 | 0.16899 | 0.60978 | 0.50356 | 0.609 | 0.50373 | 0.609 | 0.22621
0.65599 | 0.16449 | 0.65599 | 0.16842 | 0.61005 | 0.50162 | 0.60928 | 0.50192 | 0.60928 | 0.22504
0.65629 | 0.16374 | 0.65629 | 0.16767 | 0.61032 | 0.4996 | 0.60955 | 0.49997 | 0.60955 | 0.22363
0.65658 | 0.16255 | 0.65658 | 0.16677 | 0.6106 | 0.49751 | 0.60982 | 0.49795 | 0.60982 | 0.2221
0.65687 | 0.16119 | 0.65687 | 0.16574 | 0.61087 | 0.49541 | 0.6101 | 0.49586 | 0.6101 | 0.22048
0.65717 | 0.15982 | 0.65717 | 0.16455 | 0.61114 | 0.49333 | 0.61037 | 0.49377 | 0.61037 | 0.2189
0.65746 | 0.15875 | 0.65746 | 0.16326 | 0.61141 | 0.49123 | 0.61064 | 0.49168 | 0.61064 | 0.21732
0.65776 | 0.1578 | 0.65776 | 0.16186 | 0.61169 | 0.48913 | 0.61091 | 0.48958 | 0.61091 | 0.21569
0.65805 | 0.15697 | 0.65805 | 0.16049 | 0.61196 | 0.48702 | 0.61119 | 0.48748 | 0.61119 | 0.21403
0.65834 | 0.15619 | 0.65834 | 0.15926 | 0.61223 | 0.48499 | 0.61146 | 0.48537 | 0.61146 | 0.21243
0.65864 | 0.15562 | 0.65864 | 0.15828 | 0.61251 | 0.48308 | 0.61173 | 0.48333 | 0.61173 | 0.21106
0.65893 | 0.15515 | 0.65893 | 0.1575 | 0.61278 | 0.48135 | 0.61201 | 0.48143 | 0.61201 | 0.20994
0.65922 | 0.1547 | 0.65922 | 0.15684 | 0.61305 | 0.47978 | 0.61228 | 0.47969 | 0.61228 | 0.20904
0.65952 | 0.15416 | 0.65952 | 0.15621 | 0.61333 | 0.47829 | 0.61255 | 0.47813 | 0.61255 | 0.20838
0.65981 | 0.15362 | 0.65981 | 0.15548 | 0.6136 | 0.47678 | 0.61282 | 0.47663 | 0.61282 | 0.20795
0.66011 | 0.15305 | 0.66011 | 0.15459 | 0.61387 | 0.47514 | 0.6131 | 0.47512 | 0.6131 | 0.2077
0.6604 | 0.1524 | 0.6604 | 0.15345 | 0.61415 | 0.47339 | 0.61337 | 0.47348 | 0.61337 | 0.20736
0.66069 | 0.15164 | 0.66069 | 0.15218 | 0.61442 | 0.47164 | 0.61364 | 0.47173 | 0.61364 | 0.2069
0.66099 | 0.15077 | 0.66099 | 0.15088 | 0.61469 | 0.47 | 0.61392 | 0.46998 | 0.61392 | 0.20628
0.66128 | 0.14984 | 0.66128 | 0.14967 | 0.61496 | 0.4685 | 0.61419 | 0.46833 | 0.61419 | 0.20564
0.66157 | 0.14884 | 0.66157 | 0.14857 | 0.61524 | 0.46705 | 0.61446 | 0.46684 | 0.61446 | 0.20501
0.66187 | 0.14784 | 0.66187 | 0.14752 | 0.61551 | 0.4655 | 0.61473 | 0.46539 | 0.61473 | 0.2044
0.66216 | 0.14696 | 0.66216 | 0.14663 | 0.61578 | 0.46372 | 0.61501 | 0.46384 | 0.61501 | 0.20373
0.66246 | 0.14627 | 0.66246 | 0.14594 | 0.61606 | 0.46171 | 0.61528 | 0.46206 | 0.61528 | 0.20284
0.66275 | 0.14571 | 0.66275 | 0.14541 | 0.61633 | 0.45955 | 0.61555 | 0.46005 | 0.61555 | 0.20174
0.66304 | 0.14513 | 0.66304 | 0.14479 | 0.6166 | 0.45738 | 0.61583 | 0.45789 | 0.61583 | 0.2004
0.66334 | 0.14452 | 0.66334 | 0.14396 | 0.61688 | 0.45521 | 0.6161 | 0.45571 | 0.6161 | 0.19904
0.66363 | 0.14385 | 0.66363 | 0.14293 | 0.61715 | 0.45311 | 0.61637 | 0.45354 | 0.61637 | 0.1977
0.66392 | 0.1431 | 0.66392 | 0.14175 | 0.61742 | 0.45103 | 0.61664 | 0.45144 | 0.61664 | 0.19666
0.66422 | 0.14211 | 0.66422 | 0.14042 | 0.6177 | 0.44902 | 0.61692 | 0.44936 | 0.61692 | 0.1959
0.66451 | 0.141 | 0.66451 | 0.13902 | 0.61797 | 0.44699 | 0.61719 | 0.44735 | 0.61719 | 0.19537
0.66481 | 0.13985 | 0.66481 | 0.13772 | 0.61824 | 0.4449 | 0.61746 | 0.44532 | 0.61746 | 0.19474
0.6651 | 0.13846 | 0.6651 | 0.13635 | 0.61851 | 0.44267 | 0.61774 | 0.44323 | 0.61774 | 0.19388
0.66539 | 0.13674 | 0.66539 | 0.13484 | 0.61879 | 0.44043 | 0.61801 | 0.44099 | 0.61801 | 0.19272
0.66569 | 0.13478 | 0.66569 | 0.13314 | 0.61906 | 0.43828 | 0.61828 | 0.43875 | 0.61828 | 0.19142
0.66598 | 0.13324 | 0.66598 | 0.13169 | 0.61933 | 0.43636 | 0.61855 | 0.4366 | 0.61855 | 0.19029
0.66628 | 0.13223 | 0.66628 | 0.13057 | 0.61961 | 0.43455 | 0.61883 | 0.43468 | 0.61883 | 0.1895
0.66657 | 0.13173 | 0.66657 | 0.12976 | 0.61988 | 0.43272 | 0.6191 | 0.43287 | 0.6191 | 0.18895
0.66686 | 0.13145 | 0.66686 | 0.12902 | 0.62015 | 0.43075 | 0.61937 | 0.43104 | 0.61937 | 0.18831
0.66716 | 0.13134 | 0.66716 | 0.12833 | 0.62043 | 0.42876 | 0.61965 | 0.42907 | 0.61965 | 0.18738
0.66745 | 0.1311 | 0.66745 | 0.12763 | 0.6207 | 0.42685 | 0.61992 | 0.42708 | 0.61992 | 0.18627
0.66774 | 0.13056 | 0.66774 | 0.12686 | 0.62097 | 0.4251 | 0.62019 | 0.42517 | 0.62019 | 0.18527
0.66804 | 0.12973 | 0.66804 | 0.12603 | 0.62125 | 0.42343 | 0.62046 | 0.42342 | 0.62046 | 0.18446
0.66833 | 0.12883 | 0.66833 | 0.12512 | 0.62152 | 0.4217 | 0.62074 | 0.42175 | 0.62074 | 0.18366
0.66863 | 0.12789 | 0.66863 | 0.12417 | 0.62179 | 0.41992 | 0.62101 | 0.42002 | 0.62101 | 0.18268
0.66892 | 0.12683 | 0.66892 | 0.12317 | 0.62206 | 0.41808 | 0.62128 | 0.41823 | 0.62128 | 0.18159
0.66921 | 0.1257 | 0.66921 | 0.12233 | 0.62234 | 0.41624 | 0.62156 | 0.41639 | 0.62156 | 0.1805
0.66951 | 0.1246 | 0.66951 | 0.12164 | 0.62261 | 0.41438 | 0.62183 | 0.41455 | 0.62183 | 0.17954
0.6698 | 0.12373 | 0.6698 | 0.12109 | 0.62288 | 0.41247 | 0.6221 | 0.4127 | 0.6221 | 0.17868
0.67009 | 0.1231 | 0.67009 | 0.12048 | 0.62316 | 0.41051 | 0.62237 | 0.41078 | 0.62237 | 0.17784
0.67039 | 0.12275 | 0.67039 | 0.11986 | 0.62343 | 0.4086 | 0.62265 | 0.40883 | 0.62265 | 0.17695
0.67068 | 0.12255 | 0.67068 | 0.11917 | 0.6237 | 0.40683 | 0.62292 | 0.40691 | 0.62292 | 0.17605
0.67098 | 0.12221 | 0.67098 | 0.11841 | 0.62398 | 0.40518 | 0.62319 | 0.40514 | 0.62319 | 0.17523
0.67127 | 0.12167 | 0.67127 | 0.11756 | 0.62425 | 0.40356 | 0.62347 | 0.40349 | 0.62347 | 0.17458
0.67156 | 0.12096 | 0.67156 | 0.1167 | 0.62452 | 0.40178 | 0.62374 | 0.40187 | 0.62374 | 0.17406
0.67186 | 0.1203 | 0.67186 | 0.11594 | 0.6248 | 0.39987 | 0.62401 | 0.40009 | 0.62401 | 0.17343
0.67215 | 0.1196 | 0.67215 | 0.11524 | 0.62507 | 0.39786 | 0.62428 | 0.39818 | 0.62428 | 0.17261
0.67244 | 0.11883 | 0.67244 | 0.11451 | 0.62534 | 0.39597 | 0.62456 | 0.39617 | 0.62456 | 0.17156
0.67274 | 0.11796 | 0.67274 | 0.11369 | 0.62561 | 0.3943 | 0.62483 | 0.39428 | 0.62483 | 0.17054
0.67303 | 0.11705 | 0.67303 | 0.11281 | 0.62589 | 0.39286 | 0.6251 | 0.3926 | 0.6251 | 0.16976
0.67333 | 0.1162 | 0.67333 | 0.11189 | 0.62616 | 0.39152 | 0.62538 | 0.39117 | 0.62538 | 0.16933
0.67362 | 0.11548 | 0.67362 | 0.11097 | 0.62643 | 0.39009 | 0.62565 | 0.38982 | 0.62565 | 0.16907
0.67391 | 0.11492 | 0.67391 | 0.10999 | 0.62671 | 0.38852 | 0.62592 | 0.38839 | 0.62592 | 0.16877
0.67421 | 0.11437 | 0.67421 | 0.109 | 0.62698 | 0.38693 | 0.62619 | 0.38682 | 0.62619 | 0.16829
0.6745 | 0.11377 | 0.6745 | 0.108 | 0.62725 | 0.38553 | 0.62647 | 0.38523 | 0.62647 | 0.1678
0.67479 | 0.11308 | 0.67479 | 0.10703 | 0.62753 | 0.38417 | 0.62674 | 0.38382 | 0.62674 | 0.16748
0.67509 | 0.11236 | 0.67509 | 0.10615 | 0.6278 | 0.38276 | 0.62701 | 0.38246 | 0.62701 | 0.16719
0.67538 | 0.11167 | 0.67538 | 0.1055 | 0.62807 | 0.38103 | 0.62729 | 0.38105 | 0.62729 | 0.16675
0.67568 | 0.11104 | 0.67568 | 0.1051 | 0.62835 | 0.37902 | 0.62756 | 0.37932 | 0.62756 | 0.16594
0.67597 | 0.11054 | 0.67597 | 0.1048 | 0.62862 | 0.37676 | 0.62783 | 0.37732 | 0.62783 | 0.16483
0.67626 | 0.11011 | 0.67626 | 0.10441 | 0.62889 | 0.37432 | 0.6281 | 0.37506 | 0.6281 | 0.16351
0.67656 | 0.10973 | 0.67656 | 0.10386 | 0.62916 | 0.37179 | 0.62838 | 0.37261 | 0.62838 | 0.16198
0.67685 | 0.10933 | 0.67685 | 0.10325 | 0.62944 | 0.3693 | 0.62865 | 0.37008 | 0.62865 | 0.16045
0.67714 | 0.10883 | 0.67714 | 0.10262 | 0.62971 | 0.36697 | 0.62892 | 0.36759 | 0.62892 | 0.159
0.67744 | 0.10825 | 0.67744 | 0.102 | 0.62998 | 0.36479 | 0.6292 | 0.36526 | 0.6292 | 0.1578
0.67773 | 0.1077 | 0.67773 | 0.10137 | 0.63026 | 0.36258 | 0.62947 | 0.36307 | 0.62947 | 0.15675
0.67803 | 0.10731 | 0.67803 | 0.10075 | 0.63053 | 0.36031 | 0.62974 | 0.36087 | 0.62974 | 0.15571
0.67832 | 0.10703 | 0.67832 | 0.10018 | 0.6308 | 0.35805 | 0.63001 | 0.3586 | 0.63001 | 0.15464
0.67861 | 0.10672 | 0.67861 | 0.0995 | 0.63108 | 0.35598 | 0.63029 | 0.35634 | 0.63029 | 0.15362
0.67891 | 0.10637 | 0.67891 | 0.09871 | 0.63135 | 0.35408 | 0.63056 | 0.35427 | 0.63056 | 0.15275
0.6792 | 0.10601 | 0.6792 | 0.0978 | 0.63162 | 0.35221 | 0.63083 | 0.35236 | 0.63083 | 0.15201
0.67949 | 0.1057 | 0.67949 | 0.09702 | 0.6319 | 0.35025 | 0.63111 | 0.3505 | 0.63111 | 0.15128
0.67979 | 0.1053 | 0.67979 | 0.09634 | 0.63217 | 0.34817 | 0.63138 | 0.34854 | 0.63138 | 0.15051
0.68008 | 0.10485 | 0.68008 | 0.09574 | 0.63244 | 0.34581 | 0.63165 | 0.34645 | 0.63165 | 0.14964
0.68038 | 0.10418 | 0.68038 | 0.09499 | 0.63271 | 0.34333 | 0.63192 | 0.34409 | 0.63192 | 0.14848
0.68067 | 0.10322 | 0.68067 | 0.09403 | 0.63299 | 0.34087 | 0.6322 | 0.34161 | 0.6322 | 0.14709
0.68096 | 0.10193 | 0.68096 | 0.09285 | 0.63326 | 0.33881 | 0.63247 | 0.33915 | 0.63247 | 0.14563
0.68126 | 0.1007 | 0.68126 | 0.0917 | 0.63353 | 0.33698 | 0.63274 | 0.33709 | 0.63274 | 0.14463
0.68155 | 0.09963 | 0.68155 | 0.09072 | 0.63381 | 0.33516 | 0.63302 | 0.33525 | 0.63302 | 0.14398
0.68184 | 0.09873 | 0.68184 | 0.08988 | 0.63408 | 0.33318 | 0.63329 | 0.33343 | 0.63329 | 0.14346
0.68214 | 0.09788 | 0.68214 | 0.08911 | 0.63435 | 0.33109 | 0.63356 | 0.33145 | 0.63356 | 0.14285
0.68243 | 0.09715 | 0.68243 | 0.08839 | 0.63463 | 0.32898 | 0.63383 | 0.32936 | 0.63383 | 0.14217
0.68273 | 0.0966 | 0.68273 | 0.08778 | 0.6349 | 0.32689 | 0.63411 | 0.32725 | 0.63411 | 0.14154
0.68302 | 0.09616 | 0.68302 | 0.08723 | 0.63517 | 0.3248 | 0.63438 | 0.32516 | 0.63438 | 0.14088
0.68331 | 0.09568 | 0.68331 | 0.08669 | 0.63544 | 0.32278 | 0.63465 | 0.32307 | 0.63465 | 0.14021
0.68361 | 0.09517 | 0.68361 | 0.08609 | 0.63572 | 0.32086 | 0.63492 | 0.32106 | 0.63492 | 0.13958
0.6839 | 0.09467 | 0.6839 | 0.08539 | 0.63599 | 0.31908 | 0.6352 | 0.31913 | 0.6352 | 0.13917
0.6842 | 0.09422 | 0.6842 | 0.08458 | 0.63626 | 0.31739 | 0.63547 | 0.31735 | 0.63547 | 0.13895
0.68449 | 0.09376 | 0.68449 | 0.08368 | 0.63654 | 0.31572 | 0.63574 | 0.31566 | 0.63574 | 0.13883
0.68478 | 0.09321 | 0.68478 | 0.08274 | 0.63681 | 0.31396 | 0.63602 | 0.31399 | 0.63602 | 0.13865
0.68508 | 0.09263 | 0.68508 | 0.08184 | 0.63708 | 0.31215 | 0.63629 | 0.31223 | 0.63629 | 0.13834
0.68537 | 0.09205 | 0.68537 | 0.08099 | 0.63736 | 0.31027 | 0.63656 | 0.31041 | 0.63656 | 0.13784
0.68566 | 0.09139 | 0.68566 | 0.08014 | 0.63763 | 0.30832 | 0.63683 | 0.30853 | 0.63683 | 0.13718
0.68596 | 0.09058 | 0.68596 | 0.07915 | 0.6379 | 0.30624 | 0.63711 | 0.30658 | 0.63711 | 0.13635
0.68625 | 0.08967 | 0.68625 | 0.07808 | 0.63818 | 0.30406 | 0.63738 | 0.3045 | 0.63738 | 0.13542
0.68655 | 0.08876 | 0.68655 | 0.07702 | 0.63845 | 0.30192 | 0.63765 | 0.30233 | 0.63765 | 0.1344
0.68684 | 0.08793 | 0.68684 | 0.07608 | 0.63872 | 0.29987 | 0.63793 | 0.30018 | 0.63793 | 0.13344
0.68713 | 0.08719 | 0.68713 | 0.07516 | 0.639 | 0.29793 | 0.6382 | 0.29813 | 0.6382 | 0.13263
0.68743 | 0.08644 | 0.68743 | 0.07422 | 0.63927 | 0.29606 | 0.63847 | 0.29619 | 0.63847 | 0.13209
0.68772 | 0.08552 | 0.68772 | 0.07313 | 0.63954 | 0.29421 | 0.63874 | 0.29432 | 0.63874 | 0.13168
0.68801 | 0.08448 | 0.68801 | 0.07199 | 0.63981 | 0.29235 | 0.63902 | 0.29247 | 0.63902 | 0.13132
0.68831 | 0.08354 | 0.68831 | 0.07101 | 0.64009 | 0.29052 | 0.63929 | 0.2906 | 0.63929 | 0.13088
0.6886 | 0.08286 | 0.6886 | 0.07027 | 0.64036 | 0.28879 | 0.63956 | 0.28878 | 0.63956 | 0.13041
0.6889 | 0.0822 | 0.6889 | 0.06956 | 0.64063 | 0.28706 | 0.63984 | 0.28704 | 0.63984 | 0.12997
0.68919 | 0.08134 | 0.68919 | 0.06867 | 0.64091 | 0.28524 | 0.64011 | 0.28531 | 0.64011 | 0.12949
0.68948 | 0.08024 | 0.68948 | 0.06754 | 0.64118 | 0.28336 | 0.64038 | 0.2835 | 0.64038 | 0.12892
0.68978 | 0.07925 | 0.68978 | 0.06652 | 0.64145 | 0.28149 | 0.64065 | 0.28162 | 0.64065 | 0.12823
0.69007 | 0.07858 | 0.69007 | 0.06582 | 0.64173 | 0.27963 | 0.64093 | 0.27974 | 0.64093 | 0.1275
0.69036 | 0.07827 | 0.69036 | 0.06547 | 0.642 | 0.27774 | 0.6412 | 0.27788 | 0.6412 | 0.12682
0.69066 | 0.07803 | 0.69066 | 0.06508 | 0.64227 | 0.27581 | 0.64147 | 0.27599 | 0.64147 | 0.12622
0.69095 | 0.07753 | 0.69095 | 0.06428 | 0.64254 | 0.27391 | 0.64175 | 0.27406 | 0.64175 | 0.1258
0.69125 | 0.07664 | 0.69125 | 0.063 | 0.64282 | 0.27208 | 0.64202 | 0.27216 | 0.64202 | 0.12547
0.69154 | 0.07552 | 0.69154 | 0.06161 | 0.64309 | 0.2703 | 0.64229 | 0.27033 | 0.64229 | 0.12512
0.69183 | 0.07451 | 0.69183 | 0.06047 | 0.64336 | 0.26857 | 0.64256 | 0.26855 | 0.64256 | 0.12462
0.69213 | 0.07366 | 0.69213 | 0.05965 | 0.64364 | 0.26693 | 0.64284 | 0.26682 | 0.64284 | 0.12402
0.69242 | 0.07275 | 0.69242 | 0.05896 | 0.64391 | 0.26549 | 0.64311 | 0.26518 | 0.64311 | 0.12338
0.69271 | 0.07164 | 0.69271 | 0.05828 | 0.64418 | 0.26435 | 0.64338 | 0.26374 | 0.64338 | 0.12291
0.69301 | 0.07045 | 0.69301 | 0.05761 | 0.64446 | 0.26344 | 0.64366 | 0.26259 | 0.64366 | 0.1227
0.6933 | 0.06947 | 0.6933 | 0.05693 | 0.64473 | 0.26268 | 0.64393 | 0.26168 | 0.64393 | 0.1228
0.6936 | 0.06864 | 0.6936 | 0.05622 | 0.645 | 0.26173 | 0.6442 | 0.26092 | 0.6442 | 0.12314
0.69389 | 0.06781 | 0.69389 | 0.05547 | 0.64528 | 0.26053 | 0.64447 | 0.25997 | 0.64447 | 0.12333
0.69418 | 0.06686 | 0.69418 | 0.05471 | 0.64555 | 0.25907 | 0.64475 | 0.25877 | 0.64475 | 0.12327
0.69448 | 0.06582 | 0.69448 | 0.05391 | 0.64582 | 0.25766 | 0.64502 | 0.25731 | 0.64502 | 0.12287
0.69477 | 0.06478 | 0.69477 | 0.0531 | 0.6461 | 0.2564 | 0.64529 | 0.2559 | 0.64529 | 0.12234
0.69506 | 0.06377 | 0.69506 | 0.05237 | 0.64637 | 0.25538 | 0.64557 | 0.25464 | 0.64557 | 0.12177
0.69536 | 0.0628 | 0.69536 | 0.0518 | 0.64664 | 0.25447 | 0.64584 | 0.25362 | 0.64584 | 0.12123
0.69565 | 0.06192 | 0.69565 | 0.0514 | 0.64691 | 0.25362 | 0.64611 | 0.25271 | 0.64611 | 0.1208
0.69595 | 0.06104 | 0.69595 | 0.05104 | 0.64719 | 0.25275 | 0.64638 | 0.25185 | 0.64638 | 0.12046
0.69624 | 0.06024 | 0.69624 | 0.0507 | 0.64746 | 0.25194 | 0.64666 | 0.25099 | 0.64666 | 0.12019
0.69653 | 0.05954 | 0.69653 | 0.05034 | 0.64773 | 0.25124 | 0.64693 | 0.25017 | 0.64693 | 0.11994
0.69683 | 0.05909 | 0.69683 | 0.05004 | 0.64801 | 0.25072 | 0.6472 | 0.24947 | 0.6472 | 0.11973
0.69712 | 0.05883 | 0.69712 | 0.04979 | 0.64828 | 0.25018 | 0.64748 | 0.24895 | 0.64748 | 0.11952
0.69741 | 0.05859 | 0.69741 | 0.04953 | 0.64855 | 0.24937 | 0.64775 | 0.24841 | 0.64775 | 0.11929
0.69771 | 0.05804 | 0.69771 | 0.04907 | 0.64883 | 0.24827 | 0.64802 | 0.2476 | 0.64802 | 0.11887
0.698 | 0.05722 | 0.698 | 0.04843 | 0.6491 | 0.24694 | 0.64829 | 0.2465 | 0.64829 | 0.11841
0.6983 | 0.05621 | 0.6983 | 0.04762 | 0.64937 | 0.24556 | 0.64857 | 0.24516 | 0.64857 | 0.11793
0.69859 | 0.05523 | 0.69859 | 0.04674 | 0.64964 | 0.24415 | 0.64884 | 0.24378 | 0.64884 | 0.1175
0.69888 | 0.05425 | 0.69888 | 0.04578 | 0.64992 | 0.2427 | 0.64911 | 0.24237 | 0.64911 | 0.11704
0.69918 | 0.05357 | 0.69918 | 0.04495 | 0.65019 | 0.24134 | 0.64939 | 0.24092 | 0.64939 | 0.11652
0.69947 | 0.05325 | 0.69947 | 0.0444 | 0.65046 | 0.2401 | 0.64966 | 0.23956 | 0.64966 | 0.11609
0.69977 | 0.05329 | 0.69977 | 0.04423 | 0.65074 | 0.23898 | 0.64993 | 0.23832 | 0.64993 | 0.11577
0.70006 | 0.05326 | 0.70006 | 0.04413 | 0.65101 | 0.23788 | 0.6502 | 0.2372 | 0.6502 | 0.11548
0.70035 | 0.05289 | 0.70035 | 0.0438 | 0.65128 | 0.23675 | 0.65048 | 0.2361 | 0.65048 | 0.11508
0.70065 | 0.05217 | 0.70065 | 0.04313 | 0.65156 | 0.23563 | 0.65075 | 0.23497 | 0.65075 | 0.11462
0.70094 | 0.05139 | 0.70094 | 0.04234 | 0.65183 | 0.23457 | 0.65102 | 0.23385 | 0.65102 | 0.11426
0.70123 | 0.05075 | 0.70123 | 0.04174 | 0.6521 | 0.23348 | 0.6513 | 0.23279 | 0.6513 | 0.11403
0.70153 | 0.05032 | 0.70153 | 0.04138 | 0.65238 | 0.23227 | 0.65157 | 0.23169 | 0.65157 | 0.11375
0.70182 | 0.05008 | 0.70182 | 0.04116 | 0.65265 | 0.23086 | 0.65184 | 0.23048 | 0.65184 | 0.11332
0.70212 | 0.04997 | 0.70212 | 0.04091 | 0.65292 | 0.22935 | 0.65211 | 0.22908 | 0.65211 | 0.11273
0.70241 | 0.04979 | 0.70241 | 0.0405 | 0.65319 | 0.22784 | 0.65239 | 0.22757 | 0.65239 | 0.11213
0.7027 | 0.04948 | 0.7027 | 0.03991 | 0.65347 | 0.22637 | 0.65266 | 0.22605 | 0.65266 | 0.11153
0.703 | 0.0492 | 0.703 | 0.03929 | 0.65374 | 0.22493 | 0.65293 | 0.22458 | 0.65293 | 0.11094
0.70329 | 0.04917 | 0.70329 | 0.03888 | 0.65401 | 0.22338 | 0.65321 | 0.22314 | 0.65321 | 0.1103
0.70358 | 0.04942 | 0.70358 | 0.03885 | 0.65429 | 0.22172 | 0.65348 | 0.22159 | 0.65348 | 0.10952
0.70388 | 0.04966 | 0.70388 | 0.03905 | 0.65456 | 0.21994 | 0.65375 | 0.21993 | 0.65375 | 0.10865
0.70417 | 0.04979 | 0.70417 | 0.03936 | 0.65483 | 0.2182 | 0.65402 | 0.21815 | 0.65402 | 0.10773
0.70447 | 0.04966 | 0.70447 | 0.03953 | 0.65511 | 0.21661 | 0.6543 | 0.21641 | 0.6543 | 0.10691
0.70476 | 0.04931 | 0.70476 | 0.03953 | 0.65538 | 0.21524 | 0.65457 | 0.21482 | 0.65457 | 0.10633
0.70505 | 0.04875 | 0.70505 | 0.03931 | 0.65565 | 0.21395 | 0.65484 | 0.21345 | 0.65484 | 0.10595
0.70535 | 0.04816 | 0.70535 | 0.03896 | 0.65593 | 0.21261 | 0.65512 | 0.21215 | 0.65512 | 0.10563
0.70564 | 0.04761 | 0.70564 | 0.03854 | 0.6562 | 0.21114 | 0.65539 | 0.21081 | 0.65539 | 0.10519
0.70593 | 0.04713 | 0.70593 | 0.03817 | 0.65647 | 0.20967 | 0.65566 | 0.20934 | 0.65566 | 0.10455
0.70623 | 0.04671 | 0.70623 | 0.03792 | 0.65674 | 0.20827 | 0.65593 | 0.20787 | 0.65593 | 0.10385
0.70652 | 0.04634 | 0.70652 | 0.03769 | 0.65702 | 0.20696 | 0.65621 | 0.20647 | 0.65621 | 0.10321
0.70682 | 0.046 | 0.70682 | 0.03738 | 0.65729 | 0.20558 | 0.65648 | 0.20516 | 0.65648 | 0.10267
0.70711 | 0.0456 | 0.70711 | 0.03693 | 0.65756 | 0.20414 | 0.65675 | 0.20379 | 0.65675 | 0.10217
0.7074 | 0.04517 | 0.7074 | 0.0364 | 0.65784 | 0.20267 | 0.65703 | 0.20234 | 0.65703 | 0.10155
0.7077 | 0.04471 | 0.7077 | 0.03588 | 0.65811 | 0.20126 | 0.6573 | 0.20087 | 0.6573 | 0.10089
0.70799 | 0.04433 | 0.70799 | 0.03551 | 0.65838 | 0.19993 | 0.65757 | 0.19946 | 0.65757 | 0.1002
0.70828 | 0.04396 | 0.70828 | 0.03527 | 0.65866 | 0.19864 | 0.65784 | 0.19813 | 0.65784 | 0.09957
0.70858 | 0.04364 | 0.70858 | 0.03508 | 0.65893 | 0.19741 | 0.65812 | 0.19684 | 0.65812 | 0.09896
0.70887 | 0.04339 | 0.70887 | 0.0349 | 0.6592 | 0.19622 | 0.65839 | 0.1956 | 0.65839 | 0.09838
0.70917 | 0.0433 | 0.70917 | 0.03479 | 0.65948 | 0.19505 | 0.65866 | 0.19441 | 0.65866 | 0.09792
0.70946 | 0.04322 | 0.70946 | 0.03475 | 0.65975 | 0.19384 | 0.65894 | 0.19324 | 0.65894 | 0.0975
0.70975 | 0.04298 | 0.70975 | 0.03465 | 0.66002 | 0.19253 | 0.65921 | 0.19203 | 0.65921 | 0.09704
0.71005 | 0.04257 | 0.71005 | 0.03443 | 0.66029 | 0.19116 | 0.65948 | 0.19072 | 0.65948 | 0.0963
0.71034 | 0.04207 | 0.71034 | 0.03413 | 0.66057 | 0.1898 | 0.65975 | 0.18935 | 0.65975 | 0.09533
0.71063 | 0.04161 | 0.71063 | 0.0338 | 0.66084 | 0.1885 | 0.66003 | 0.18799 | 0.66003 | 0.09436
0.71093 | 0.04117 | 0.71093 | 0.03351 | 0.66111 | 0.18728 | 0.6603 | 0.18669 | 0.6603 | 0.09361
0.71122 | 0.04075 | 0.71122 | 0.03328 | 0.66139 | 0.1861 | 0.66057 | 0.18547 | 0.66057 | 0.09322
0.71152 | 0.04026 | 0.71152 | 0.03306 | 0.66166 | 0.18497 | 0.66085 | 0.18429 | 0.66085 | 0.09301
0.71181 | 0.03975 | 0.71181 | 0.03275 | 0.66193 | 0.18381 | 0.66112 | 0.18315 | 0.66112 | 0.09285
0.7121 | 0.03927 | 0.7121 | 0.03242 | 0.66221 | 0.18263 | 0.66139 | 0.182 | 0.66139 | 0.09263
0.7124 | 0.03895 | 0.7124 | 0.03221 | 0.66248 | 0.18141 | 0.66166 | 0.18082 | 0.66166 | 0.09237
0.71269 | 0.03871 | 0.71269 | 0.03214 | 0.66275 | 0.18021 | 0.66194 | 0.17959 | 0.66194 | 0.09206
0.71298 | 0.03849 | 0.71298 | 0.032 | 0.66303 | 0.17904 | 0.66221 | 0.17839 | 0.66221 | 0.09166
0.71328 | 0.03812 | 0.71328 | 0.0316 | 0.6633 | 0.17792 | 0.66248 | 0.17723 | 0.66248 | 0.09115
0.71357 | 0.0376 | 0.71357 | 0.03093 | 0.66357 | 0.17679 | 0.66276 | 0.1761 | 0.66276 | 0.09054
0.71387 | 0.03708 | 0.71387 | 0.03025 | 0.66384 | 0.17565 | 0.66303 | 0.17497 | 0.66303 | 0.08992
0.71416 | 0.03688 | 0.71416 | 0.02989 | 0.66412 | 0.17452 | 0.6633 | 0.17383 | 0.6633 | 0.08928
0.71445 | 0.03698 | 0.71445 | 0.02989 | 0.66439 | 0.17342 | 0.66357 | 0.1727 | 0.66357 | 0.08864
0.71475 | 0.0372 | 0.71475 | 0.02999 | 0.66466 | 0.17229 | 0.66385 | 0.17159 | 0.66385 | 0.08796
0.71504 | 0.03713 | 0.71504 | 0.02987 | 0.66494 | 0.17104 | 0.66412 | 0.17046 | 0.66412 | 0.08723
0.71534 | 0.03681 | 0.71534 | 0.02951 | 0.66521 | 0.16962 | 0.66439 | 0.16922 | 0.66439 | 0.08635
0.71563 | 0.03651 | 0.71563 | 0.02927 | 0.66548 | 0.16809 | 0.66467 | 0.16779 | 0.66467 | 0.08535
0.71592 | 0.0365 | 0.71592 | 0.02928 | 0.66576 | 0.16665 | 0.66494 | 0.16626 | 0.66494 | 0.08434
0.71622 | 0.03665 | 0.71622 | 0.02949 | 0.66603 | 0.16547 | 0.66521 | 0.16482 | 0.66521 | 0.08358
0.71651 | 0.03653 | 0.71651 | 0.02939 | 0.6663 | 0.16451 | 0.66548 | 0.16364 | 0.66548 | 0.08322
0.7168 | 0.03601 | 0.7168 | 0.02895 | 0.66658 | 0.16361 | 0.66576 | 0.16268 | 0.66576 | 0.08316
0.7171 | 0.0351 | 0.7171 | 0.02812 | 0.66685 | 0.16256 | 0.66603 | 0.16178 | 0.66603 | 0.0831
0.71739 | 0.03405 | 0.71739 | 0.02717 | 0.66712 | 0.16142 | 0.6663 | 0.16073 | 0.6663 | 0.08268
0.71769 | 0.03297 | 0.71769 | 0.02615 | 0.66739 | 0.16031 | 0.66658 | 0.15959 | 0.66658 | 0.08192
0.71798 | 0.0321 | 0.71798 | 0.02539 | 0.66767 | 0.15933 | 0.66685 | 0.15848 | 0.66685 | 0.08102
0.71827 | 0.03156 | 0.71827 | 0.02492 | 0.66794 | 0.15838 | 0.66712 | 0.15749 | 0.66712 | 0.08028
0.71857 | 0.03122 | 0.71857 | 0.02464 | 0.66821 | 0.15736 | 0.66739 | 0.15654 | 0.66739 | 0.07975
0.71886 | 0.03078 | 0.71886 | 0.02422 | 0.66849 | 0.15626 | 0.66767 | 0.15552 | 0.66767 | 0.07928
0.71915 | 0.03009 | 0.71915 | 0.02355 | 0.66876 | 0.15514 | 0.66794 | 0.15442 | 0.66794 | 0.07871
0.71945 | 0.02937 | 0.71945 | 0.02279 | 0.66903 | 0.15403 | 0.66821 | 0.1533 | 0.66821 | 0.07795
0.71974 | 0.02887 | 0.71974 | 0.02221 | 0.66931 | 0.15297 | 0.66849 | 0.15219 | 0.66849 | 0.07708
0.72004 | 0.02869 | 0.72004 | 0.02188 | 0.66958 | 0.15187 | 0.66876 | 0.15113 | 0.66876 | 0.0763
0.72033 | 0.02863 | 0.72033 | 0.0217 | 0.66985 | 0.15075 | 0.66903 | 0.15003 | 0.66903 | 0.07569
0.72062 | 0.02856 | 0.72062 | 0.02156 | 0.67013 | 0.14961 | 0.6693 | 0.14891 | 0.6693 | 0.07523
0.72092 | 0.02818 | 0.72092 | 0.0213 | 0.6704 | 0.1486 | 0.66958 | 0.14777 | 0.66958 | 0.07476
0.72121 | 0.02755 | 0.72121 | 0.0209 | 0.67067 | 0.14785 | 0.66985 | 0.14675 | 0.66985 | 0.07435
0.7215 | 0.0268 | 0.7215 | 0.02046 | 0.67094 | 0.14738 | 0.67012 | 0.14601 | 0.67012 | 0.07419
0.7218 | 0.02645 | 0.7218 | 0.02033 | 0.67122 | 0.14709 | 0.6704 | 0.14553 | 0.6704 | 0.07439
0.72209 | 0.02649 | 0.72209 | 0.02046 | 0.67149 | 0.14665 | 0.67067 | 0.14524 | 0.67067 | 0.07487
0.72239 | 0.02669 | 0.72239 | 0.02065 | 0.67176 | 0.14607 | 0.67094 | 0.14481 | 0.67094 | 0.07523
0.72268 | 0.02681 | 0.72268 | 0.02076 | 0.67204 | 0.14541 | 0.67121 | 0.14423 | 0.67121 | 0.07534
0.72297 | 0.02683 | 0.72297 | 0.0208 | 0.67231 | 0.14479 | 0.67149 | 0.14356 | 0.67149 | 0.07519
0.72327 | 0.02687 | 0.72327 | 0.02078 | 0.67258 | 0.14421 | 0.67176 | 0.14294 | 0.67176 | 0.07496
0.72356 | 0.02694 | 0.72356 | 0.02068 | 0.67286 | 0.14353 | 0.67203 | 0.14236 | 0.67203 | 0.07466
0.72385 | 0.0271 | 0.72385 | 0.02051 | 0.67313 | 0.14278 | 0.67231 | 0.14168 | 0.67231 | 0.07422
0.72415 | 0.02728 | 0.72415 | 0.0204 | 0.6734 | 0.14195 | 0.67258 | 0.14093 | 0.67258 | 0.07375
0.72444 | 0.02743 | 0.72444 | 0.02034 | 0.67368 | 0.141 | 0.67285 | 0.1401 | 0.67285 | 0.07328
0.72474 | 0.02742 | 0.72474 | 0.02029 | 0.67395 | 0.1399 | 0.67312 | 0.13915 | 0.67312 | 0.07279
0.72503 | 0.02721 | 0.72503 | 0.02018 | 0.67422 | 0.13871 | 0.6734 | 0.13805 | 0.6734 | 0.07217
0.72532 | 0.02683 | 0.72532 | 0.02 | 0.67449 | 0.13765 | 0.67367 | 0.13686 | 0.67367 | 0.07144
0.72562 | 0.02645 | 0.72562 | 0.01978 | 0.67477 | 0.13684 | 0.67394 | 0.13579 | 0.67394 | 0.07083
0.72591 | 0.02612 | 0.72591 | 0.01947 | 0.67504 | 0.1363 | 0.67422 | 0.13499 | 0.67422 | 0.07048
0.7262 | 0.02573 | 0.7262 | 0.01907 | 0.67531 | 0.13594 | 0.67449 | 0.13445 | 0.67449 | 0.07046
0.7265 | 0.02521 | 0.7265 | 0.0186 | 0.67559 | 0.13566 | 0.67476 | 0.13408 | 0.67476 | 0.07063
0.72679 | 0.02471 | 0.72679 | 0.01818 | 0.67586 | 0.13533 | 0.67503 | 0.1338 | 0.67503 | 0.07096
0.72709 | 0.02427 | 0.72709 | 0.01784 | 0.67613 | 0.13487 | 0.67531 | 0.13347 | 0.67531 | 0.07121
0.72738 | 0.02389 | 0.72738 | 0.01761 | 0.67641 | 0.1342 | 0.67558 | 0.13301 | 0.67558 | 0.07125
0.72767 | 0.02367 | 0.72767 | 0.01751 | 0.67668 | 0.13339 | 0.67585 | 0.13234 | 0.67585 | 0.07093
0.72797 | 0.02367 | 0.72797 | 0.01749 | 0.67695 | 0.13251 | 0.67613 | 0.13153 | 0.67613 | 0.07039
0.72826 | 0.02385 | 0.72826 | 0.01745 | 0.67723 | 0.1317 | 0.6764 | 0.13065 | 0.6764 | 0.06979
0.72855 | 0.02386 | 0.72855 | 0.01726 | 0.6775 | 0.13097 | 0.67667 | 0.12984 | 0.67667 | 0.06934
0.72885 | 0.0237 | 0.72885 | 0.01697 | 0.67777 | 0.13028 | 0.67694 | 0.1291 | 0.67694 | 0.06902
0.72914 | 0.0234 | 0.72914 | 0.01662 | 0.67804 | 0.12955 | 0.67722 | 0.12841 | 0.67722 | 0.06879
0.72944 | 0.0231 | 0.72944 | 0.0163 | 0.67832 | 0.12878 | 0.67749 | 0.12768 | 0.67749 | 0.06848
0.72973 | 0.02276 | 0.72973 | 0.01595 | 0.67859 | 0.12803 | 0.67776 | 0.12691 | 0.67776 | 0.06809
0.73002 | 0.02242 | 0.73002 | 0.01563 | 0.67886 | 0.12739 | 0.67804 | 0.12616 | 0.67804 | 0.0677
0.73032 | 0.02228 | 0.73032 | 0.01544 | 0.67914 | 0.12688 | 0.67831 | 0.12552 | 0.67831 | 0.06742
0.73061 | 0.02246 | 0.73061 | 0.0155 | 0.67941 | 0.12643 | 0.67858 | 0.12501 | 0.67858 | 0.06733
0.7309 | 0.02288 | 0.7309 | 0.01572 | 0.67968 | 0.12597 | 0.67885 | 0.12455 | 0.67885 | 0.06737
0.7312 | 0.02319 | 0.7312 | 0.01593 | 0.67996 | 0.1255 | 0.67913 | 0.1241 | 0.67913 | 0.06752
0.73149 | 0.02325 | 0.73149 | 0.01597 | 0.68023 | 0.12502 | 0.6794 | 0.12362 | 0.6794 | 0.06775
0.73179 | 0.02317 | 0.73179 | 0.01594 | 0.6805 | 0.12452 | 0.67967 | 0.12314 | 0.67967 | 0.06804
0.73208 | 0.02306 | 0.73208 | 0.01591 | 0.68078 | 0.12386 | 0.67995 | 0.12264 | 0.67995 | 0.06834
0.73237 | 0.02295 | 0.73237 | 0.01601 | 0.68105 | 0.12303 | 0.68022 | 0.12198 | 0.68022 | 0.06845
0.73267 | 0.0227 | 0.73267 | 0.01607 | 0.68132 | 0.12206 | 0.68049 | 0.12115 | 0.68049 | 0.0684
0.73296 | 0.0223 | 0.73296 | 0.01601 | 0.68159 | 0.12106 | 0.68076 | 0.12018 | 0.68076 | 0.0681
0.73326 | 0.0218 | 0.73326 | 0.01574 | 0.68187 | 0.12012 | 0.68104 | 0.11918 | 0.68104 | 0.06765
0.73355 | 0.02136 | 0.73355 | 0.01546 | 0.68214 | 0.11929 | 0.68131 | 0.11824 | 0.68131 | 0.06703
0.73384 | 0.02103 | 0.73384 | 0.01531 | 0.68241 | 0.11863 | 0.68158 | 0.11741 | 0.68158 | 0.06637
0.73414 | 0.0208 | 0.73414 | 0.01537 | 0.68269 | 0.1181 | 0.68186 | 0.11675 | 0.68186 | 0.06581
0.73443 | 0.02057 | 0.73443 | 0.01551 | 0.68296 | 0.11761 | 0.68213 | 0.11622 | 0.68213 | 0.06536
0.73472 | 0.02038 | 0.73472 | 0.01564 | 0.68323 | 0.11701 | 0.6824 | 0.11573 | 0.6824 | 0.06506
0.73502 | 0.02022 | 0.73502 | 0.01573 | 0.68351 | 0.11627 | 0.68267 | 0.11513 | 0.68267 | 0.06473
0.73531 | 0.0201 | 0.73531 | 0.01568 | 0.68378 | 0.11543 | 0.68295 | 0.11439 | 0.68295 | 0.06436
0.73561 | 0.0199 | 0.73561 | 0.01561 | 0.68405 | 0.11464 | 0.68322 | 0.11355 | 0.68322 | 0.0639
0.7359 | 0.0197 | 0.7359 | 0.01556 | 0.68433 | 0.11397 | 0.68349 | 0.11276 | 0.68349 | 0.0634
0.73619 | 0.01949 | 0.73619 | 0.01552 | 0.6846 | 0.11342 | 0.68377 | 0.11208 | 0.68377 | 0.06302
0.73649 | 0.01928 | 0.73649 | 0.01537 | 0.68487 | 0.11293 | 0.68404 | 0.11153 | 0.68404 | 0.0628
0.73678 | 0.01901 | 0.73678 | 0.01507 | 0.68514 | 0.11244 | 0.68431 | 0.11104 | 0.68431 | 0.06277
0.73707 | 0.01869 | 0.73707 | 0.01477 | 0.68542 | 0.11195 | 0.68458 | 0.11055 | 0.68458 | 0.06275
0.73737 | 0.01835 | 0.73737 | 0.01447 | 0.68569 | 0.11143 | 0.68486 | 0.11006 | 0.68486 | 0.0627
0.73766 | 0.01802 | 0.73766 | 0.01424 | 0.68596 | 0.11081 | 0.68513 | 0.10954 | 0.68513 | 0.06244
0.73796 | 0.01783 | 0.73796 | 0.01414 | 0.68624 | 0.11003 | 0.6854 | 0.10891 | 0.6854 | 0.06198
0.73825 | 0.0178 | 0.73825 | 0.01421 | 0.68651 | 0.10917 | 0.68568 | 0.10814 | 0.68568 | 0.06135
0.73854 | 0.01806 | 0.73854 | 0.0144 | 0.68678 | 0.10829 | 0.68595 | 0.10728 | 0.68595 | 0.06065
0.73884 | 0.01885 | 0.73884 | 0.01484 | 0.68706 | 0.10749 | 0.68622 | 0.1064 | 0.68622 | 0.05989
0.73913 | 0.02011 | 0.73913 | 0.01548 | 0.68733 | 0.10675 | 0.68649 | 0.10559 | 0.68649 | 0.05915
0.73942 | 0.02156 | 0.73942 | 0.01628 | 0.6876 | 0.10609 | 0.68677 | 0.10485 | 0.68677 | 0.05853
0.73972 | 0.02245 | 0.73972 | 0.01684 | 0.68788 | 0.10542 | 0.68704 | 0.10419 | 0.68704 | 0.05809
0.74001 | 0.02275 | 0.74001 | 0.01715 | 0.68815 | 0.1048 | 0.68731 | 0.10352 | 0.68731 | 0.05773
0.74031 | 0.02242 | 0.74031 | 0.01709 | 0.68842 | 0.10419 | 0.68759 | 0.1029 | 0.68759 | 0.05736
0.7406 | 0.02187 | 0.7406 | 0.01686 | 0.68869 | 0.10359 | 0.68786 | 0.10229 | 0.68786 | 0.05689
0.74089 | 0.0212 | 0.74089 | 0.01652 | 0.68897 | 0.10288 | 0.68813 | 0.10169 | 0.68813 | 0.05633
0.74119 | 0.0207 | 0.74119 | 0.01636 | 0.68924 | 0.10207 | 0.6884 | 0.10098 | 0.6884 | 0.05564
0.74148 | 0.02039 | 0.74148 | 0.01641 | 0.68951 | 0.10118 | 0.68868 | 0.10017 | 0.68868 | 0.05488
0.74177 | 0.02021 | 0.74177 | 0.01655 | 0.68979 | 0.10033 | 0.68895 | 0.09927 | 0.68895 | 0.05406
0.74207 | 0.02002 | 0.74207 | 0.01655 | 0.69006 | 0.09953 | 0.68922 | 0.09842 | 0.68922 | 0.05342
0.74236 | 0.01988 | 0.74236 | 0.01643 | 0.69033 | 0.09875 | 0.6895 | 0.09763 | 0.6895 | 0.05295
0.74266 | 0.01985 | 0.74266 | 0.01633 | 0.69061 | 0.09792 | 0.68977 | 0.09684 | 0.68977 | 0.05254
0.74295 | 0.01994 | 0.74295 | 0.01632 | 0.69088 | 0.09707 | 0.69004 | 0.09602 | 0.69004 | 0.05198
0.74324 | 0.02012 | 0.74324 | 0.01642 | 0.69115 | 0.09628 | 0.69031 | 0.09516 | 0.69031 | 0.0512
0.74354 | 0.02031 | 0.74354 | 0.01653 | 0.69143 | 0.09561 | 0.69059 | 0.09437 | 0.69059 | 0.05036
0.74383 | 0.0204 | 0.74383 | 0.01655 | 0.6917 | 0.09502 | 0.69086 | 0.0937 | 0.69086 | 0.04964
0.74412 | 0.02025 | 0.74412 | 0.01636 | 0.69197 | 0.09445 | 0.69113 | 0.09311 | 0.69113 | 0.04918
0.74442 | 0.01997 | 0.74442 | 0.01605 | 0.69224 | 0.09382 | 0.69141 | 0.09253 | 0.69141 | 0.04893
0.74471 | 0.01981 | 0.74471 | 0.01586 | 0.69252 | 0.09316 | 0.69168 | 0.09191 | 0.69168 | 0.04875
0.74501 | 0.01985 | 0.74501 | 0.01588 | 0.69279 | 0.09247 | 0.69195 | 0.09125 | 0.69195 | 0.04853
0.7453 | 0.02007 | 0.7453 | 0.01605 | 0.69306 | 0.09184 | 0.69222 | 0.09056 | 0.69222 | 0.04822
0.74559 | 0.02025 | 0.74559 | 0.01614 | 0.69334 | 0.09126 | 0.6925 | 0.08993 | 0.6925 | 0.04791
0.74589 | 0.02044 | 0.74589 | 0.01618 | 0.69361 | 0.09075 | 0.69277 | 0.08935 | 0.69277 | 0.04769
0.74618 | 0.02048 | 0.74618 | 0.01609 | 0.69388 | 0.09015 | 0.69304 | 0.08883 | 0.69304 | 0.04761
0.74647 | 0.02044 | 0.74647 | 0.01603 | 0.69416 | 0.08933 | 0.69332 | 0.08823 | 0.69332 | 0.04751
0.74677 | 0.02036 | 0.74677 | 0.016 | 0.69443 | 0.08831 | 0.69359 | 0.08741 | 0.69359 | 0.04714
0.74706 | 0.02047 | 0.74706 | 0.01618 | 0.6947 | 0.08724 | 0.69386 | 0.08639 | 0.69386 | 0.0465
0.74736 | 0.02069 | 0.74736 | 0.01639 | 0.69498 | 0.08633 | 0.69413 | 0.08531 | 0.69413 | 0.04573
0.74765 | 0.02092 | 0.74765 | 0.01656 | 0.69525 | 0.08561 | 0.69441 | 0.08441 | 0.69441 | 0.0451
0.74794 | 0.02078 | 0.74794 | 0.01631 | 0.69552 | 0.08492 | 0.69468 | 0.08368 | 0.69468 | 0.04461
0.74824 | 0.02027 | 0.74824 | 0.01573 | 0.69579 | 0.08411 | 0.69495 | 0.08299 | 0.69495 | 0.04405
0.74853 | 0.01955 | 0.74853 | 0.01496 | 0.69607 | 0.08322 | 0.69523 | 0.08219 | 0.69523 | 0.04323
0.74883 | 0.01899 | 0.74883 | 0.01447 | 0.69634 | 0.08228 | 0.6955 | 0.08129 | 0.6955 | 0.04225
0.74912 | 0.01874 | 0.74912 | 0.01422 | 0.69661 | 0.0815 | 0.69577 | 0.08035 | 0.69577 | 0.04126
0.74941 | 0.01873 | 0.74941 | 0.01411 | 0.69689 | 0.08088 | 0.69604 | 0.07957 | 0.69604 | 0.04052
0.74971 | 0.01883 | 0.74971 | 0.01395 | 0.69716 | 0.0805 | 0.69632 | 0.07895 | 0.69632 | 0.04007
0.75 | 0.01895 | 0.75 | 0.01383 | 0.69743 | 0.08031 | 0.69659 | 0.07857 | 0.69659 | 0.03998
0.75029 | 0.01909 | 0.75029 | 0.01382 | 0.69771 | 0.08015 | 0.69686 | 0.07838 | 0.69686 | 0.04023
0.75059 | 0.01922 | 0.75059 | 0.01389 | 0.69798 | 0.0799 | 0.69714 | 0.07822 | 0.69714 | 0.04052
0.75088 | 0.01933 | 0.75088 | 0.014 | 0.69825 | 0.07946 | 0.69741 | 0.07797 | 0.69741 | 0.04064
0.75117 | 0.01937 | 0.75117 | 0.01403 | 0.69853 | 0.07894 | 0.69768 | 0.07753 | 0.69768 | 0.04038
0.75147 | 0.0193 | 0.75147 | 0.01397 | 0.6988 | 0.07852 | 0.69795 | 0.07701 | 0.69795 | 0.03995
0.75176 | 0.01902 | 0.75176 | 0.0138 | 0.69907 | 0.07828 | 0.69823 | 0.07659 | 0.69823 | 0.03963
0.75206 | 0.01866 | 0.75206 | 0.01363 | 0.69934 | 0.07805 | 0.6985 | 0.07634 | 0.6985 | 0.03956
0.75235 | 0.01849 | 0.75235 | 0.01358 | 0.69962 | 0.07757 | 0.69877 | 0.07611 | 0.69877 | 0.03968
0.75264 | 0.01863 | 0.75264 | 0.01366 | 0.69989 | 0.0768 | 0.69905 | 0.07563 | 0.69905 | 0.0396
0.75294 | 0.01879 | 0.75294 | 0.01368 | 0.70016 | 0.0759 | 0.69932 | 0.07486 | 0.69932 | 0.03928
0.75323 | 0.01864 | 0.75323 | 0.01348 | 0.70044 | 0.07509 | 0.69959 | 0.07396 | 0.69959 | 0.03882
0.75353 | 0.01816 | 0.75353 | 0.01298 | 0.70071 | 0.07444 | 0.69986 | 0.07315 | 0.69986 | 0.03837
0.75382 | 0.01771 | 0.75382 | 0.01242 | 0.70098 | 0.07396 | 0.70014 | 0.0725 | 0.70014 | 0.03804
0.75411 | 0.01766 | 0.75411 | 0.01204 | 0.70126 | 0.07352 | 0.70041 | 0.07202 | 0.70041 | 0.03775
0.75441 | 0.01806 | 0.75441 | 0.01197 | 0.70153 | 0.07307 | 0.70068 | 0.07158 | 0.70068 | 0.0375
0.7547 | 0.0186 | 0.7547 | 0.01198 | 0.7018 | 0.07239 | 0.70095 | 0.07112 | 0.70095 | 0.03726
0.75499 | 0.01881 | 0.75499 | 0.01175 | 0.70208 | 0.07166 | 0.70123 | 0.07045 | 0.70123 | 0.03687
0.75529 | 0.01864 | 0.75529 | 0.01125 | 0.70235 | 0.07093 | 0.7015 | 0.06972 | 0.7015 | 0.03641
0.75558 | 0.01838 | 0.75558 | 0.0108 | 0.70262 | 0.07032 | 0.70177 | 0.06898 | 0.70177 | 0.03586
0.75588 | 0.01837 | 0.75588 | 0.01057 | 0.70289 | 0.06976 | 0.70205 | 0.06838 | 0.70205 | 0.0353
0.75617 | 0.01846 | 0.75617 | 0.01043 | 0.70317 | 0.06921 | 0.70232 | 0.06781 | 0.70232 | 0.03472
0.75646 | 0.01831 | 0.75646 | 0.01008 | 0.70344 | 0.06864 | 0.70259 | 0.06726 | 0.70259 | 0.03417
0.75676 | 0.01789 | 0.75676 | 0.00958 | 0.70371 | 0.06808 | 0.70286 | 0.06669 | 0.70286 | 0.03373
0.75705 | 0.01741 | 0.75705 | 0.00911 | 0.70399 | 0.06753 | 0.70314 | 0.06613 | 0.70314 | 0.03337
0.75734 | 0.01718 | 0.75734 | 0.00893 | 0.70426 | 0.06702 | 0.70341 | 0.06558 | 0.70341 | 0.03304
0.75764 | 0.0171 | 0.75764 | 0.0089 | 0.70453 | 0.06651 | 0.70368 | 0.06507 | 0.70368 | 0.03267
0.75793 | 0.01707 | 0.75793 | 0.00891 | 0.70481 | 0.06599 | 0.70396 | 0.06456 | 0.70396 | 0.03234
0.75823 | 0.01692 | 0.75823 | 0.0088 | 0.70508 | 0.06544 | 0.70423 | 0.06403 | 0.70423 | 0.03209
0.75852 | 0.01669 | 0.75852 | 0.00863 | 0.70535 | 0.06493 | 0.7045 | 0.06348 | 0.7045 | 0.03193
0.75881 | 0.01638 | 0.75881 | 0.0085 | 0.70563 | 0.06443 | 0.70477 | 0.06298 | 0.70477 | 0.03175
0.75911 | 0.0161 | 0.75911 | 0.00841 | 0.7059 | 0.06397 | 0.70505 | 0.06248 | 0.70505 | 0.03151
0.7594 | 0.01595 | 0.7594 | 0.00836 | 0.70617 | 0.06345 | 0.70532 | 0.06201 | 0.70532 | 0.03124
0.75969 | 0.01601 | 0.75969 | 0.00833 | 0.70644 | 0.06289 | 0.70559 | 0.06149 | 0.70559 | 0.03093
0.75999 | 0.01628 | 0.75999 | 0.00837 | 0.70672 | 0.06227 | 0.70587 | 0.06093 | 0.70587 | 0.03045
0.76028 | 0.01666 | 0.76028 | 0.00851 | 0.70699 | 0.06162 | 0.70614 | 0.06031 | 0.70614 | 0.02978
0.76058 | 0.01691 | 0.76058 | 0.00866 | 0.70726 | 0.06105 | 0.70641 | 0.05965 | 0.70641 | 0.02898
0.76087 | 0.01689 | 0.76087 | 0.00891 | 0.70754 | 0.06056 | 0.70668 | 0.05908 | 0.70668 | 0.02825
0.76116 | 0.01666 | 0.76116 | 0.00921 | 0.70781 | 0.06009 | 0.70696 | 0.0586 | 0.70696 | 0.02763
0.76146 | 0.01648 | 0.76146 | 0.00963 | 0.70808 | 0.05957 | 0.70723 | 0.05812 | 0.70723 | 0.02705
0.76175 | 0.0163 | 0.76175 | 0.00992 | 0.70836 | 0.059 | 0.7075 | 0.05761 | 0.7075 | 0.02643
0.76204 | 0.01601 | 0.76204 | 0.00995 | 0.70863 | 0.0584 | 0.70778 | 0.05703 | 0.70778 | 0.02575
0.76234 | 0.0156 | 0.76234 | 0.0098 | 0.7089 | 0.05778 | 0.70805 | 0.05644 | 0.70805 | 0.02512
0.76263 | 0.01534 | 0.76263 | 0.00974 | 0.70918 | 0.05718 | 0.70832 | 0.05582 | 0.70832 | 0.0246
0.76293 | 0.01536 | 0.76293 | 0.00991 | 0.70945 | 0.05665 | 0.70859 | 0.05521 | 0.70859 | 0.02423
0.76322 | 0.01568 | 0.76322 | 0.01025 | 0.70972 | 0.05619 | 0.70887 | 0.05468 | 0.70887 | 0.02397
0.76351 | 0.01618 | 0.76351 | 0.01061 | 0.70999 | 0.05572 | 0.70914 | 0.05422 | 0.70914 | 0.02372
0.76381 | 0.01672 | 0.76381 | 0.01096 | 0.71027 | 0.05507 | 0.70941 | 0.05374 | 0.70941 | 0.02342
0.7641 | 0.01703 | 0.7641 | 0.01124 | 0.71054 | 0.05413 | 0.70969 | 0.0531 | 0.70969 | 0.02282
0.76439 | 0.01697 | 0.76439 | 0.0115 | 0.71081 | 0.05295 | 0.70996 | 0.05216 | 0.70996 | 0.02184
0.76469 | 0.01689 | 0.76469 | 0.01186 | 0.71109 | 0.05178 | 0.71023 | 0.05098 | 0.71023 | 0.02048
0.76498 | 0.01704 | 0.76498 | 0.01249 | 0.71136 | 0.05094 | 0.7105 | 0.04981 | 0.7105 | 0.01916
0.76528 | 0.01751 | 0.76528 | 0.0133 | 0.71163 | 0.05045 | 0.71078 | 0.04896 | 0.71078 | 0.01829
0.76557 | 0.01793 | 0.76557 | 0.01403 | 0.71191 | 0.05015 | 0.71105 | 0.04847 | 0.71105 | 0.01799
0.76586 | 0.0182 | 0.76586 | 0.01449 | 0.71218 | 0.04974 | 0.71132 | 0.04817 | 0.71132 | 0.01805
0.76616 | 0.01836 | 0.76616 | 0.0147 | 0.71245 | 0.0491 | 0.7116 | 0.04776 | 0.7116 | 0.01807
0.76645 | 0.01847 | 0.76645 | 0.01468 | 0.71273 | 0.04825 | 0.71187 | 0.04712 | 0.71187 | 0.01785
0.76674 | 0.0185 | 0.76674 | 0.01457 | 0.713 | 0.04739 | 0.71214 | 0.04627 | 0.71214 | 0.01743
0.76704 | 0.01845 | 0.76704 | 0.01446 | 0.71327 | 0.04661 | 0.71241 | 0.04541 | 0.71241 | 0.0169
0.76733 | 0.01836 | 0.76733 | 0.01444 | 0.71354 | 0.04594 | 0.71269 | 0.04463 | 0.71269 | 0.01635
0.76763 | 0.01823 | 0.76763 | 0.01439 | 0.71382 | 0.0452 | 0.71296 | 0.04396 | 0.71296 | 0.01582
0.76792 | 0.01805 | 0.76792 | 0.01433 | 0.71409 | 0.04435 | 0.71323 | 0.04322 | 0.71323 | 0.01517
0.76821 | 0.01788 | 0.76821 | 0.0143 | 0.71436 | 0.04335 | 0.71351 | 0.04237 | 0.71351 | 0.01437
0.76851 | 0.01774 | 0.76851 | 0.01425 | 0.71464 | 0.04234 | 0.71378 | 0.04136 | 0.71378 | 0.0134
0.7688 | 0.0177 | 0.7688 | 0.01414 | 0.71491 | 0.04139 | 0.71405 | 0.04035 | 0.71405 | 0.01252
0.7691 | 0.01771 | 0.7691 | 0.01397 | 0.71518 | 0.04055 | 0.71432 | 0.03941 | 0.71432 | 0.01186
0.76939 | 0.01779 | 0.76939 | 0.01384 | 0.71546 | 0.03993 | 0.7146 | 0.03856 | 0.7146 | 0.01139
0.76968 | 0.01782 | 0.76968 | 0.0137 | 0.71573 | 0.03951 | 0.71487 | 0.03794 | 0.71487 | 0.01112
0.76998 | 0.01768 | 0.76998 | 0.01349 | 0.716 | 0.03926 | 0.71514 | 0.03752 | 0.71514 | 0.011
0.77027 | 0.01737 | 0.77027 | 0.01327 | 0.71628 | 0.03897 | 0.71542 | 0.03727 | 0.71542 | 0.01106
0.77056 | 0.01699 | 0.77056 | 0.01303 | 0.71655 | 0.03864 | 0.71569 | 0.03698 | 0.71569 | 0.01112
0.77086 | 0.01669 | 0.77086 | 0.01291 | 0.71682 | 0.03826 | 0.71596 | 0.03665 | 0.71596 | 0.01121
0.77115 | 0.01655 | 0.77115 | 0.01287 | 0.71709 | 0.03796 | 0.71623 | 0.03627 | 0.71623 | 0.01129
0.77145 | 0.01655 | 0.77145 | 0.013 | 0.71737 | 0.03776 | 0.71651 | 0.03597 | 0.71651 | 0.01143
0.77174 | 0.01661 | 0.77174 | 0.01327 | 0.71764 | 0.03766 | 0.71678 | 0.03576 | 0.71678 | 0.0115
0.77203 | 0.01674 | 0.77203 | 0.01361 | 0.71791 | 0.03754 | 0.71705 | 0.03566 | 0.71705 | 0.01145
0.77233 | 0.01692 | 0.77233 | 0.01388 | 0.71819 | 0.03728 | 0.71733 | 0.03554 | 0.71733 | 0.01122
0.77262 | 0.01718 | 0.77262 | 0.01413 | 0.71846 | 0.03688 | 0.7176 | 0.03528 | 0.7176 | 0.01082
0.77291 | 0.01745 | 0.77291 | 0.01437 | 0.71873 | 0.03638 | 0.71787 | 0.03489 | 0.71787 | 0.01032
0.77321 | 0.01772 | 0.77321 | 0.01468 | 0.71901 | 0.03578 | 0.71814 | 0.03438 | 0.71814 | 0.00982
0.7735 | 0.01796 | 0.7735 | 0.0149 | 0.71928 | 0.03507 | 0.71842 | 0.03378 | 0.71842 | 0.00929
0.7738 | 0.01813 | 0.7738 | 0.01501 | 0.71955 | 0.03424 | 0.71869 | 0.03307 | 0.71869 | 0.00876
0.77409 | 0.01822 | 0.77409 | 0.01504 | 0.71983 | 0.03338 | 0.71896 | 0.03224 | 0.71896 | 0.00818
0.77438 | 0.01817 | 0.77438 | 0.01507 | 0.7201 | 0.03248 | 0.71924 | 0.03137 | 0.71924 | 0.00762
0.77468 | 0.018 | 0.77468 | 0.01505 | 0.72037 | 0.03159 | 0.71951 | 0.03047 | 0.71951 | 0.00699
0.77497 | 0.01769 | 0.77497 | 0.01489 | 0.72064 | 0.03086 | 0.71978 | 0.02958 | 0.71978 | 0.00635
0.77526 | 0.01739 | 0.77526 | 0.01466 | 0.72092 | 0.03033 | 0.72005 | 0.02885 | 0.72005 | 0.00587
0.77556 | 0.01705 | 0.77556 | 0.01436 | 0.72119 | 0.03 | 0.72033 | 0.02832 | 0.72033 | 0.0056
0.77585 | 0.01657 | 0.77585 | 0.01406 | 0.72146 | 0.02969 | 0.7206 | 0.02799 | 0.7206 | 0.00554
0.77615 | 0.016 | 0.77615 | 0.01389 | 0.72174 | 0.02932 | 0.72087 | 0.02768 | 0.72087 | 0.0055
0.77644 | 0.01546 | 0.77644 | 0.01395 | 0.72201 | 0.0289 | 0.72115 | 0.02731 | 0.72115 | 0.00544
0.77673 | 0.0151 | 0.77673 | 0.01418 | 0.72228 | 0.0285 | 0.72142 | 0.02689 | 0.72142 | 0.00536
0.77703 | 0.01482 | 0.77703 | 0.01434 | 0.72256 | 0.02823 | 0.72169 | 0.02649 | 0.72169 | 0.00532
0.77732 | 0.01459 | 0.77732 | 0.01435 | 0.72283 | 0.0281 | 0.72196 | 0.02622 | 0.72196 | 0.00538
0.77761 | 0.01444 | 0.77761 | 0.01426 | 0.7231 | 0.02805 | 0.72224 | 0.02608 | 0.72224 | 0.00552
0.77791 | 0.01434 | 0.77791 | 0.0141 | 0.72338 | 0.02796 | 0.72251 | 0.02604 | 0.72251 | 0.0057
0.7782 | 0.01424 | 0.7782 | 0.01378 | 0.72365 | 0.02776 | 0.72278 | 0.02595 | 0.72278 | 0.00577
0.7785 | 0.0141 | 0.7785 | 0.01331 | 0.72392 | 0.02745 | 0.72306 | 0.02574 | 0.72306 | 0.00561
0.77879 | 0.01408 | 0.77879 | 0.01289 | 0.72419 | 0.02719 | 0.72333 | 0.02543 | 0.72333 | 0.00528
0.77908 | 0.01427 | 0.77908 | 0.01264 | 0.72447 | 0.02709 | 0.7236 | 0.02517 | 0.7236 | 0.00495
0.77938 | 0.01459 | 0.77938 | 0.01261 | 0.72474 | 0.02706 | 0.72387 | 0.02507 | 0.72387 | 0.00479
0.77967 | 0.0149 | 0.77967 | 0.01262 | 0.72501 | 0.02689 | 0.72415 | 0.02505 | 0.72415 | 0.00471
0.77996 | 0.01511 | 0.77996 | 0.01263 | 0.72529 | 0.02648 | 0.72442 | 0.02487 | 0.72442 | 0.00447
0.78026 | 0.0152 | 0.78026 | 0.01255 | 0.72556 | 0.02596 | 0.72469 | 0.02446 | 0.72469 | 0.00396
0.78055 | 0.01516 | 0.78055 | 0.0124 | 0.72583 | 0.02556 | 0.72497 | 0.02394 | 0.72497 | 0.00332
0.78085 | 0.01505 | 0.78085 | 0.01222 | 0.72611 | 0.02533 | 0.72524 | 0.02354 | 0.72524 | 0.00284
0.78114 | 0.01496 | 0.78114 | 0.01211 | 0.72638 | 0.02519 | 0.72551 | 0.0233 | 0.72551 | 0.00265
0.78143 | 0.01494 | 0.78143 | 0.01202 | 0.72665 | 0.02506 | 0.72578 | 0.02316 | 0.72578 | 0.00266
0.78173 | 0.01483 | 0.78173 | 0.01182 | 0.72693 | 0.02488 | 0.72606 | 0.02303 | 0.72606 | 0.00275
0.78202 | 0.0147 | 0.78202 | 0.01157 | 0.7272 | 0.02471 | 0.72633 | 0.02285 | 0.72633 | 0.00285
0.78231 | 0.01462 | 0.78231 | 0.01141 | 0.72747 | 0.02449 | 0.7266 | 0.02269 | 0.7266 | 0.00302
0.78261 | 0.01454 | 0.78261 | 0.01135 | 0.72774 | 0.02422 | 0.72688 | 0.02247 | 0.72688 | 0.00315
0.7829 | 0.01427 | 0.7829 | 0.01127 | 0.72802 | 0.02386 | 0.72715 | 0.02219 | 0.72715 | 0.00314
0.7832 | 0.0138 | 0.7832 | 0.01107 | 0.72829 | 0.02352 | 0.72742 | 0.02183 | 0.72742 | 0.00298
0.78349 | 0.01341 | 0.78349 | 0.01087 | 0.72856 | 0.02332 | 0.72769 | 0.02149 | 0.72769 | 0.00287
0.78378 | 0.01307 | 0.78378 | 0.01074 | 0.72884 | 0.02331 | 0.72797 | 0.02129 | 0.72797 | 0.00308
0.78408 | 0.01272 | 0.78408 | 0.01067 | 0.72911 | 0.02328 | 0.72824 | 0.02128 | 0.72824 | 0.00365
0.78437 | 0.01223 | 0.78437 | 0.01059 | 0.72938 | 0.0231 | 0.72851 | 0.02125 | 0.72851 | 0.00422
0.78466 | 0.012 | 0.78466 | 0.01049 | 0.72966 | 0.0227 | 0.72879 | 0.02107 | 0.72879 | 0.0045
0.78496 | 0.01196 | 0.78496 | 0.01029 | 0.72993 | 0.02226 | 0.72906 | 0.02067 | 0.72906 | 0.00438
0.78525 | 0.01199 | 0.78525 | 0.01 | 0.7302 | 0.02189 | 0.72933 | 0.02023 | 0.72933 | 0.00417
0.78555 | 0.01181 | 0.78555 | 0.0097 | 0.73048 | 0.02163 | 0.7296 | 0.01985 | 0.7296 | 0.00401
0.78584 | 0.01141 | 0.78584 | 0.00938 | 0.73075 | 0.02138 | 0.72988 | 0.0196 | 0.72988 | 0.00395
0.78613 | 0.01099 | 0.78613 | 0.00895 | 0.73102 | 0.02108 | 0.73015 | 0.01935 | 0.73015 | 0.0038
0.78643 | 0.01066 | 0.78643 | 0.00839 | 0.73129 | 0.0207 | 0.73042 | 0.01904 | 0.73042 | 0.00351
0.78672 | 0.01058 | 0.78672 | 0.00795 | 0.73157 | 0.02023 | 0.7307 | 0.01866 | 0.7307 | 0.00318
0.78702 | 0.01075 | 0.78702 | 0.00782 | 0.73184 | 0.01972 | 0.73097 | 0.01819 | 0.73097 | 0.00283
0.78731 | 0.01107 | 0.78731 | 0.00797 | 0.73211 | 0.01918 | 0.73124 | 0.01768 | 0.73124 | 0.00253
0.7876 | 0.01133 | 0.7876 | 0.0082 | 0.73239 | 0.01871 | 0.73151 | 0.01714 | 0.73151 | 0.00223
0.7879 | 0.01133 | 0.7879 | 0.00829 | 0.73266 | 0.01826 | 0.73179 | 0.01667 | 0.73179 | 0.00194
0.78819 | 0.01108 | 0.78819 | 0.00821 | 0.73293 | 0.01782 | 0.73206 | 0.01622 | 0.73206 | 0.00164
0.78848 | 0.01057 | 0.78848 | 0.0078 | 0.73321 | 0.01743 | 0.73233 | 0.01577 | 0.73233 | 0.00132
0.78878 | 0.00999 | 0.78878 | 0.00718 | 0.73348 | 0.01724 | 0.73261 | 0.01539 | 0.73261 | 0.00119
0.78907 | 0.00939 | 0.78907 | 0.00651 | 0.73375 | 0.01732 | 0.73288 | 0.01519 | 0.73288 | 0.00137
0.78937 | 0.00887 | 0.78937 | 0.00593 | 0.73403 | 0.01761 | 0.73315 | 0.01528 | 0.73315 | 0.00188
0.78966 | 0.00826 | 0.78966 | 0.0053 | 0.7343 | 0.0179 | 0.73342 | 0.01556 | 0.73342 | 0.00254
0.78995 | 0.00757 | 0.78995 | 0.00454 | 0.73457 | 0.01799 | 0.7337 | 0.01585 | 0.7337 | 0.00312
0.79025 | 0.00691 | 0.79025 | 0.00383 | 0.73484 | 0.0179 | 0.73397 | 0.01594 | 0.73397 | 0.00349
0.79054 | 0.00647 | 0.79054 | 0.0033 | 0.73512 | 0.01775 | 0.73424 | 0.01585 | 0.73424 | 0.00361
0.79083 | 0.0064 | 0.79083 | 0.00314 | 0.73539 | 0.01776 | 0.73452 | 0.0157 | 0.73452 | 0.00366
0.79113 | 0.00675 | 0.79113 | 0.00334 | 0.73566 | 0.01797 | 0.73479 | 0.01571 | 0.73479 | 0.00398
0.79142 | 0.00744 | 0.79142 | 0.00387 | 0.73594 | 0.01826 | 0.73506 | 0.01592 | 0.73506 | 0.00466
0.79172 | 0.00809 | 0.79172 | 0.00434 | 0.73621 | 0.01845 | 0.73533 | 0.01621 | 0.73533 | 0.00549
0.79201 | 0.00853 | 0.79201 | 0.0046 | 0.73648 | 0.01852 | 0.73561 | 0.01639 | 0.73561 | 0.00611
0.7923 | 0.00888 | 0.7923 | 0.00476 | 0.73676 | 0.01852 | 0.73588 | 0.01646 | 0.73588 | 0.00644
0.7926 | 0.00945 | 0.7926 | 0.00519 | 0.73703 | 0.01862 | 0.73615 | 0.01647 | 0.73615 | 0.00666
0.79289 | 0.01017 | 0.79289 | 0.00586 | 0.7373 | 0.0188 | 0.73643 | 0.01656 | 0.73643 | 0.00704
0.79318 | 0.01069 | 0.79318 | 0.00645 | 0.73758 | 0.0191 | 0.7367 | 0.01675 | 0.7367 | 0.00766
0.79348 | 0.01064 | 0.79348 | 0.00655 | 0.73785 | 0.01938 | 0.73697 | 0.01704 | 0.73697 | 0.00849
0.79377 | 0.01003 | 0.79377 | 0.00623 | 0.73812 | 0.01971 | 0.73724 | 0.01732 | 0.73724 | 0.00933
0.79407 | 0.00917 | 0.79407 | 0.00567 | 0.73839 | 0.01993 | 0.73752 | 0.01764 | 0.73752 | 0.01009
0.79436 | 0.00851 | 0.79436 | 0.00521 | 0.73867 | 0.02009 | 0.73779 | 0.01787 | 0.73779 | 0.01059
0.79465 | 0.00855 | 0.79465 | 0.00516 | 0.73894 | 0.02014 | 0.73806 | 0.01802 | 0.73806 | 0.01091
0.79495 | 0.00923 | 0.79495 | 0.00556 | 0.73921 | 0.02023 | 0.73834 | 0.01807 | 0.73834 | 0.01117
0.79524 | 0.01009 | 0.79524 | 0.0061 | 0.73949 | 0.02036 | 0.73861 | 0.01817 | 0.73861 | 0.01166
0.79553 | 0.0104 | 0.79553 | 0.00624 | 0.73976 | 0.02051 | 0.73888 | 0.0183 | 0.73888 | 0.01231
0.79583 | 0.01021 | 0.79583 | 0.00605 | 0.74003 | 0.02063 | 0.73915 | 0.01845 | 0.73915 | 0.01299
0.79612 | 0.00989 | 0.79612 | 0.00578 | 0.74031 | 0.02074 | 0.73943 | 0.01857 | 0.73943 | 0.0135
0.79642 | 0.00967 | 0.79642 | 0.00561 | 0.74058 | 0.02083 | 0.7397 | 0.01867 | 0.7397 | 0.0139
0.79671 | 0.0095 | 0.79671 | 0.00551 | 0.74085 | 0.02082 | 0.73997 | 0.01876 | 0.73997 | 0.01429
0.797 | 0.0093 | 0.797 | 0.00548 | 0.74112 | 0.02062 | 0.74025 | 0.01875 | 0.74025 | 0.01468
0.7973 | 0.00902 | 0.7973 | 0.0055 | 0.7414 | 0.02029 | 0.74052 | 0.01855 | 0.74052 | 0.01494
0.79759 | 0.00834 | 0.79759 | 0.00528 | 0.74167 | 0.01988 | 0.74079 | 0.01822 | 0.74079 | 0.015
0.79788 | 0.00723 | 0.79788 | 0.00473 | 0.74194 | 0.01952 | 0.74106 | 0.01781 | 0.74106 | 0.01489
0.79818 | 0.0059 | 0.79818 | 0.00394 | 0.74222 | 0.01925 | 0.74134 | 0.01745 | 0.74134 | 0.01481
0.79847 | 0.00511 | 0.79847 | 0.00337 | 0.74249 | 0.01918 | 0.74161 | 0.01718 | 0.74161 | 0.01492
0.79877 | 0.00491 | 0.79877 | 0.00313 | 0.74276 | 0.01931 | 0.74188 | 0.0171 | 0.74188 | 0.01532
0.79906 | 0.00515 | 0.79906 | 0.00319 | 0.74304 | 0.01949 | 0.74216 | 0.01723 | 0.74216 | 0.01597
0.79935 | 0.00533 | 0.79935 | 0.00324 | 0.74331 | 0.01959 | 0.74243 | 0.01741 | 0.74243 | 0.01665
0.79965 | 0.00541 | 0.79965 | 0.00328 | 0.74358 | 0.01952 | 0.7427 | 0.01751 | 0.7427 | 0.01725
0.79994 | 0.00548 | 0.79994 | 0.00334 | 0.74386 | 0.01932 | 0.74297 | 0.01744 | 0.74297 | 0.01766
0.80023 | 0.0056 | 0.80023 | 0.0035 | 0.74413 | 0.01899 | 0.74325 | 0.01724 | 0.74325 | 0.01794
0.80053 | 0.00573 | 0.80053 | 0.00372 | 0.7444 | 0.01855 | 0.74352 | 0.01691 | 0.74352 | 0.018
0.80082 | 0.00581 | 0.80082 | 0.00379 | 0.74468 | 0.01809 | 0.74379 | 0.01647 | 0.74379 | 0.01788
0.80112 | 0.00565 | 0.80112 | 0.00341 | 0.74495 | 0.01768 | 0.74407 | 0.01601 | 0.74407 | 0.0177
0.80141 | 0.00527 | 0.80141 | 0.00261 | 0.74522 | 0.01737 | 0.74434 | 0.01559 | 0.74434 | 0.01761
0.8017 | 0.00464 | 0.8017 | 0.00172 | 0.74549 | 0.01709 | 0.74461 | 0.01528 | 0.74461 | 0.01771
0.802 | 0.00401 | 0.802 | 0.00119 | 0.74577 | 0.01688 | 0.74488 | 0.015 | 0.74488 | 0.01788
0.80229 | 0.00344 | 0.80229 | 0.000998941 | 0.74604 | 0.0167 | 0.74516 | 0.01479 | 0.74516 | 0.01806
0.80259 | 0.0031 | 0.80259 | 0.00102 | 0.74631 | 0.01658 | 0.74543 | 0.01462 | 0.74543 | 0.01812
0.80288 | 0.00293 | 0.80288 | 0.00111 | 0.74659 | 0.01654 | 0.7457 | 0.01449 | 0.7457 | 0.01813
0.80317 | 0.00286 | 0.80317 | 0.00128 | 0.74686 | 0.01655 | 0.74598 | 0.01445 | 0.74598 | 0.01827
0.80347 | 0.00276 | 0.80347 | 0.00141 | 0.74713 | 0.01667 | 0.74625 | 0.01446 | 0.74625 | 0.01861
0.80376 | 0.00264 | 0.80376 | 0.00146 | 0.74741 | 0.01678 | 0.74652 | 0.01458 | 0.74652 | 0.0192
0.80405 | 0.0025 | 0.80405 | 0.00136 | 0.74768 | 0.0168 | 0.74679 | 0.01469 | 0.74679 | 0.01977
0.80435 | 0.00238 | 0.80435 | 0.00114 | 0.74795 | 0.01671 | 0.74707 | 0.01471 | 0.74707 | 0.02017
0.80464 | 0.00232 | 0.80464 | 0.00096487 | 0.74822 | 0.01654 | 0.74734 | 0.01462 | 0.74734 | 0.0203
0.80494 | 0.00236 | 0.80494 | 0.000921319 | 0.7485 | 0.01631 | 0.74761 | 0.01445 | 0.74761 | 0.02025
0.80523 | 0.00249 | 0.80523 | 0.00114 | 0.74877 | 0.01606 | 0.74789 | 0.01422 | 0.74789 | 0.02006
0.80552 | 0.00251 | 0.80552 | 0.00144 | 0.74904 | 0.01582 | 0.74816 | 0.01397 | 0.74816 | 0.01981
0.80582 | 0.00232 | 0.80582 | 0.00168 | 0.74932 | 0.01551 | 0.74843 | 0.01372 | 0.74843 | 0.0195
0.80611 | 0.00181 | 0.80611 | 0.00157 | 0.74959 | 0.01503 | 0.7487 | 0.01341 | 0.7487 | 0.01906
0.8064 | 0.0012 | 0.8064 | 0.00126 | 0.74986 | 0.01438 | 0.74898 | 0.01294 | 0.74898 | 0.01843
0.8067 | 0.000652602 | 0.8067 | 0.000857878 | 0.75014 | 0.01385 | 0.74925 | 0.01228 | 0.74925 | 0.01772
0.80699 | 0.00038961 | 0.80699 | 0.000635067 | 0.75041 | 0.01361 | 0.74952 | 0.01175 | 0.74952 | 0.01729
0.80729 | 0.000311014 | 0.80729 | 0.000561676 | 0.75068 | 0.01367 | 0.7498 | 0.01151 | 0.7498 | 0.01733
0.80758 | 0.000348671 | 0.80758 | 0.000636954 | 0.75096 | 0.01375 | 0.75007 | 0.01156 | 0.75007 | 0.01774
0.80787 | 0.000423567 | 0.80787 | 0.000733477 | 0.75123 | 0.01372 | 0.75034 | 0.01164 | 0.75034 | 0.01828
0.80817 | 0.000573212 | 0.80817 | 0.000820834 | 0.7515 | 0.01357 | 0.75061 | 0.01161 | 0.75061 | 0.01879
0.80846 | 0.000833494 | 0.80846 | 0.000884153 | 0.75177 | 0.01339 | 0.75089 | 0.01147 | 0.75089 | 0.01921
0.80875 | 0.00123 | 0.80875 | 0.000948635 | 0.75205 | 0.0132 | 0.75116 | 0.01128 | 0.75116 | 0.01941
0.80905 | 0.00171 | 0.80905 | 0.00102 | 0.75232 | 0.01302 | 0.75143 | 0.01109 | 0.75143 | 0.01939
0.80934 | 0.00211 | 0.80934 | 0.00102 | 0.75259 | 0.01279 | 0.75171 | 0.01092 | 0.75171 | 0.01924
0.80964 | 0.00237 | 0.80964 | 0.000917689 | 0.75287 | 0.01246 | 0.75198 | 0.01068 | 0.75198 | 0.01912
0.80993 | 0.0026 | 0.80993 | 0.000785408 | 0.75314 | 0.01205 | 0.75225 | 0.01035 | 0.75225 | 0.01905
0.81022 | 0.00291 | 0.81022 | 0.000702505 | 0.75341 | 0.01168 | 0.75252 | 0.00994 | 0.75252 | 0.01896
0.81052 | 0.00335 | 0.81052 | 0.00069864 | 0.75369 | 0.01145 | 0.7528 | 0.00957 | 0.7528 | 0.01886
0.81081 | 0.00381 | 0.81081 | 0.000741209 | 0.75396 | 0.01136 | 0.75307 | 0.00934 | 0.75307 | 0.01879
0.8111 | 0.00426 | 0.8111 | 0.000944725 | 0.75423 | 0.01136 | 0.75334 | 0.00924 | 0.75334 | 0.01877
0.8114 | 0.00471 | 0.8114 | 0.00129 | 0.75451 | 0.01148 | 0.75362 | 0.00925 | 0.75362 | 0.01882
0.81169 | 0.00508 | 0.81169 | 0.00164 | 0.75478 | 0.01173 | 0.75389 | 0.00937 | 0.75389 | 0.01891
0.81199 | 0.00514 | 0.81199 | 0.00172 | 0.75505 | 0.012 | 0.75416 | 0.00961 | 0.75416 | 0.01908
0.81228 | 0.00483 | 0.81228 | 0.00153 | 0.75532 | 0.01222 | 0.75443 | 0.00988 | 0.75443 | 0.01929
0.81257 | 0.00438 | 0.81257 | 0.00125 | 0.7556 | 0.01238 | 0.75471 | 0.0101 | 0.75471 | 0.01959
0.81287 | 0.00409 | 0.81287 | 0.00119 | 0.75587 | 0.01257 | 0.75498 | 0.01026 | 0.75498 | 0.02001
0.81316 | 0.00404 | 0.81316 | 0.00134 | 0.75614 | 0.01281 | 0.75525 | 0.01045 | 0.75525 | 0.02052
0.81345 | 0.00403 | 0.81345 | 0.00149 | 0.75642 | 0.01308 | 0.75553 | 0.01069 | 0.75553 | 0.02102
0.81375 | 0.00398 | 0.81375 | 0.00142 | 0.75669 | 0.01336 | 0.7558 | 0.01096 | 0.7558 | 0.02141
0.81404 | 0.00401 | 0.81404 | 0.00133 | 0.75696 | 0.01359 | 0.75607 | 0.01124 | 0.75607 | 0.02176
0.81434 | 0.00433 | 0.81434 | 0.0015 | 0.75724 | 0.01381 | 0.75634 | 0.01147 | 0.75634 | 0.02209
0.81463 | 0.00492 | 0.81463 | 0.00194 | 0.75751 | 0.01407 | 0.75662 | 0.01168 | 0.75662 | 0.02244
0.81492 | 0.00556 | 0.81492 | 0.00233 | 0.75778 | 0.01442 | 0.75689 | 0.01194 | 0.75689 | 0.02283
0.81522 | 0.0061 | 0.81522 | 0.0025 | 0.75806 | 0.01485 | 0.75716 | 0.01229 | 0.75716 | 0.02322
0.81551 | 0.0066 | 0.81551 | 0.00253 | 0.75833 | 0.01524 | 0.75744 | 0.01272 | 0.75744 | 0.02364
0.8158 | 0.00719 | 0.8158 | 0.00269 | 0.7586 | 0.01552 | 0.75771 | 0.01311 | 0.75771 | 0.02396
0.8161 | 0.00784 | 0.8161 | 0.00294 | 0.75887 | 0.01573 | 0.75798 | 0.01339 | 0.75798 | 0.02424
0.81639 | 0.00843 | 0.81639 | 0.00315 | 0.75915 | 0.01593 | 0.75825 | 0.0136 | 0.75825 | 0.02452
0.81669 | 0.00886 | 0.81669 | 0.00315 | 0.75942 | 0.01615 | 0.75853 | 0.0138 | 0.75853 | 0.02489
0.81698 | 0.00909 | 0.81698 | 0.00314 | 0.75969 | 0.01628 | 0.7588 | 0.01402 | 0.7588 | 0.02537
0.81727 | 0.00926 | 0.81727 | 0.00325 | 0.75997 | 0.01626 | 0.75907 | 0.01414 | 0.75907 | 0.02584
0.81757 | 0.00945 | 0.81757 | 0.00357 | 0.76024 | 0.01619 | 0.75935 | 0.01413 | 0.75935 | 0.02621
0.81786 | 0.00973 | 0.81786 | 0.00399 | 0.76051 | 0.01614 | 0.75962 | 0.01406 | 0.75962 | 0.02638
0.81816 | 0.01001 | 0.81816 | 0.00441 | 0.76079 | 0.01613 | 0.75989 | 0.014 | 0.75989 | 0.02635
0.81845 | 0.01016 | 0.81845 | 0.00465 | 0.76106 | 0.01616 | 0.76016 | 0.014 | 0.76016 | 0.02617
0.81874 | 0.01014 | 0.81874 | 0.00465 | 0.76133 | 0.0162 | 0.76044 | 0.01402 | 0.76044 | 0.02595
0.81904 | 0.00996 | 0.81904 | 0.00441 | 0.76161 | 0.01627 | 0.76071 | 0.01406 | 0.76071 | 0.02583
0.81933 | 0.00975 | 0.81933 | 0.00416 | 0.76188 | 0.01634 | 0.76098 | 0.01413 | 0.76098 | 0.02582
0.81962 | 0.00952 | 0.81962 | 0.00393 | 0.76215 | 0.0164 | 0.76126 | 0.0142 | 0.76126 | 0.02589
0.81992 | 0.0095 | 0.81992 | 0.00386 | 0.76242 | 0.01644 | 0.76153 | 0.01426 | 0.76153 | 0.02602
0.82021 | 0.00985 | 0.82021 | 0.00397 | 0.7627 | 0.01647 | 0.7618 | 0.0143 | 0.7618 | 0.02617
0.82051 | 0.01052 | 0.82051 | 0.00419 | 0.76297 | 0.01651 | 0.76207 | 0.01433 | 0.76207 | 0.02638
0.8208 | 0.01113 | 0.8208 | 0.00431 | 0.76324 | 0.01654 | 0.76235 | 0.01437 | 0.76235 | 0.02653
0.82109 | 0.01145 | 0.82109 | 0.00433 | 0.76352 | 0.01655 | 0.76262 | 0.01439 | 0.76262 | 0.02661
0.82139 | 0.01156 | 0.82139 | 0.00436 | 0.76379 | 0.0166 | 0.76289 | 0.01441 | 0.76289 | 0.02658
0.82168 | 0.01192 | 0.82168 | 0.00477 | 0.76406 | 0.01674 | 0.76317 | 0.01445 | 0.76317 | 0.02654
0.82197 | 0.01271 | 0.82197 | 0.00552 | 0.76434 | 0.01687 | 0.76344 | 0.0146 | 0.76344 | 0.02658
0.82227 | 0.01384 | 0.82227 | 0.00653 | 0.76461 | 0.0168 | 0.76371 | 0.01473 | 0.76371 | 0.02667
0.82256 | 0.01495 | 0.82256 | 0.00739 | 0.76488 | 0.01649 | 0.76398 | 0.01465 | 0.76398 | 0.02667
0.82286 | 0.01587 | 0.82286 | 0.00805 | 0.76516 | 0.01604 | 0.76426 | 0.01434 | 0.76426 | 0.02653
0.82315 | 0.01657 | 0.82315 | 0.00849 | 0.76543 | 0.01566 | 0.76453 | 0.01389 | 0.76453 | 0.02628
0.82344 | 0.01721 | 0.82344 | 0.00892 | 0.7657 | 0.01531 | 0.7648 | 0.0135 | 0.7648 | 0.02602
0.82374 | 0.01785 | 0.82374 | 0.00933 | 0.76597 | 0.01502 | 0.76508 | 0.01316 | 0.76508 | 0.0257
0.82403 | 0.01847 | 0.82403 | 0.00969 | 0.76625 | 0.01481 | 0.76535 | 0.01287 | 0.76535 | 0.02533
0.82432 | 0.01897 | 0.82432 | 0.00996 | 0.76652 | 0.01476 | 0.76562 | 0.01266 | 0.76562 | 0.02506
0.82462 | 0.01934 | 0.82462 | 0.01019 | 0.76679 | 0.01483 | 0.76589 | 0.01261 | 0.76589 | 0.02501
0.82491 | 0.01963 | 0.82491 | 0.01043 | 0.76707 | 0.01489 | 0.76617 | 0.01268 | 0.76617 | 0.0252
0.82521 | 0.01981 | 0.82521 | 0.01059 | 0.76734 | 0.01484 | 0.76644 | 0.01273 | 0.76644 | 0.02545
0.8255 | 0.0199 | 0.8255 | 0.01063 | 0.76761 | 0.01469 | 0.76671 | 0.01268 | 0.76671 | 0.02562
0.82579 | 0.01992 | 0.82579 | 0.01052 | 0.76789 | 0.0145 | 0.76699 | 0.01253 | 0.76699 | 0.02565
0.82609 | 0.01999 | 0.82609 | 0.01039 | 0.76816 | 0.01434 | 0.76726 | 0.01234 | 0.76726 | 0.02548
0.82638 | 0.02005 | 0.82638 | 0.0103 | 0.76843 | 0.01424 | 0.76753 | 0.01218 | 0.76753 | 0.02523
0.82667 | 0.02028 | 0.82667 | 0.01043 | 0.76871 | 0.01415 | 0.7678 | 0.01208 | 0.7678 | 0.02494
0.82697 | 0.02089 | 0.82697 | 0.01086 | 0.76898 | 0.01401 | 0.76808 | 0.01199 | 0.76808 | 0.0247
0.82726 | 0.02188 | 0.82726 | 0.0116 | 0.76925 | 0.01383 | 0.76835 | 0.01185 | 0.76835 | 0.02442
0.82756 | 0.02274 | 0.82756 | 0.0123 | 0.76952 | 0.01371 | 0.76862 | 0.01166 | 0.76862 | 0.0241
0.82785 | 0.02295 | 0.82785 | 0.01264 | 0.7698 | 0.01371 | 0.76889 | 0.01155 | 0.76889 | 0.0239
0.82814 | 0.02253 | 0.82814 | 0.01257 | 0.77007 | 0.01383 | 0.76917 | 0.01155 | 0.76917 | 0.02388
0.82844 | 0.02207 | 0.82844 | 0.01244 | 0.77034 | 0.01389 | 0.76944 | 0.01167 | 0.76944 | 0.02404
0.82873 | 0.02211 | 0.82873 | 0.01264 | 0.77062 | 0.01382 | 0.76971 | 0.01172 | 0.76971 | 0.02406
0.82902 | 0.02262 | 0.82902 | 0.01317 | 0.77089 | 0.01365 | 0.76999 | 0.01166 | 0.76999 | 0.0239
0.82932 | 0.0232 | 0.82932 | 0.01379 | 0.77116 | 0.01344 | 0.77026 | 0.01148 | 0.77026 | 0.02358
0.82961 | 0.02355 | 0.82961 | 0.01434 | 0.77144 | 0.01322 | 0.77053 | 0.01127 | 0.77053 | 0.02327
0.82991 | 0.02372 | 0.82991 | 0.01487 | 0.77171 | 0.01295 | 0.7708 | 0.01105 | 0.7708 | 0.02293
0.8302 | 0.02413 | 0.8302 | 0.01552 | 0.77198 | 0.01269 | 0.77108 | 0.01077 | 0.77108 | 0.02251
0.83049 | 0.02486 | 0.83049 | 0.01629 | 0.77226 | 0.01254 | 0.77135 | 0.01052 | 0.77135 | 0.0221
0.83079 | 0.02573 | 0.83079 | 0.01702 | 0.77253 | 0.01252 | 0.77162 | 0.01037 | 0.77162 | 0.02181
0.83108 | 0.02621 | 0.83108 | 0.01741 | 0.7728 | 0.01248 | 0.7719 | 0.01035 | 0.7719 | 0.02168
0.83137 | 0.02634 | 0.83137 | 0.01752 | 0.77307 | 0.01236 | 0.77217 | 0.01031 | 0.77217 | 0.02152
0.83167 | 0.02626 | 0.83167 | 0.01752 | 0.77335 | 0.01213 | 0.77244 | 0.01018 | 0.77244 | 0.02113
0.83196 | 0.0263 | 0.83196 | 0.01775 | 0.77362 | 0.01184 | 0.77271 | 0.00995 | 0.77271 | 0.02049
0.83226 | 0.02645 | 0.83226 | 0.01818 | 0.77389 | 0.01149 | 0.77299 | 0.00967 | 0.77299 | 0.01962
0.83255 | 0.0268 | 0.83255 | 0.01869 | 0.77417 | 0.01106 | 0.77326 | 0.00931 | 0.77326 | 0.0187
0.83284 | 0.02729 | 0.83284 | 0.01919 | 0.77444 | 0.01056 | 0.77353 | 0.00888 | 0.77353 | 0.0178
0.83314 | 0.02782 | 0.83314 | 0.01964 | 0.77471 | 0.00997 | 0.77381 | 0.00838 | 0.77381 | 0.01702
0.83343 | 0.02832 | 0.83343 | 0.02017 | 0.77499 | 0.0093 | 0.77408 | 0.00779 | 0.77408 | 0.01627
0.83372 | 0.02871 | 0.83372 | 0.02078 | 0.77526 | 0.00858 | 0.77435 | 0.00712 | 0.77435 | 0.01551
0.83402 | 0.02901 | 0.83402 | 0.02141 | 0.77553 | 0.00799 | 0.77462 | 0.0064 | 0.77462 | 0.01478
0.83431 | 0.02936 | 0.83431 | 0.02199 | 0.77581 | 0.0076 | 0.7749 | 0.00581 | 0.7749 | 0.01429
0.83461 | 0.02982 | 0.83461 | 0.02237 | 0.77608 | 0.00735 | 0.77517 | 0.00541 | 0.77517 | 0.01412
0.8349 | 0.03037 | 0.8349 | 0.02256 | 0.77635 | 0.00716 | 0.77544 | 0.00516 | 0.77544 | 0.01415
0.83519 | 0.0309 | 0.83519 | 0.02261 | 0.77662 | 0.00698 | 0.77572 | 0.00497 | 0.77572 | 0.01425
0.83549 | 0.03148 | 0.83549 | 0.0228 | 0.7769 | 0.0069 | 0.77599 | 0.0048 | 0.77599 | 0.01441
0.83578 | 0.03203 | 0.83578 | 0.02309 | 0.77717 | 0.00688 | 0.77626 | 0.00471 | 0.77626 | 0.01475
0.83608 | 0.03216 | 0.83608 | 0.0231 | 0.77744 | 0.00687 | 0.77653 | 0.00469 | 0.77653 | 0.0151
0.83637 | 0.03176 | 0.83637 | 0.02268 | 0.77772 | 0.00686 | 0.77681 | 0.00468 | 0.77681 | 0.0153
0.83666 | 0.03114 | 0.83666 | 0.02213 | 0.77799 | 0.00681 | 0.77708 | 0.00467 | 0.77708 | 0.01526
0.83696 | 0.03081 | 0.83696 | 0.02194 | 0.77826 | 0.0067 | 0.77735 | 0.00462 | 0.77735 | 0.01503
0.83725 | 0.03072 | 0.83725 | 0.02213 | 0.77854 | 0.00653 | 0.77763 | 0.00451 | 0.77763 | 0.01476
0.83754 | 0.03077 | 0.83754 | 0.0225 | 0.77881 | 0.00641 | 0.7779 | 0.00433 | 0.7779 | 0.01446
0.83784 | 0.03101 | 0.83784 | 0.02292 | 0.77908 | 0.00645 | 0.77817 | 0.00422 | 0.77817 | 0.01435
0.83813 | 0.03157 | 0.83813 | 0.0234 | 0.77936 | 0.00665 | 0.77844 | 0.00425 | 0.77844 | 0.01445
0.83843 | 0.03205 | 0.83843 | 0.0238 | 0.77963 | 0.00682 | 0.77872 | 0.00445 | 0.77872 | 0.01476
0.83872 | 0.03232 | 0.83872 | 0.02405 | 0.7799 | 0.00686 | 0.77899 | 0.00462 | 0.77899 | 0.01498
0.83901 | 0.03235 | 0.83901 | 0.02412 | 0.78017 | 0.00672 | 0.77926 | 0.00466 | 0.77926 | 0.01495
0.83931 | 0.03236 | 0.83931 | 0.02411 | 0.78045 | 0.00651 | 0.77954 | 0.00452 | 0.77954 | 0.01465
0.8396 | 0.03239 | 0.8396 | 0.0241 | 0.78072 | 0.00633 | 0.77981 | 0.00431 | 0.77981 | 0.01433
0.83989 | 0.03252 | 0.83989 | 0.02415 | 0.78099 | 0.00621 | 0.78008 | 0.00413 | 0.78008 | 0.01421
0.84019 | 0.0329 | 0.84019 | 0.02448 | 0.78127 | 0.0061 | 0.78035 | 0.00401 | 0.78035 | 0.01426
0.84048 | 0.03338 | 0.84048 | 0.02493 | 0.78154 | 0.0059 | 0.78063 | 0.00389 | 0.78063 | 0.01429
0.84078 | 0.03385 | 0.84078 | 0.02537 | 0.78181 | 0.00566 | 0.7809 | 0.0037 | 0.7809 | 0.01421
0.84107 | 0.03424 | 0.84107 | 0.02557 | 0.78209 | 0.00541 | 0.78117 | 0.00346 | 0.78117 | 0.01404
0.84136 | 0.03464 | 0.84136 | 0.02567 | 0.78236 | 0.00533 | 0.78145 | 0.0032 | 0.78145 | 0.01383
0.84166 | 0.03505 | 0.84166 | 0.02575 | 0.78263 | 0.0054 | 0.78172 | 0.00313 | 0.78172 | 0.01371
0.84195 | 0.0354 | 0.84195 | 0.0259 | 0.78291 | 0.00561 | 0.78199 | 0.00319 | 0.78199 | 0.01362
0.84224 | 0.03571 | 0.84224 | 0.02619 | 0.78318 | 0.00577 | 0.78226 | 0.0034 | 0.78226 | 0.01365
0.84254 | 0.03606 | 0.84254 | 0.02666 | 0.78345 | 0.00586 | 0.78254 | 0.00356 | 0.78254 | 0.01365
0.84283 | 0.03654 | 0.84283 | 0.02733 | 0.78372 | 0.00591 | 0.78281 | 0.00365 | 0.78281 | 0.01362
0.84313 | 0.03713 | 0.84313 | 0.02807 | 0.784 | 0.00582 | 0.78308 | 0.0037 | 0.78308 | 0.01354
0.84342 | 0.0378 | 0.84342 | 0.02882 | 0.78427 | 0.00563 | 0.78336 | 0.00361 | 0.78336 | 0.01337
0.84371 | 0.03851 | 0.84371 | 0.02949 | 0.78454 | 0.00533 | 0.78363 | 0.00342 | 0.78363 | 0.01308
0.84401 | 0.03921 | 0.84401 | 0.03006 | 0.78482 | 0.00514 | 0.7839 | 0.00311 | 0.7839 | 0.01267
0.8443 | 0.03987 | 0.8443 | 0.0306 | 0.78509 | 0.00509 | 0.78417 | 0.00292 | 0.78417 | 0.01237
0.84459 | 0.04039 | 0.84459 | 0.03113 | 0.78536 | 0.00518 | 0.78445 | 0.00288 | 0.78445 | 0.0122
0.84489 | 0.04073 | 0.84489 | 0.03158 | 0.78564 | 0.00522 | 0.78472 | 0.00296 | 0.78472 | 0.01221
0.84518 | 0.04084 | 0.84518 | 0.03188 | 0.78591 | 0.00512 | 0.78499 | 0.00301 | 0.78499 | 0.01224
0.84548 | 0.04082 | 0.84548 | 0.03209 | 0.78618 | 0.0048 | 0.78527 | 0.00291 | 0.78527 | 0.01225
0.84577 | 0.04083 | 0.84577 | 0.0323 | 0.78646 | 0.00432 | 0.78554 | 0.00258 | 0.78554 | 0.01208
0.84606 | 0.04088 | 0.84606 | 0.03256 | 0.78673 | 0.00386 | 0.78581 | 0.0021 | 0.78581 | 0.01174
0.84636 | 0.04097 | 0.84636 | 0.03284 | 0.787 | 0.00357 | 0.78608 | 0.00164 | 0.78608 | 0.01132
0.84665 | 0.04105 | 0.84665 | 0.0331 | 0.78727 | 0.00351 | 0.78636 | 0.00135 | 0.78636 | 0.011
0.84694 | 0.04121 | 0.84694 | 0.03328 | 0.78755 | 0.00367 | 0.78663 | 0.00129 | 0.78663 | 0.01083
0.84724 | 0.04145 | 0.84724 | 0.03344 | 0.78782 | 0.00394 | 0.7869 | 0.00144 | 0.7869 | 0.01085
0.84753 | 0.04173 | 0.84753 | 0.03365 | 0.78809 | 0.00425 | 0.78718 | 0.00172 | 0.78718 | 0.011
0.84783 | 0.04202 | 0.84783 | 0.03391 | 0.78837 | 0.00444 | 0.78745 | 0.00202 | 0.78745 | 0.01121
0.84812 | 0.04245 | 0.84812 | 0.03425 | 0.78864 | 0.00451 | 0.78772 | 0.00222 | 0.78772 | 0.01131
0.84841 | 0.04314 | 0.84841 | 0.03473 | 0.78891 | 0.00446 | 0.78799 | 0.00228 | 0.78799 | 0.01121
0.84871 | 0.04407 | 0.84871 | 0.03536 | 0.78919 | 0.00434 | 0.78827 | 0.00223 | 0.78827 | 0.011
0.849 | 0.04495 | 0.849 | 0.03605 | 0.78946 | 0.00425 | 0.78854 | 0.00212 | 0.78854 | 0.01082
0.84929 | 0.04556 | 0.84929 | 0.03668 | 0.78973 | 0.00427 | 0.78881 | 0.00202 | 0.78881 | 0.01076
0.84959 | 0.04599 | 0.84959 | 0.03724 | 0.79001 | 0.00444 | 0.78909 | 0.00204 | 0.78909 | 0.01082
0.84988 | 0.04643 | 0.84988 | 0.03775 | 0.79028 | 0.00469 | 0.78936 | 0.00221 | 0.78936 | 0.01098
0.85018 | 0.04711 | 0.85018 | 0.03826 | 0.79055 | 0.00486 | 0.78963 | 0.00246 | 0.78963 | 0.01111
0.85047 | 0.04797 | 0.85047 | 0.03883 | 0.79082 | 0.00484 | 0.7899 | 0.00263 | 0.7899 | 0.01113
0.85076 | 0.04881 | 0.85076 | 0.03945 | 0.7911 | 0.00468 | 0.79018 | 0.0026 | 0.79018 | 0.01101
0.85106 | 0.04931 | 0.85106 | 0.03988 | 0.79137 | 0.0045 | 0.79045 | 0.00244 | 0.79045 | 0.01082
0.85135 | 0.04934 | 0.85135 | 0.04002 | 0.79164 | 0.00443 | 0.79072 | 0.00226 | 0.79072 | 0.0107
0.85165 | 0.04916 | 0.85165 | 0.0401 | 0.79192 | 0.00443 | 0.791 | 0.00219 | 0.791 | 0.01072
0.85194 | 0.0491 | 0.85194 | 0.0404 | 0.79219 | 0.0044 | 0.79127 | 0.00219 | 0.79127 | 0.01082
0.85223 | 0.04928 | 0.85223 | 0.04099 | 0.79246 | 0.00432 | 0.79154 | 0.00216 | 0.79154 | 0.01087
0.85253 | 0.04953 | 0.85253 | 0.04167 | 0.79274 | 0.0042 | 0.79181 | 0.00208 | 0.79181 | 0.01085
0.85282 | 0.04977 | 0.85282 | 0.04233 | 0.79301 | 0.00406 | 0.79209 | 0.00196 | 0.79209 | 0.01084
0.85311 | 0.04994 | 0.85311 | 0.04287 | 0.79328 | 0.00395 | 0.79236 | 0.00182 | 0.79236 | 0.01088
0.85341 | 0.05011 | 0.85341 | 0.0433 | 0.79356 | 0.00396 | 0.79263 | 0.00171 | 0.79263 | 0.01103
0.8537 | 0.05023 | 0.8537 | 0.04355 | 0.79383 | 0.00411 | 0.79291 | 0.00172 | 0.79291 | 0.01133
0.854 | 0.05035 | 0.854 | 0.04373 | 0.7941 | 0.00429 | 0.79318 | 0.00187 | 0.79318 | 0.01177
0.85429 | 0.05042 | 0.85429 | 0.04394 | 0.79437 | 0.00437 | 0.79345 | 0.00205 | 0.79345 | 0.01219
0.85458 | 0.05055 | 0.85458 | 0.04431 | 0.79465 | 0.00438 | 0.79372 | 0.00213 | 0.79372 | 0.01239
0.85488 | 0.05071 | 0.85488 | 0.04476 | 0.79492 | 0.00437 | 0.794 | 0.00214 | 0.794 | 0.01237
0.85517 | 0.05086 | 0.85517 | 0.04514 | 0.79519 | 0.00436 | 0.79427 | 0.00212 | 0.79427 | 0.01223
0.85546 | 0.05099 | 0.85546 | 0.04542 | 0.79547 | 0.00433 | 0.79454 | 0.00212 | 0.79454 | 0.01211
0.85576 | 0.05119 | 0.85576 | 0.04566 | 0.79574 | 0.00427 | 0.79482 | 0.00208 | 0.79482 | 0.01203
0.85605 | 0.05145 | 0.85605 | 0.0459 | 0.79601 | 0.00423 | 0.79509 | 0.00203 | 0.79509 | 0.01203
0.85635 | 0.05176 | 0.85635 | 0.04609 | 0.79629 | 0.00421 | 0.79536 | 0.00198 | 0.79536 | 0.01211
0.85664 | 0.05208 | 0.85664 | 0.04614 | 0.79656 | 0.00415 | 0.79563 | 0.00196 | 0.79563 | 0.01223
0.85693 | 0.05243 | 0.85693 | 0.04614 | 0.79683 | 0.00404 | 0.79591 | 0.0019 | 0.79591 | 0.01226
0.85723 | 0.05272 | 0.85723 | 0.04608 | 0.79711 | 0.00392 | 0.79618 | 0.00179 | 0.79618 | 0.01212
0.85752 | 0.05304 | 0.85752 | 0.04607 | 0.79738 | 0.00387 | 0.79645 | 0.00167 | 0.79645 | 0.01184
0.85781 | 0.05334 | 0.85781 | 0.046 | 0.79765 | 0.00395 | 0.79673 | 0.00161 | 0.79673 | 0.01159
0.85811 | 0.05371 | 0.85811 | 0.04594 | 0.79792 | 0.00415 | 0.797 | 0.0017 | 0.797 | 0.01165
0.8584 | 0.05405 | 0.8584 | 0.04598 | 0.7982 | 0.00439 | 0.79727 | 0.0019 | 0.79727 | 0.01199
0.8587 | 0.05449 | 0.8587 | 0.04626 | 0.79847 | 0.00449 | 0.79754 | 0.00213 | 0.79754 | 0.0125
0.85899 | 0.05504 | 0.85899 | 0.04671 | 0.79874 | 0.00441 | 0.79782 | 0.00223 | 0.79782 | 0.01284
0.85928 | 0.05554 | 0.85928 | 0.0471 | 0.79902 | 0.00428 | 0.79809 | 0.00215 | 0.79809 | 0.01293
0.85958 | 0.05595 | 0.85958 | 0.04738 | 0.79929 | 0.00435 | 0.79836 | 0.00202 | 0.79836 | 0.01292
0.85987 | 0.05623 | 0.85987 | 0.04767 | 0.79956 | 0.00461 | 0.79864 | 0.00209 | 0.79864 | 0.01313
0.86016 | 0.05649 | 0.86016 | 0.04803 | 0.79984 | 0.0049 | 0.79891 | 0.00235 | 0.79891 | 0.01354
0.86046 | 0.05659 | 0.86046 | 0.04828 | 0.80011 | 0.00501 | 0.79918 | 0.00264 | 0.79918 | 0.01396
0.86075 | 0.05662 | 0.86075 | 0.04832 | 0.80038 | 0.00501 | 0.79945 | 0.00275 | 0.79945 | 0.01423
0.86105 | 0.05652 | 0.86105 | 0.04804 | 0.80066 | 0.00493 | 0.79973 | 0.00274 | 0.79973 | 0.01433
0.86134 | 0.05633 | 0.86134 | 0.04753 | 0.80093 | 0.00474 | 0.8 | 0.00266 | 0.8 | 0.01349
0.86163 | 0.05605 | 0.86163 | 0.04698 | 0.8012 | 0.00447 | 0.80027 | 0.00247 | 0.80027 | 0.01169
0.86193 | 0.05594 | 0.86193 | 0.04667 | 0.80147 | 0.00427 | 0.80055 | 0.0022 | 0.80055 | 0.009
0.86222 | 0.05619 | 0.86222 | 0.04687 | 0.80175 | 0.00419 | 0.80082 | 0.002 | 0.80082 | 0.00692
0.86251 | 0.05671 | 0.86251 | 0.04747 | 0.80202 | 0.00417 | 0.80109 | 0.00192 | 0.80109 | 0.00539
0.86281 | 0.05728 | 0.86281 | 0.04831 | 0.80229 | 0.00399 | 0.80136 | 0.0019 | 0.80136 | 0.00434
0.8631 | 0.05766 | 0.8631 | 0.04899 | 0.80257 | 0.00369 | 0.80164 | 0.00172 | 0.80164 | 0.00355
0.8634 | 0.05797 | 0.8634 | 0.0495 | 0.80284 | 0.00334 | 0.80191 | 0.00142 | 0.80191 | 0.00314
0.86369 | 0.05828 | 0.86369 | 0.0499 | 0.80311 | 0.00319 | 0.80218 | 0.00107 | 0.80218 | 0.00315
0.86398 | 0.05873 | 0.86398 | 0.05038 | 0.80339 | 0.00321 | 0.80246 | 0.000914689 | 0.80246 | 0.00345
0.86428 | 0.05914 | 0.86428 | 0.05092 | 0.80366 | 0.0033 | 0.80273 | 0.000931679 | 0.80273 | 0.00394
0.86457 | 0.05941 | 0.86457 | 0.05145 | 0.80393 | 0.00332 | 0.803 | 0.00103 | 0.803 | 0.00456
0.86486 | 0.0595 | 0.86486 | 0.05182 | 0.80421 | 0.00312 | 0.80327 | 0.00105 | 0.80327 | 0.00515
0.86516 | 0.05937 | 0.86516 | 0.05194 | 0.80448 | 0.00272 | 0.80355 | 0.000842453 | 0.80355 | 0.0055
0.86545 | 0.05906 | 0.86545 | 0.0518 | 0.80475 | 0.00214 | 0.80382 | 0.000447049 | 0.80382 | 0.00562
0.86575 | 0.05856 | 0.86575 | 0.05156 | 0.80502 | 0.00166 | 0.80409 | -0.000134939 | 0.80409 | 0.00562
0.86604 | 0.05807 | 0.86604 | 0.0514 | 0.8053 | 0.00133 | 0.80437 | -0.000622531 | 0.80437 | 0.00587
0.86633 | 0.05762 | 0.86633 | 0.05134 | 0.80557 | 0.00122 | 0.80464 | -0.000951594 | 0.80464 | 0.00641
0.86663 | 0.0573 | 0.86663 | 0.05128 | 0.80584 | 0.00126 | 0.80491 | -0.00106 | 0.80491 | 0.00711
0.86692 | 0.05704 | 0.86692 | 0.05121 | 0.80612 | 0.00141 | 0.80518 | -0.00102 | 0.80518 | 0.00777
0.86722 | 0.05702 | 0.86722 | 0.05131 | 0.80639 | 0.0015 | 0.80546 | -0.000874527 | 0.80546 | 0.00836
0.86751 | 0.0573 | 0.86751 | 0.0516 | 0.80666 | 0.00146 | 0.80573 | -0.000783997 | 0.80573 | 0.00886
0.8678 | 0.05784 | 0.8678 | 0.05205 | 0.80694 | 0.00141 | 0.806 | -0.00082846 | 0.806 | 0.00928
0.8681 | 0.05833 | 0.8681 | 0.0525 | 0.80721 | 0.00148 | 0.80628 | -0.00087603 | 0.80628 | 0.0098
0.86839 | 0.05858 | 0.86839 | 0.05279 | 0.80748 | 0.00166 | 0.80655 | -0.000809009 | 0.80655 | 0.01052
0.86868 | 0.05858 | 0.86868 | 0.05286 | 0.80776 | 0.00175 | 0.80682 | -0.000626404 | 0.80682 | 0.01137
0.86898 | 0.05852 | 0.86898 | 0.0528 | 0.80803 | 0.00171 | 0.80709 | -0.000532797 | 0.80709 | 0.01204
0.86927 | 0.05858 | 0.86927 | 0.05275 | 0.8083 | 0.00156 | 0.80737 | -0.000573692 | 0.80737 | 0.01247
0.86957 | 0.05875 | 0.86957 | 0.05267 | 0.80857 | 0.00137 | 0.80764 | -0.000732135 | 0.80764 | 0.01277
0.86986 | 0.05879 | 0.86986 | 0.05228 | 0.80885 | 0.00119 | 0.80791 | -0.00092051 | 0.80791 | 0.01312
0.87015 | 0.05861 | 0.87015 | 0.05156 | 0.80912 | 0.00102 | 0.80819 | -0.0011 | 0.80819 | 0.01355
0.87045 | 0.05824 | 0.87045 | 0.05081 | 0.80939 | 0.000851922 | 0.80846 | -0.00127 | 0.80846 | 0.01403
0.87074 | 0.058 | 0.87074 | 0.05038 | 0.80967 | 0.000749055 | 0.80873 | -0.00144 | 0.80873 | 0.01445
0.87103 | 0.05806 | 0.87103 | 0.05037 | 0.80994 | 0.000701037 | 0.809 | -0.00154 | 0.809 | 0.01491
0.87133 | 0.05871 | 0.87133 | 0.05083 | 0.81021 | 0.000789206 | 0.80928 | -0.00159 | 0.80928 | 0.01542
0.87162 | 0.05986 | 0.87162 | 0.05171 | 0.81049 | 0.000905652 | 0.80955 | -0.00151 | 0.80955 | 0.01601
0.87192 | 0.06139 | 0.87192 | 0.05289 | 0.81076 | 0.00106 | 0.80982 | -0.00139 | 0.80982 | 0.01654
0.87221 | 0.06245 | 0.87221 | 0.05375 | 0.81103 | 0.00116 | 0.8101 | -0.00124 | 0.8101 | 0.01701
0.8725 | 0.06283 | 0.8725 | 0.05413 | 0.81131 | 0.00116 | 0.81037 | -0.00114 | 0.81037 | 0.01747
0.8728 | 0.06257 | 0.8728 | 0.0541 | 0.81158 | 0.00105 | 0.81064 | -0.00114 | 0.81064 | 0.01784
0.87309 | 0.06234 | 0.87309 | 0.05418 | 0.81185 | 0.000832545 | 0.81091 | -0.00125 | 0.81091 | 0.01808
0.87338 | 0.06231 | 0.87338 | 0.0545 | 0.81212 | 0.000617847 | 0.81119 | -0.00147 | 0.81119 | 0.01818
0.87368 | 0.06251 | 0.87368 | 0.05504 | 0.8124 | 0.000446521 | 0.81146 | -0.00168 | 0.81146 | 0.01833
0.87397 | 0.06271 | 0.87397 | 0.05537 | 0.81267 | 0.000427432 | 0.81173 | -0.00186 | 0.81173 | 0.01861
0.87427 | 0.06286 | 0.87427 | 0.05537 | 0.81294 | 0.000559403 | 0.81201 | -0.00188 | 0.81201 | 0.01901
0.87456 | 0.0629 | 0.87456 | 0.05515 | 0.81322 | 0.000838764 | 0.81228 | -0.00175 | 0.81228 | 0.01955
0.87485 | 0.06309 | 0.87485 | 0.05525 | 0.81349 | 0.00119 | 0.81255 | -0.00147 | 0.81255 | 0.02018
0.87515 | 0.06345 | 0.87515 | 0.05579 | 0.81376 | 0.00153 | 0.81282 | -0.00112 | 0.81282 | 0.02096
0.87544 | 0.06413 | 0.87544 | 0.05671 | 0.81404 | 0.00185 | 0.8131 | -0.000772966 | 0.8131 | 0.0218
0.87573 | 0.06496 | 0.87573 | 0.05764 | 0.81431 | 0.00202 | 0.81337 | -0.000462441 | 0.81337 | 0.02266
0.87603 | 0.06602 | 0.87603 | 0.05855 | 0.81458 | 0.00206 | 0.81364 | -0.000288686 | 0.81364 | 0.02333
0.87632 | 0.06697 | 0.87632 | 0.05928 | 0.81486 | 0.00197 | 0.81392 | -0.000254074 | 0.81392 | 0.02379
0.87662 | 0.06766 | 0.87662 | 0.0598 | 0.81513 | 0.00186 | 0.81419 | -0.000339802 | 0.81419 | 0.02404
0.87691 | 0.06797 | 0.87691 | 0.06008 | 0.8154 | 0.00179 | 0.81446 | -0.000455431 | 0.81446 | 0.02418
0.8772 | 0.06819 | 0.8772 | 0.06034 | 0.81567 | 0.00178 | 0.81473 | -0.000519639 | 0.81473 | 0.02432
0.8775 | 0.06844 | 0.8775 | 0.06064 | 0.81595 | 0.00177 | 0.81501 | -0.000530442 | 0.81501 | 0.02459
0.87779 | 0.06879 | 0.87779 | 0.061 | 0.81622 | 0.00173 | 0.81528 | -0.000548863 | 0.81528 | 0.02497
0.87808 | 0.06915 | 0.87808 | 0.06131 | 0.81649 | 0.0017 | 0.81555 | -0.000584333 | 0.81555 | 0.02543
0.87838 | 0.06954 | 0.87838 | 0.06153 | 0.81677 | 0.00176 | 0.81583 | -0.000618438 | 0.81583 | 0.02591
0.87867 | 0.07 | 0.87867 | 0.06173 | 0.81704 | 0.00194 | 0.8161 | -0.00056062 | 0.8161 | 0.02646
0.87897 | 0.07046 | 0.87897 | 0.06193 | 0.81731 | 0.00216 | 0.81637 | -0.000379978 | 0.81637 | 0.02711
0.87926 | 0.07084 | 0.87926 | 0.06211 | 0.81759 | 0.00236 | 0.81664 | -0.000153933 | 0.81664 | 0.02777
0.87955 | 0.07117 | 0.87955 | 0.06219 | 0.81786 | 0.00262 | 0.81692 | 4.40387e-05 | 0.81692 | 0.0284
0.87985 | 0.07164 | 0.87985 | 0.06231 | 0.81813 | 0.00303 | 0.81719 | 0.00029898 | 0.81719 | 0.02912
0.88014 | 0.07237 | 0.88014 | 0.06255 | 0.81841 | 0.00364 | 0.81746 | 0.000708956 | 0.81746 | 0.03003
0.88043 | 0.07331 | 0.88043 | 0.06305 | 0.81868 | 0.00418 | 0.81774 | 0.00132 | 0.81774 | 0.03113
0.88073 | 0.07426 | 0.88073 | 0.06369 | 0.81895 | 0.00452 | 0.81801 | 0.00186 | 0.81801 | 0.03211
0.88102 | 0.07506 | 0.88102 | 0.06431 | 0.81922 | 0.00461 | 0.81828 | 0.00219 | 0.81828 | 0.03287
0.88132 | 0.07567 | 0.88132 | 0.06473 | 0.8195 | 0.00457 | 0.81855 | 0.00228 | 0.81855 | 0.03336
0.88161 | 0.07626 | 0.88161 | 0.06501 | 0.81977 | 0.00452 | 0.81883 | 0.00224 | 0.81883 | 0.03366
0.8819 | 0.07698 | 0.8819 | 0.06529 | 0.82004 | 0.00452 | 0.8191 | 0.0022 | 0.8191 | 0.03387
0.8822 | 0.07769 | 0.8822 | 0.06568 | 0.82032 | 0.00464 | 0.81937 | 0.00219 | 0.81937 | 0.03403
0.88249 | 0.07818 | 0.88249 | 0.06609 | 0.82059 | 0.00482 | 0.81965 | 0.00231 | 0.81965 | 0.03439
0.88278 | 0.07836 | 0.88278 | 0.06642 | 0.82086 | 0.00504 | 0.81992 | 0.00249 | 0.81992 | 0.03495
0.88308 | 0.07847 | 0.88308 | 0.06668 | 0.82114 | 0.00531 | 0.82019 | 0.00271 | 0.82019 | 0.03566
0.88337 | 0.07876 | 0.88337 | 0.06702 | 0.82141 | 0.00577 | 0.82046 | 0.00298 | 0.82046 | 0.03639
0.88367 | 0.07923 | 0.88367 | 0.06748 | 0.82168 | 0.00642 | 0.82074 | 0.00343 | 0.82074 | 0.03716
0.88396 | 0.07965 | 0.88396 | 0.06794 | 0.82196 | 0.00711 | 0.82101 | 0.00409 | 0.82101 | 0.03801
0.88425 | 0.07982 | 0.88425 | 0.06828 | 0.82223 | 0.0076 | 0.82128 | 0.00478 | 0.82128 | 0.03882
0.88455 | 0.07973 | 0.88455 | 0.06851 | 0.8225 | 0.00787 | 0.82156 | 0.00527 | 0.82156 | 0.03948
0.88484 | 0.07966 | 0.88484 | 0.06869 | 0.82277 | 0.00807 | 0.82183 | 0.00554 | 0.82183 | 0.04001
0.88514 | 0.08001 | 0.88514 | 0.06901 | 0.82305 | 0.0083 | 0.8221 | 0.00573 | 0.8221 | 0.04062
0.88543 | 0.08076 | 0.88543 | 0.06945 | 0.82332 | 0.00849 | 0.82237 | 0.00597 | 0.82237 | 0.04132
0.88572 | 0.08172 | 0.88572 | 0.06991 | 0.82359 | 0.00856 | 0.82265 | 0.00616 | 0.82265 | 0.04199
0.88602 | 0.08246 | 0.88602 | 0.07015 | 0.82387 | 0.00858 | 0.82292 | 0.00622 | 0.82292 | 0.04242
0.88631 | 0.08285 | 0.88631 | 0.07015 | 0.82414 | 0.00865 | 0.82319 | 0.00624 | 0.82319 | 0.04272
0.8866 | 0.08276 | 0.8866 | 0.06979 | 0.82441 | 0.00883 | 0.82347 | 0.00631 | 0.82347 | 0.04293
0.8869 | 0.08223 | 0.8869 | 0.06911 | 0.82469 | 0.00893 | 0.82374 | 0.00649 | 0.82374 | 0.04318
0.88719 | 0.08175 | 0.88719 | 0.0685 | 0.82496 | 0.00889 | 0.82401 | 0.00659 | 0.82401 | 0.04332
0.88749 | 0.08155 | 0.88749 | 0.06826 | 0.82523 | 0.0086 | 0.82428 | 0.00654 | 0.82428 | 0.04339
0.88778 | 0.08169 | 0.88778 | 0.06843 | 0.82551 | 0.00819 | 0.82456 | 0.00625 | 0.82456 | 0.04327
0.88807 | 0.08158 | 0.88807 | 0.06851 | 0.82578 | 0.00774 | 0.82483 | 0.00584 | 0.82483 | 0.04317
0.88837 | 0.08117 | 0.88837 | 0.0684 | 0.82605 | 0.00742 | 0.8251 | 0.00539 | 0.8251 | 0.04315
0.88866 | 0.08056 | 0.88866 | 0.06818 | 0.82632 | 0.0073 | 0.82538 | 0.00508 | 0.82538 | 0.04329
0.88895 | 0.08032 | 0.88895 | 0.06829 | 0.8266 | 0.00734 | 0.82565 | 0.00495 | 0.82565 | 0.04359
0.88925 | 0.08041 | 0.88925 | 0.06872 | 0.82687 | 0.00742 | 0.82592 | 0.00499 | 0.82592 | 0.04398
0.88954 | 0.08073 | 0.88954 | 0.06927 | 0.82714 | 0.00748 | 0.82619 | 0.00507 | 0.82619 | 0.0444
0.88984 | 0.08108 | 0.88984 | 0.06978 | 0.82742 | 0.00749 | 0.82647 | 0.00513 | 0.82647 | 0.04464
0.89013 | 0.08123 | 0.89013 | 0.07006 | 0.82769 | 0.00754 | 0.82674 | 0.00514 | 0.82674 | 0.04471
0.89042 | 0.08116 | 0.89042 | 0.07018 | 0.82796 | 0.00771 | 0.82701 | 0.00519 | 0.82701 | 0.04474
0.89072 | 0.08102 | 0.89072 | 0.07005 | 0.82824 | 0.00806 | 0.82729 | 0.00536 | 0.82729 | 0.04487
0.89101 | 0.08117 | 0.89101 | 0.06997 | 0.82851 | 0.00849 | 0.82756 | 0.0057 | 0.82756 | 0.04512
0.8913 | 0.08159 | 0.8913 | 0.06999 | 0.82878 | 0.00887 | 0.82783 | 0.00614 | 0.82783 | 0.04533
0.8916 | 0.0821 | 0.8916 | 0.07025 | 0.82906 | 0.00911 | 0.8281 | 0.00651 | 0.8281 | 0.04549
0.89189 | 0.08259 | 0.89189 | 0.07066 | 0.82933 | 0.0092 | 0.82838 | 0.00675 | 0.82838 | 0.04566
0.89219 | 0.08314 | 0.89219 | 0.07118 | 0.8296 | 0.00918 | 0.82865 | 0.00684 | 0.82865 | 0.04584
0.89248 | 0.08374 | 0.89248 | 0.07173 | 0.82987 | 0.00912 | 0.82892 | 0.00683 | 0.82892 | 0.04601
0.89277 | 0.08445 | 0.89277 | 0.07238 | 0.83015 | 0.00914 | 0.8292 | 0.00676 | 0.8292 | 0.0461
0.89307 | 0.08513 | 0.89307 | 0.07302 | 0.83042 | 0.00928 | 0.82947 | 0.00678 | 0.82947 | 0.0461
0.89336 | 0.08581 | 0.89336 | 0.07355 | 0.83069 | 0.0095 | 0.82974 | 0.00692 | 0.82974 | 0.04601
0.89365 | 0.08642 | 0.89365 | 0.07396 | 0.83097 | 0.00952 | 0.83001 | 0.00714 | 0.83001 | 0.04574
0.89395 | 0.08691 | 0.89395 | 0.07427 | 0.83124 | 0.00931 | 0.83029 | 0.00716 | 0.83029 | 0.04531
0.89424 | 0.08724 | 0.89424 | 0.07454 | 0.83151 | 0.00891 | 0.83056 | 0.00695 | 0.83056 | 0.0447
0.89454 | 0.08748 | 0.89454 | 0.07467 | 0.83179 | 0.00868 | 0.83083 | 0.00655 | 0.83083 | 0.04404
0.89483 | 0.08775 | 0.89483 | 0.0747 | 0.83206 | 0.00864 | 0.83111 | 0.00632 | 0.83111 | 0.04371
0.89512 | 0.08796 | 0.89512 | 0.07459 | 0.83233 | 0.00873 | 0.83138 | 0.00628 | 0.83138 | 0.04379
0.89542 | 0.08812 | 0.89542 | 0.07447 | 0.83261 | 0.00873 | 0.83165 | 0.00636 | 0.83165 | 0.04423
0.89571 | 0.08815 | 0.89571 | 0.07444 | 0.83288 | 0.00866 | 0.83192 | 0.00636 | 0.83192 | 0.04462
0.896 | 0.08813 | 0.896 | 0.07455 | 0.83315 | 0.00869 | 0.8322 | 0.00629 | 0.8322 | 0.04494
0.8963 | 0.08809 | 0.8963 | 0.07479 | 0.83342 | 0.00892 | 0.83247 | 0.00632 | 0.83247 | 0.0453
0.89659 | 0.08814 | 0.89659 | 0.075 | 0.8337 | 0.00932 | 0.83274 | 0.00655 | 0.83274 | 0.0459
0.89689 | 0.08827 | 0.89689 | 0.07514 | 0.83397 | 0.00975 | 0.83302 | 0.00695 | 0.83302 | 0.04666
0.89718 | 0.08827 | 0.89718 | 0.0751 | 0.83424 | 0.0101 | 0.83329 | 0.00738 | 0.83329 | 0.04738
0.89747 | 0.08809 | 0.89747 | 0.07502 | 0.83452 | 0.01039 | 0.83356 | 0.00773 | 0.83356 | 0.04794
0.89777 | 0.08779 | 0.89777 | 0.07495 | 0.83479 | 0.01057 | 0.83383 | 0.00801 | 0.83383 | 0.04832
0.89806 | 0.08759 | 0.89806 | 0.07496 | 0.83506 | 0.0107 | 0.83411 | 0.00819 | 0.83411 | 0.04858
0.89835 | 0.08751 | 0.89835 | 0.07491 | 0.83534 | 0.01079 | 0.83438 | 0.00832 | 0.83438 | 0.04876
0.89865 | 0.08758 | 0.89865 | 0.07486 | 0.83561 | 0.01088 | 0.83465 | 0.00841 | 0.83465 | 0.04898
0.89894 | 0.08797 | 0.89894 | 0.07493 | 0.83588 | 0.01087 | 0.83492 | 0.0085 | 0.83492 | 0.04932
0.89924 | 0.08868 | 0.89924 | 0.07529 | 0.83616 | 0.01068 | 0.8352 | 0.00849 | 0.8352 | 0.04962
0.89953 | 0.08953 | 0.89953 | 0.07584 | 0.83643 | 0.01035 | 0.83547 | 0.0083 | 0.83547 | 0.04968
0.89982 | 0.09008 | 0.89982 | 0.07634 | 0.8367 | 0.0101 | 0.83574 | 0.00797 | 0.83574 | 0.04947
0.90012 | 0.0903 | 0.90012 | 0.07662 | 0.83697 | 0.01009 | 0.83602 | 0.00772 | 0.83602 | 0.04925
0.90041 | 0.09022 | 0.90041 | 0.07662 | 0.83725 | 0.0103 | 0.83629 | 0.00771 | 0.83629 | 0.04923
0.90071 | 0.09002 | 0.90071 | 0.0764 | 0.83752 | 0.01051 | 0.83656 | 0.00792 | 0.83656 | 0.04951
0.901 | 0.0898 | 0.901 | 0.07613 | 0.83779 | 0.0105 | 0.83683 | 0.00813 | 0.83683 | 0.04982
0.90129 | 0.08977 | 0.90129 | 0.07604 | 0.83807 | 0.01023 | 0.83711 | 0.00812 | 0.83711 | 0.04991
0.90159 | 0.09015 | 0.90159 | 0.07628 | 0.83834 | 0.00993 | 0.83738 | 0.00785 | 0.83738 | 0.04973
0.90188 | 0.09088 | 0.90188 | 0.07673 | 0.83861 | 0.00982 | 0.83765 | 0.00754 | 0.83765 | 0.04956
0.90217 | 0.09172 | 0.90217 | 0.07725 | 0.83889 | 0.01 | 0.83793 | 0.00743 | 0.83793 | 0.04961
0.90247 | 0.09243 | 0.90247 | 0.0776 | 0.83916 | 0.01029 | 0.8382 | 0.00761 | 0.8382 | 0.04996
0.90276 | 0.09295 | 0.90276 | 0.07778 | 0.83943 | 0.01051 | 0.83847 | 0.0079 | 0.83847 | 0.0503
0.90306 | 0.0934 | 0.90306 | 0.07775 | 0.83971 | 0.01059 | 0.83874 | 0.00812 | 0.83874 | 0.05048
0.90335 | 0.09377 | 0.90335 | 0.07753 | 0.83998 | 0.0107 | 0.83902 | 0.0082 | 0.83902 | 0.05051
0.90364 | 0.09409 | 0.90364 | 0.07713 | 0.84025 | 0.01095 | 0.83929 | 0.0083 | 0.83929 | 0.05064
0.90394 | 0.0942 | 0.90394 | 0.07665 | 0.84052 | 0.01123 | 0.83956 | 0.00856 | 0.83956 | 0.05102
0.90423 | 0.09423 | 0.90423 | 0.07617 | 0.8408 | 0.01133 | 0.83984 | 0.00883 | 0.83984 | 0.05145
0.90452 | 0.09432 | 0.90452 | 0.07584 | 0.84107 | 0.0111 | 0.84011 | 0.00893 | 0.84011 | 0.05167
0.90482 | 0.09464 | 0.90482 | 0.07576 | 0.84134 | 0.01075 | 0.84038 | 0.0087 | 0.84038 | 0.05153
0.90511 | 0.0951 | 0.90511 | 0.07588 | 0.84162 | 0.0105 | 0.84065 | 0.00836 | 0.84065 | 0.05132
0.90541 | 0.09559 | 0.90541 | 0.07612 | 0.84189 | 0.01042 | 0.84093 | 0.0081 | 0.84093 | 0.05128
0.9057 | 0.09605 | 0.9057 | 0.07646 | 0.84216 | 0.01037 | 0.8412 | 0.00802 | 0.8412 | 0.05148
0.90599 | 0.09643 | 0.90599 | 0.07684 | 0.84244 | 0.01027 | 0.84147 | 0.00797 | 0.84147 | 0.05181
0.90629 | 0.09663 | 0.90629 | 0.07713 | 0.84271 | 0.01016 | 0.84175 | 0.00787 | 0.84175 | 0.05217
0.90658 | 0.09671 | 0.90658 | 0.07731 | 0.84298 | 0.01015 | 0.84202 | 0.00776 | 0.84202 | 0.05255
0.90687 | 0.09683 | 0.90687 | 0.07739 | 0.84326 | 0.01035 | 0.84229 | 0.00774 | 0.84229 | 0.05299
0.90717 | 0.09706 | 0.90717 | 0.0775 | 0.84353 | 0.0108 | 0.84256 | 0.00794 | 0.84256 | 0.05358
0.90746 | 0.09734 | 0.90746 | 0.07762 | 0.8438 | 0.01146 | 0.84284 | 0.00839 | 0.84284 | 0.05439
0.90776 | 0.09758 | 0.90776 | 0.07777 | 0.84407 | 0.01214 | 0.84311 | 0.00906 | 0.84311 | 0.05541
0.90805 | 0.0978 | 0.90805 | 0.07795 | 0.84435 | 0.01258 | 0.84338 | 0.00973 | 0.84338 | 0.05638
0.90834 | 0.09809 | 0.90834 | 0.07818 | 0.84462 | 0.01278 | 0.84366 | 0.01018 | 0.84366 | 0.05699
0.90864 | 0.09847 | 0.90864 | 0.07847 | 0.84489 | 0.01286 | 0.84393 | 0.01037 | 0.84393 | 0.05722
0.90893 | 0.09876 | 0.90893 | 0.0787 | 0.84517 | 0.01303 | 0.8442 | 0.01045 | 0.8442 | 0.05719
0.90922 | 0.09876 | 0.90922 | 0.07879 | 0.84544 | 0.01325 | 0.84447 | 0.01063 | 0.84447 | 0.05724
0.90952 | 0.09846 | 0.90952 | 0.07882 | 0.84571 | 0.01344 | 0.84475 | 0.01084 | 0.84475 | 0.0574
0.90981 | 0.0984 | 0.90981 | 0.07918 | 0.84599 | 0.01359 | 0.84502 | 0.01103 | 0.84502 | 0.05769
0.91011 | 0.09877 | 0.91011 | 0.07995 | 0.84626 | 0.01373 | 0.84529 | 0.01117 | 0.84529 | 0.058
0.9104 | 0.0995 | 0.9104 | 0.0808 | 0.84653 | 0.01389 | 0.84557 | 0.01132 | 0.84557 | 0.0584
0.91069 | 0.0999 | 0.91069 | 0.08118 | 0.8468 | 0.01401 | 0.84584 | 0.01148 | 0.84584 | 0.05887
0.91099 | 0.09991 | 0.91099 | 0.0811 | 0.84708 | 0.01407 | 0.84611 | 0.01159 | 0.84611 | 0.05935
0.91128 | 0.09962 | 0.91128 | 0.08084 | 0.84735 | 0.0141 | 0.84638 | 0.01166 | 0.84638 | 0.05973
0.91157 | 0.09935 | 0.91157 | 0.08067 | 0.84762 | 0.01424 | 0.84666 | 0.01169 | 0.84666 | 0.06001
0.91187 | 0.09924 | 0.91187 | 0.08064 | 0.8479 | 0.01449 | 0.84693 | 0.01182 | 0.84693 | 0.06032
0.91216 | 0.09952 | 0.91216 | 0.08078 | 0.84817 | 0.01484 | 0.8472 | 0.01207 | 0.8472 | 0.06068
0.91246 | 0.10003 | 0.91246 | 0.08104 | 0.84844 | 0.01508 | 0.84748 | 0.01242 | 0.84748 | 0.06109
0.91275 | 0.10059 | 0.91275 | 0.08136 | 0.84872 | 0.01522 | 0.84775 | 0.01266 | 0.84775 | 0.06143
0.91304 | 0.10108 | 0.91304 | 0.08174 | 0.84899 | 0.01522 | 0.84802 | 0.0128 | 0.84802 | 0.06173
0.91334 | 0.10166 | 0.91334 | 0.08216 | 0.84926 | 0.01518 | 0.84829 | 0.0128 | 0.84829 | 0.06187
0.91363 | 0.10232 | 0.91363 | 0.0826 | 0.84954 | 0.01511 | 0.84857 | 0.01275 | 0.84857 | 0.06188
0.91392 | 0.10283 | 0.91392 | 0.08286 | 0.84981 | 0.0151 | 0.84884 | 0.01269 | 0.84884 | 0.06177
0.91422 | 0.10316 | 0.91422 | 0.08298 | 0.85008 | 0.01522 | 0.84911 | 0.01268 | 0.84911 | 0.06172
0.91451 | 0.10335 | 0.91451 | 0.08305 | 0.85035 | 0.01542 | 0.84939 | 0.01279 | 0.84939 | 0.06173
0.91481 | 0.10351 | 0.91481 | 0.0832 | 0.85063 | 0.01566 | 0.84966 | 0.013 | 0.84966 | 0.06181
0.9151 | 0.10359 | 0.9151 | 0.08349 | 0.8509 | 0.01585 | 0.84993 | 0.01323 | 0.84993 | 0.06189
0.91539 | 0.10383 | 0.91539 | 0.08394 | 0.85117 | 0.01602 | 0.8502 | 0.01342 | 0.8502 | 0.06207
0.91569 | 0.10437 | 0.91569 | 0.08461 | 0.85145 | 0.01624 | 0.85048 | 0.01359 | 0.85048 | 0.06239
0.91598 | 0.10514 | 0.91598 | 0.0853 | 0.85172 | 0.01654 | 0.85075 | 0.01381 | 0.85075 | 0.06281
0.91628 | 0.10567 | 0.91628 | 0.0857 | 0.85199 | 0.0169 | 0.85102 | 0.01411 | 0.85102 | 0.06322
0.91657 | 0.10571 | 0.91657 | 0.08564 | 0.85227 | 0.01725 | 0.8513 | 0.01447 | 0.8513 | 0.06352
0.91686 | 0.10529 | 0.91686 | 0.0852 | 0.85254 | 0.01758 | 0.85157 | 0.01481 | 0.85157 | 0.0637
0.91716 | 0.10491 | 0.91716 | 0.08481 | 0.85281 | 0.01793 | 0.85184 | 0.01515 | 0.85184 | 0.06387
0.91745 | 0.1048 | 0.91745 | 0.08473 | 0.85309 | 0.01833 | 0.85211 | 0.0155 | 0.85211 | 0.06409
0.91774 | 0.10497 | 0.91774 | 0.08494 | 0.85336 | 0.01865 | 0.85239 | 0.0159 | 0.85239 | 0.0644
0.91804 | 0.10512 | 0.91804 | 0.08526 | 0.85363 | 0.01884 | 0.85266 | 0.01622 | 0.85266 | 0.06465
0.91833 | 0.10529 | 0.91833 | 0.08553 | 0.8539 | 0.01888 | 0.85293 | 0.0164 | 0.85293 | 0.06485
0.91863 | 0.10557 | 0.91863 | 0.08584 | 0.85418 | 0.01891 | 0.85321 | 0.01645 | 0.85321 | 0.06493
0.91892 | 0.10611 | 0.91892 | 0.08619 | 0.85445 | 0.01901 | 0.85348 | 0.01647 | 0.85348 | 0.06491
0.91921 | 0.10676 | 0.91921 | 0.08651 | 0.85472 | 0.01925 | 0.85375 | 0.01657 | 0.85375 | 0.0648
0.91951 | 0.10733 | 0.91951 | 0.08668 | 0.855 | 0.0196 | 0.85402 | 0.01681 | 0.85402 | 0.06477
0.9198 | 0.10774 | 0.9198 | 0.08672 | 0.85527 | 0.02001 | 0.8543 | 0.01716 | 0.8543 | 0.065
0.92009 | 0.108 | 0.92009 | 0.08672 | 0.85554 | 0.02038 | 0.85457 | 0.01757 | 0.85457 | 0.06546
0.92039 | 0.1083 | 0.92039 | 0.08677 | 0.85582 | 0.02064 | 0.85484 | 0.01794 | 0.85484 | 0.06596
0.92068 | 0.10861 | 0.92068 | 0.08686 | 0.85609 | 0.02075 | 0.85512 | 0.0182 | 0.85512 | 0.06629
0.92098 | 0.10898 | 0.92098 | 0.087 | 0.85636 | 0.02075 | 0.85539 | 0.01831 | 0.85539 | 0.0664
0.92127 | 0.10914 | 0.92127 | 0.08708 | 0.85664 | 0.02075 | 0.85566 | 0.0183 | 0.85566 | 0.06629
0.92156 | 0.10903 | 0.92156 | 0.08703 | 0.85691 | 0.02084 | 0.85593 | 0.0183 | 0.85593 | 0.0662
0.92186 | 0.10869 | 0.92186 | 0.08682 | 0.85718 | 0.02103 | 0.85621 | 0.01839 | 0.85621 | 0.06625
0.92215 | 0.10852 | 0.92215 | 0.08678 | 0.85745 | 0.02121 | 0.85648 | 0.01858 | 0.85648 | 0.06646
0.92244 | 0.10863 | 0.92244 | 0.08699 | 0.85773 | 0.02132 | 0.85675 | 0.01876 | 0.85675 | 0.06663
0.92274 | 0.1089 | 0.92274 | 0.08733 | 0.858 | 0.02138 | 0.85703 | 0.01887 | 0.85703 | 0.06667
0.92303 | 0.10902 | 0.92303 | 0.08747 | 0.85827 | 0.02134 | 0.8573 | 0.01893 | 0.8573 | 0.06662
0.92333 | 0.10895 | 0.92333 | 0.08733 | 0.85855 | 0.02119 | 0.85757 | 0.01889 | 0.85757 | 0.06648
0.92362 | 0.10881 | 0.92362 | 0.08707 | 0.85882 | 0.02099 | 0.85784 | 0.01873 | 0.85784 | 0.06625
0.92391 | 0.10874 | 0.92391 | 0.08694 | 0.85909 | 0.0209 | 0.85812 | 0.01854 | 0.85812 | 0.06597
0.92421 | 0.10869 | 0.92421 | 0.08695 | 0.85937 | 0.02102 | 0.85839 | 0.01845 | 0.85839 | 0.06577
0.9245 | 0.10856 | 0.9245 | 0.08697 | 0.85964 | 0.02126 | 0.85866 | 0.01856 | 0.85866 | 0.06568
0.92479 | 0.10846 | 0.92479 | 0.08698 | 0.85991 | 0.02153 | 0.85894 | 0.0188 | 0.85894 | 0.06564
0.92509 | 0.10858 | 0.92509 | 0.08708 | 0.86019 | 0.02174 | 0.85921 | 0.01907 | 0.85921 | 0.06558
0.92538 | 0.10903 | 0.92538 | 0.08737 | 0.86046 | 0.02192 | 0.85948 | 0.01928 | 0.85948 | 0.06552
0.92568 | 0.10965 | 0.92568 | 0.08776 | 0.86073 | 0.02205 | 0.85975 | 0.01946 | 0.85975 | 0.06544
0.92597 | 0.1103 | 0.92597 | 0.08813 | 0.861 | 0.0221 | 0.86003 | 0.01959 | 0.86003 | 0.06528
0.92626 | 0.11081 | 0.92626 | 0.08829 | 0.86128 | 0.02204 | 0.8603 | 0.01964 | 0.8603 | 0.06489
0.92656 | 0.11117 | 0.92656 | 0.08828 | 0.86155 | 0.02201 | 0.86057 | 0.01958 | 0.86057 | 0.06433
0.92685 | 0.11143 | 0.92685 | 0.0882 | 0.86182 | 0.02208 | 0.86085 | 0.01955 | 0.86085 | 0.06383
0.92714 | 0.11168 | 0.92714 | 0.08818 | 0.8621 | 0.02231 | 0.86112 | 0.01962 | 0.86112 | 0.06365
0.92744 | 0.11188 | 0.92744 | 0.08819 | 0.86237 | 0.0226 | 0.86139 | 0.01985 | 0.86139 | 0.06376
0.92773 | 0.11195 | 0.92773 | 0.08824 | 0.86264 | 0.02292 | 0.86166 | 0.02014 | 0.86166 | 0.06402
0.92803 | 0.11206 | 0.92803 | 0.08836 | 0.86292 | 0.02321 | 0.86194 | 0.02046 | 0.86194 | 0.06424
0.92832 | 0.11223 | 0.92832 | 0.08851 | 0.86319 | 0.02337 | 0.86221 | 0.02074 | 0.86221 | 0.06432
0.92861 | 0.11241 | 0.92861 | 0.08861 | 0.86346 | 0.02345 | 0.86248 | 0.0209 | 0.86248 | 0.06419
0.92891 | 0.11253 | 0.92891 | 0.08876 | 0.86374 | 0.02352 | 0.86276 | 0.02098 | 0.86276 | 0.0639
0.9292 | 0.11268 | 0.9292 | 0.0891 | 0.86401 | 0.0237 | 0.86303 | 0.02106 | 0.86303 | 0.06357
0.92949 | 0.11276 | 0.92949 | 0.08951 | 0.86428 | 0.02385 | 0.8633 | 0.02123 | 0.8633 | 0.06324
0.92979 | 0.11264 | 0.92979 | 0.08985 | 0.86455 | 0.02389 | 0.86357 | 0.02138 | 0.86357 | 0.06275
0.93008 | 0.11239 | 0.93008 | 0.09012 | 0.86483 | 0.02378 | 0.86385 | 0.02141 | 0.86385 | 0.06202
0.93038 | 0.11235 | 0.93038 | 0.09058 | 0.8651 | 0.02363 | 0.86412 | 0.0213 | 0.86412 | 0.06114
0.93067 | 0.11256 | 0.93067 | 0.09122 | 0.86537 | 0.02353 | 0.86439 | 0.02116 | 0.86439 | 0.06039
0.93096 | 0.11295 | 0.93096 | 0.09197 | 0.86565 | 0.0235 | 0.86467 | 0.02105 | 0.86467 | 0.05992
0.93126 | 0.11339 | 0.93126 | 0.09262 | 0.86592 | 0.02358 | 0.86494 | 0.02102 | 0.86494 | 0.05968
0.93155 | 0.11411 | 0.93155 | 0.0933 | 0.86619 | 0.02368 | 0.86521 | 0.02111 | 0.86521 | 0.05955
0.93184 | 0.11494 | 0.93184 | 0.09402 | 0.86647 | 0.02376 | 0.86548 | 0.02121 | 0.86548 | 0.0593
0.93214 | 0.11555 | 0.93214 | 0.09457 | 0.86674 | 0.0238 | 0.86576 | 0.02129 | 0.86576 | 0.05894
0.93243 | 0.11564 | 0.93243 | 0.09475 | 0.86701 | 0.02387 | 0.86603 | 0.02132 | 0.86603 | 0.05849
0.93273 | 0.1155 | 0.93273 | 0.09471 | 0.86729 | 0.02404 | 0.8663 | 0.02139 | 0.8663 | 0.0581
0.93302 | 0.11553 | 0.93302 | 0.09473 | 0.86756 | 0.02416 | 0.86658 | 0.02155 | 0.86658 | 0.05773
0.93331 | 0.11583 | 0.93331 | 0.09493 | 0.86783 | 0.02407 | 0.86685 | 0.02168 | 0.86685 | 0.05725
0.93361 | 0.11623 | 0.93361 | 0.09523 | 0.8681 | 0.02376 | 0.86712 | 0.02159 | 0.86712 | 0.05646
0.9339 | 0.11654 | 0.9339 | 0.0955 | 0.86838 | 0.02338 | 0.86739 | 0.02127 | 0.86739 | 0.05549
0.9342 | 0.1167 | 0.9342 | 0.09573 | 0.86865 | 0.02321 | 0.86767 | 0.0209 | 0.86767 | 0.05458
0.93449 | 0.11673 | 0.93449 | 0.09594 | 0.86892 | 0.02324 | 0.86794 | 0.02072 | 0.86794 | 0.054
0.93478 | 0.11686 | 0.93478 | 0.09639 | 0.8692 | 0.02355 | 0.86821 | 0.02075 | 0.86821 | 0.05381
0.93508 | 0.11723 | 0.93508 | 0.09711 | 0.86947 | 0.02407 | 0.86849 | 0.02106 | 0.86849 | 0.0548
0.93537 | 0.11782 | 0.93537 | 0.09787 | 0.86974 | 0.02474 | 0.86876 | 0.02158 | 0.86876 | 0.05698
0.93566 | 0.11835 | 0.93566 | 0.09835 | 0.87002 | 0.02534 | 0.86903 | 0.02225 | 0.86903 | 0.06025
0.93596 | 0.11881 | 0.93596 | 0.09865 | 0.87029 | 0.02583 | 0.8693 | 0.02285 | 0.8693 | 0.06306
0.93625 | 0.11928 | 0.93625 | 0.09891 | 0.87056 | 0.02621 | 0.86958 | 0.02334 | 0.86958 | 0.0653
0.93655 | 0.11978 | 0.93655 | 0.09913 | 0.87084 | 0.02649 | 0.86985 | 0.02372 | 0.86985 | 0.067
0.93684 | 0.12006 | 0.93684 | 0.09918 | 0.87111 | 0.02657 | 0.87012 | 0.02399 | 0.87012 | 0.0682
0.93713 | 0.11999 | 0.93713 | 0.09911 | 0.87138 | 0.02644 | 0.8704 | 0.02407 | 0.8704 | 0.06887
0.93743 | 0.11969 | 0.93743 | 0.0991 | 0.87165 | 0.02621 | 0.87067 | 0.02394 | 0.87067 | 0.06898
0.93772 | 0.11937 | 0.93772 | 0.09912 | 0.87193 | 0.02605 | 0.87094 | 0.02372 | 0.87094 | 0.06893
0.93801 | 0.11924 | 0.93801 | 0.09923 | 0.8722 | 0.026 | 0.87121 | 0.02356 | 0.87121 | 0.06892
0.93831 | 0.1193 | 0.93831 | 0.09932 | 0.87247 | 0.02598 | 0.87149 | 0.0235 | 0.87149 | 0.06896
0.9386 | 0.11951 | 0.9386 | 0.09945 | 0.87275 | 0.02605 | 0.87176 | 0.02348 | 0.87176 | 0.06907
0.9389 | 0.11985 | 0.9389 | 0.09964 | 0.87302 | 0.02625 | 0.87203 | 0.02355 | 0.87203 | 0.0693
0.93919 | 0.12025 | 0.93919 | 0.09998 | 0.87329 | 0.02674 | 0.87231 | 0.02375 | 0.87231 | 0.06975
0.93948 | 0.12073 | 0.93948 | 0.10042 | 0.87357 | 0.02727 | 0.87258 | 0.02424 | 0.87258 | 0.07042
0.93978 | 0.12113 | 0.93978 | 0.10077 | 0.87384 | 0.02773 | 0.87285 | 0.02477 | 0.87285 | 0.07102
0.94007 | 0.12151 | 0.94007 | 0.10092 | 0.87411 | 0.02794 | 0.87312 | 0.02523 | 0.87312 | 0.07136
0.94036 | 0.12191 | 0.94036 | 0.10102 | 0.87439 | 0.02799 | 0.8734 | 0.02544 | 0.8734 | 0.07144
0.94066 | 0.12237 | 0.94066 | 0.10113 | 0.87466 | 0.02793 | 0.87367 | 0.02549 | 0.87367 | 0.07144
0.94095 | 0.12273 | 0.94095 | 0.10125 | 0.87493 | 0.02793 | 0.87394 | 0.02542 | 0.87394 | 0.07149
0.94125 | 0.1229 | 0.94125 | 0.10125 | 0.8752 | 0.02804 | 0.87422 | 0.02543 | 0.87422 | 0.0717
0.94154 | 0.12296 | 0.94154 | 0.10118 | 0.87548 | 0.02819 | 0.87449 | 0.02554 | 0.87449 | 0.07206
0.94183 | 0.12298 | 0.94183 | 0.10102 | 0.87575 | 0.0282 | 0.87476 | 0.02569 | 0.87476 | 0.07248
0.94213 | 0.12293 | 0.94213 | 0.10082 | 0.87602 | 0.02801 | 0.87503 | 0.02569 | 0.87503 | 0.07275
0.94242 | 0.12281 | 0.94242 | 0.10063 | 0.8763 | 0.02763 | 0.87531 | 0.0255 | 0.87531 | 0.07277
0.94271 | 0.12278 | 0.94271 | 0.1006 | 0.87657 | 0.02715 | 0.87558 | 0.02512 | 0.87558 | 0.0725
0.94301 | 0.12299 | 0.94301 | 0.10079 | 0.87684 | 0.02669 | 0.87585 | 0.02464 | 0.87585 | 0.07204
0.9433 | 0.12337 | 0.9433 | 0.10116 | 0.87712 | 0.02637 | 0.87613 | 0.02418 | 0.87613 | 0.07157
0.9436 | 0.12376 | 0.9436 | 0.1018 | 0.87739 | 0.02614 | 0.8764 | 0.02386 | 0.8764 | 0.07127
0.94389 | 0.12416 | 0.94389 | 0.10272 | 0.87766 | 0.02589 | 0.87667 | 0.02363 | 0.87667 | 0.07115
0.94418 | 0.12471 | 0.94418 | 0.10369 | 0.87794 | 0.02562 | 0.87694 | 0.02338 | 0.87694 | 0.07102
0.94448 | 0.12518 | 0.94448 | 0.1043 | 0.87821 | 0.02539 | 0.87722 | 0.0231 | 0.87722 | 0.07084
0.94477 | 0.12547 | 0.94477 | 0.10452 | 0.87848 | 0.02537 | 0.87749 | 0.02287 | 0.87749 | 0.07063
0.94506 | 0.12554 | 0.94506 | 0.10462 | 0.87875 | 0.02547 | 0.87776 | 0.02285 | 0.87776 | 0.07062
0.94536 | 0.12555 | 0.94536 | 0.10476 | 0.87903 | 0.02567 | 0.87804 | 0.02295 | 0.87804 | 0.07081
0.94565 | 0.12534 | 0.94565 | 0.10478 | 0.8793 | 0.02589 | 0.87831 | 0.02315 | 0.87831 | 0.07112
0.94595 | 0.12509 | 0.94595 | 0.10476 | 0.87957 | 0.02609 | 0.87858 | 0.02337 | 0.87858 | 0.07142
0.94624 | 0.12502 | 0.94624 | 0.10482 | 0.87985 | 0.02614 | 0.87885 | 0.02357 | 0.87885 | 0.07158
0.94653 | 0.12549 | 0.94653 | 0.10525 | 0.88012 | 0.02596 | 0.87913 | 0.02362 | 0.87913 | 0.07155
0.94683 | 0.12612 | 0.94683 | 0.10578 | 0.88039 | 0.02561 | 0.8794 | 0.02344 | 0.8794 | 0.07126
0.94712 | 0.12667 | 0.94712 | 0.10618 | 0.88067 | 0.02534 | 0.87967 | 0.02308 | 0.87967 | 0.07076
0.94741 | 0.12693 | 0.94741 | 0.10628 | 0.88094 | 0.02533 | 0.87995 | 0.02282 | 0.87995 | 0.07036
0.94771 | 0.12707 | 0.94771 | 0.10634 | 0.88121 | 0.02549 | 0.88022 | 0.02281 | 0.88022 | 0.07025
0.948 | 0.12712 | 0.948 | 0.10651 | 0.88149 | 0.02564 | 0.88049 | 0.02297 | 0.88049 | 0.0704
0.9483 | 0.12723 | 0.9483 | 0.10688 | 0.88176 | 0.02559 | 0.88076 | 0.02311 | 0.88076 | 0.07056
0.94859 | 0.12745 | 0.94859 | 0.10731 | 0.88203 | 0.0254 | 0.88104 | 0.02306 | 0.88104 | 0.07057
0.94888 | 0.1278 | 0.94888 | 0.10779 | 0.8823 | 0.02514 | 0.88131 | 0.02287 | 0.88131 | 0.0704
0.94918 | 0.12811 | 0.94918 | 0.10812 | 0.88258 | 0.02496 | 0.88158 | 0.02261 | 0.88158 | 0.0701
0.94947 | 0.12833 | 0.94947 | 0.10829 | 0.88285 | 0.02489 | 0.88186 | 0.02243 | 0.88186 | 0.06977
0.94977 | 0.12841 | 0.94977 | 0.10825 | 0.88312 | 0.02484 | 0.88213 | 0.02235 | 0.88213 | 0.0695
0.95006 | 0.12837 | 0.95006 | 0.10808 | 0.8834 | 0.02469 | 0.8824 | 0.02231 | 0.8824 | 0.06929
0.95035 | 0.12838 | 0.95035 | 0.10789 | 0.88367 | 0.02434 | 0.88267 | 0.02215 | 0.88267 | 0.06901
0.95065 | 0.12854 | 0.95065 | 0.1078 | 0.88394 | 0.02384 | 0.88295 | 0.02181 | 0.88295 | 0.06861
0.95094 | 0.12885 | 0.95094 | 0.10782 | 0.88422 | 0.02334 | 0.88322 | 0.02131 | 0.88322 | 0.06807
0.95123 | 0.12916 | 0.95123 | 0.10784 | 0.88449 | 0.02295 | 0.88349 | 0.0208 | 0.88349 | 0.06748
0.95153 | 0.12946 | 0.95153 | 0.10785 | 0.88476 | 0.02275 | 0.88377 | 0.02041 | 0.88377 | 0.06691
0.95182 | 0.12978 | 0.95182 | 0.10791 | 0.88504 | 0.02271 | 0.88404 | 0.02021 | 0.88404 | 0.06647
0.95212 | 0.13013 | 0.95212 | 0.1081 | 0.88531 | 0.02273 | 0.88431 | 0.02018 | 0.88431 | 0.06624
0.95241 | 0.13029 | 0.95241 | 0.10823 | 0.88558 | 0.02269 | 0.88458 | 0.0202 | 0.88458 | 0.06611
0.9527 | 0.13019 | 0.9527 | 0.10816 | 0.88585 | 0.02259 | 0.88486 | 0.02015 | 0.88486 | 0.06602
0.953 | 0.12995 | 0.953 | 0.10795 | 0.88613 | 0.02251 | 0.88513 | 0.02005 | 0.88513 | 0.06596
0.95329 | 0.12978 | 0.95329 | 0.10778 | 0.8864 | 0.02255 | 0.8854 | 0.01997 | 0.8854 | 0.06602
0.95358 | 0.1298 | 0.95358 | 0.10774 | 0.88667 | 0.02271 | 0.88568 | 0.02 | 0.88568 | 0.06619
0.95388 | 0.12999 | 0.95388 | 0.1078 | 0.88695 | 0.02296 | 0.88595 | 0.02017 | 0.88595 | 0.06639
0.95417 | 0.1302 | 0.95417 | 0.10792 | 0.88722 | 0.02322 | 0.88622 | 0.02041 | 0.88622 | 0.06659
0.95447 | 0.1303 | 0.95447 | 0.10804 | 0.88749 | 0.02346 | 0.88649 | 0.02067 | 0.88649 | 0.0667
0.95476 | 0.13033 | 0.95476 | 0.10812 | 0.88777 | 0.02371 | 0.88677 | 0.02092 | 0.88677 | 0.06667
0.95505 | 0.13043 | 0.95505 | 0.10817 | 0.88804 | 0.02401 | 0.88704 | 0.02117 | 0.88704 | 0.06655
0.95535 | 0.13049 | 0.95535 | 0.10814 | 0.88831 | 0.02426 | 0.88731 | 0.02146 | 0.88731 | 0.06646
0.95564 | 0.13017 | 0.95564 | 0.10781 | 0.88859 | 0.0244 | 0.88759 | 0.02171 | 0.88759 | 0.06639
0.95593 | 0.12937 | 0.95593 | 0.10709 | 0.88886 | 0.02435 | 0.88786 | 0.02185 | 0.88786 | 0.06626
0.95623 | 0.12856 | 0.95623 | 0.10628 | 0.88913 | 0.02422 | 0.88813 | 0.0218 | 0.88813 | 0.06594
0.95652 | 0.12818 | 0.95652 | 0.10581 | 0.8894 | 0.02408 | 0.8884 | 0.02167 | 0.8884 | 0.06553
0.95682 | 0.12831 | 0.95682 | 0.10577 | 0.88968 | 0.02401 | 0.88868 | 0.02153 | 0.88868 | 0.06515
0.95711 | 0.12844 | 0.95711 | 0.10579 | 0.88995 | 0.02394 | 0.88895 | 0.02145 | 0.88895 | 0.06484
0.9574 | 0.12834 | 0.9574 | 0.10569 | 0.89022 | 0.02385 | 0.88922 | 0.02139 | 0.88922 | 0.06458
0.9577 | 0.12806 | 0.9577 | 0.10551 | 0.8905 | 0.02376 | 0.8895 | 0.0213 | 0.8895 | 0.06432
0.95799 | 0.12797 | 0.95799 | 0.10544 | 0.89077 | 0.0238 | 0.88977 | 0.02121 | 0.88977 | 0.06412
0.95828 | 0.12821 | 0.95828 | 0.10557 | 0.89104 | 0.02394 | 0.89004 | 0.02124 | 0.89004 | 0.06402
0.95858 | 0.12858 | 0.95858 | 0.10575 | 0.89132 | 0.02407 | 0.89031 | 0.02138 | 0.89031 | 0.06398
0.95887 | 0.12858 | 0.95887 | 0.10567 | 0.89159 | 0.02406 | 0.89059 | 0.02151 | 0.89059 | 0.06382
0.95917 | 0.12821 | 0.95917 | 0.10536 | 0.89186 | 0.024 | 0.89086 | 0.0215 | 0.89086 | 0.06354
0.95946 | 0.12782 | 0.95946 | 0.10515 | 0.89214 | 0.02406 | 0.89113 | 0.02144 | 0.89113 | 0.06328
0.95975 | 0.12785 | 0.95975 | 0.10544 | 0.89241 | 0.02421 | 0.89141 | 0.0215 | 0.89141 | 0.06326
0.96005 | 0.12818 | 0.96005 | 0.10613 | 0.89268 | 0.0244 | 0.89168 | 0.02165 | 0.89168 | 0.06347
0.96034 | 0.12866 | 0.96034 | 0.10694 | 0.89295 | 0.02451 | 0.89195 | 0.02184 | 0.89195 | 0.0638
0.96063 | 0.1292 | 0.96063 | 0.10771 | 0.89323 | 0.02464 | 0.89222 | 0.02195 | 0.89222 | 0.0641
0.96093 | 0.12945 | 0.96093 | 0.10823 | 0.8935 | 0.02485 | 0.8925 | 0.02207 | 0.8925 | 0.06442
0.96122 | 0.1293 | 0.96122 | 0.10843 | 0.89377 | 0.02525 | 0.89277 | 0.02228 | 0.89277 | 0.06485
0.96152 | 0.12884 | 0.96152 | 0.10833 | 0.89405 | 0.0257 | 0.89304 | 0.02268 | 0.89304 | 0.06541
0.96181 | 0.12869 | 0.96181 | 0.10836 | 0.89432 | 0.02611 | 0.89332 | 0.02313 | 0.89332 | 0.06579
0.9621 | 0.12899 | 0.9621 | 0.10861 | 0.89459 | 0.02635 | 0.89359 | 0.02354 | 0.89359 | 0.06585
0.9624 | 0.12948 | 0.9624 | 0.10885 | 0.89487 | 0.02654 | 0.89386 | 0.02378 | 0.89386 | 0.0656
0.96269 | 0.12966 | 0.96269 | 0.10871 | 0.89514 | 0.02667 | 0.89413 | 0.02397 | 0.89413 | 0.06535
0.96298 | 0.12944 | 0.96298 | 0.10833 | 0.89541 | 0.02683 | 0.89441 | 0.0241 | 0.89441 | 0.06516
0.96328 | 0.12912 | 0.96328 | 0.10805 | 0.89569 | 0.02695 | 0.89468 | 0.02426 | 0.89468 | 0.06511
0.96357 | 0.12934 | 0.96357 | 0.10823 | 0.89596 | 0.02709 | 0.89495 | 0.02438 | 0.89495 | 0.0652
0.96387 | 0.12957 | 0.96387 | 0.1084 | 0.89623 | 0.02719 | 0.89523 | 0.02452 | 0.89523 | 0.06544
0.96416 | 0.1298 | 0.96416 | 0.10858 | 0.8965 | 0.02725 | 0.8955 | 0.02462 | 0.8955 | 0.06571
0.96445 | 0.13003 | 0.96445 | 0.10875 | 0.89678 | 0.02724 | 0.89577 | 0.02468 | 0.89577 | 0.06587
0.96475 | 0.13026 | 0.96475 | 0.10893 | 0.89705 | 0.02725 | 0.89604 | 0.02466 | 0.89604 | 0.06596
0.96504 | 0.1305 | 0.96504 | 0.10911 | 0.89732 | 0.02728 | 0.89632 | 0.02467 | 0.89632 | 0.06611
0.96534 | 0.13074 | 0.96534 | 0.10928 | 0.8976 | 0.02738 | 0.89659 | 0.0247 | 0.89659 | 0.06636
0.96563 | 0.13098 | 0.96563 | 0.10946 | 0.89787 | 0.02755 | 0.89686 | 0.0248 | 0.89686 | 0.06667
0.96592 | 0.13122 | 0.96592 | 0.10964 | 0.89814 | 0.02775 | 0.89714 | 0.02497 | 0.89714 | 0.06704
0.96622 | 0.13147 | 0.96622 | 0.10982 | 0.89842 | 0.02788 | 0.89741 | 0.02517 | 0.89741 | 0.06736
0.96651 | 0.13172 | 0.96651 | 0.11 | 0.89869 | 0.02778 | 0.89768 | 0.0253 | 0.89768 | 0.06756
0.9668 | 0.13197 | 0.9668 | 0.11018 | 0.89896 | 0.02761 | 0.89795 | 0.0252 | 0.89795 | 0.06764
0.9671 | 0.13222 | 0.9671 | 0.11037 | 0.89924 | 0.02748 | 0.89823 | 0.02502 | 0.89823 | 0.06783
0.96739 | 0.13248 | 0.96739 | 0.11055 | 0.89951 | 0.02772 | 0.8985 | 0.0249 | 0.8985 | 0.0683
0.96769 | 0.13274 | 0.96769 | 0.11073 | 0.89978 | 0.02825 | 0.89877 | 0.02514 | 0.89877 | 0.06905
0.96798 | 0.133 | 0.96798 | 0.11092 | 0.90005 | 0.02899 | 0.89905 | 0.02567 | 0.89905 | 0.06996
0.96827 | 0.13327 | 0.96827 | 0.1111 | 0.90033 | 0.02957 | 0.89932 | 0.0264 | 0.89932 | 0.07093
0.96857 | 0.13353 | 0.96857 | 0.11129 | 0.9006 | 0.02988 | 0.89959 | 0.02698 | 0.89959 | 0.07161
0.96886 | 0.1338 | 0.96886 | 0.11148 | 0.90087 | 0.02993 | 0.89986 | 0.02729 | 0.89986 | 0.07192
0.96915 | 0.13407 | 0.96915 | 0.11166 | 0.90115 | 0.02986 | 0.90014 | 0.02734 | 0.90014 | 0.07182
0.96945 | 0.13435 | 0.96945 | 0.11185 | 0.90142 | 0.02976 | 0.90041 | 0.02727 | 0.90041 | 0.07162
0.96974 | 0.13463 | 0.96974 | 0.11204 | 0.90169 | 0.02963 | 0.90068 | 0.02717 | 0.90068 | 0.07142
0.97004 | 0.1349 | 0.97004 | 0.11223 | 0.90197 | 0.02945 | 0.90095 | 0.02704 | 0.90095 | 0.07127
0.97033 | 0.13519 | 0.97033 | 0.11242 | 0.90224 | 0.02935 | 0.90123 | 0.02686 | 0.90123 | 0.07109
0.97062 | 0.13547 | 0.97062 | 0.11261 | 0.90251 | 0.02933 | 0.9015 | 0.02676 | 0.9015 | 0.07096
0.97092 | 0.13576 | 0.97092 | 0.1128 | 0.90279 | 0.02947 | 0.90177 | 0.02673 | 0.90177 | 0.07094
0.97121 | 0.13605 | 0.97121 | 0.113 | 0.90306 | 0.02964 | 0.90205 | 0.02688 | 0.90205 | 0.07114
0.9715 | 0.13634 | 0.9715 | 0.11319 | 0.90333 | 0.02985 | 0.90232 | 0.02705 | 0.90232 | 0.07146
0.9718 | 0.13663 | 0.9718 | 0.11338 | 0.9036 | 0.02998 | 0.90259 | 0.02726 | 0.90259 | 0.07183
0.97209 | 0.13693 | 0.97209 | 0.11358 | 0.90388 | 0.03006 | 0.90286 | 0.02739 | 0.90286 | 0.07211
0.97239 | 0.13723 | 0.97239 | 0.11377 | 0.90415 | 0.03009 | 0.90314 | 0.02746 | 0.90314 | 0.07223
0.97268 | 0.13753 | 0.97268 | 0.11397 | 0.90442 | 0.03026 | 0.90341 | 0.02749 | 0.90341 | 0.07219
0.97297 | 0.13784 | 0.97297 | 0.11416 | 0.9047 | 0.03062 | 0.90368 | 0.02766 | 0.90368 | 0.07224
0.97327 | 0.13814 | 0.97327 | 0.11436 | 0.90497 | 0.03115 | 0.90396 | 0.02802 | 0.90396 | 0.07266
0.97356 | 0.13845 | 0.97356 | 0.11456 | 0.90524 | 0.03158 | 0.90423 | 0.02855 | 0.90423 | 0.07354
0.97385 | 0.13877 | 0.97385 | 0.11476 | 0.90552 | 0.03177 | 0.9045 | 0.02897 | 0.9045 | 0.07452
0.97415 | 0.13908 | 0.97415 | 0.11496 | 0.90579 | 0.0317 | 0.90477 | 0.02916 | 0.90477 | 0.07527
0.97444 | 0.1394 | 0.97444 | 0.11516 | 0.90606 | 0.0316 | 0.90505 | 0.0291 | 0.90505 | 0.07558
0.97474 | 0.13972 | 0.97474 | 0.11536 | 0.90634 | 0.03166 | 0.90532 | 0.02899 | 0.90532 | 0.07573
0.97503 | 0.14004 | 0.97503 | 0.11556 | 0.90661 | 0.03198 | 0.90559 | 0.02905 | 0.90559 | 0.07604
0.97532 | 0.14036 | 0.97532 | 0.11576 | 0.90688 | 0.0324 | 0.90587 | 0.02938 | 0.90587 | 0.07675
0.97562 | 0.14069 | 0.97562 | 0.11597 | 0.90715 | 0.03264 | 0.90614 | 0.02979 | 0.90614 | 0.07759
0.97591 | 0.14102 | 0.97591 | 0.11617 | 0.90743 | 0.03263 | 0.90641 | 0.03003 | 0.90641 | 0.07812
0.9762 | 0.14135 | 0.9762 | 0.11638 | 0.9077 | 0.03252 | 0.90668 | 0.03002 | 0.90668 | 0.07823
0.9765 | 0.14169 | 0.9765 | 0.11658 | 0.90797 | 0.03259 | 0.90696 | 0.02991 | 0.90696 | 0.07827
0.97679 | 0.14203 | 0.97679 | 0.11679 | 0.90825 | 0.03285 | 0.90723 | 0.02998 | 0.90723 | 0.07868
0.97709 | 0.14237 | 0.97709 | 0.11699 | 0.90852 | 0.03317 | 0.9075 | 0.03024 | 0.9075 | 0.07944
0.97738 | 0.14271 | 0.97738 | 0.1172 | 0.90879 | 0.03336 | 0.90778 | 0.03055 | 0.90778 | 0.08031
0.97767 | 0.14305 | 0.97767 | 0.11741 | 0.90907 | 0.03346 | 0.90805 | 0.03074 | 0.90805 | 0.08102
0.97797 | 0.1434 | 0.97797 | 0.11762 | 0.90934 | 0.03356 | 0.90832 | 0.03084 | 0.90832 | 0.08165
0.97826 | 0.14375 | 0.97826 | 0.11783 | 0.90961 | 0.03372 | 0.90859 | 0.03094 | 0.90859 | 0.08225
0.97855 | 0.1441 | 0.97855 | 0.11804 | 0.90989 | 0.03384 | 0.90887 | 0.0311 | 0.90887 | 0.08277
0.97885 | 0.14446 | 0.97885 | 0.11825 | 0.91016 | 0.03387 | 0.90914 | 0.03122 | 0.90914 | 0.08307
0.97914 | 0.14481 | 0.97914 | 0.11846 | 0.91043 | 0.03388 | 0.90941 | 0.03125 | 0.90941 | 0.08317
0.97944 | 0.14517 | 0.97944 | 0.11867 | 0.9107 | 0.03398 | 0.90969 | 0.03126 | 0.90969 | 0.08328
0.97973 | 0.14554 | 0.97973 | 0.11889 | 0.91098 | 0.0342 | 0.90996 | 0.03136 | 0.90996 | 0.08357
0.98002 | 0.1459 | 0.98002 | 0.1191 | 0.91125 | 0.03448 | 0.91023 | 0.03158 | 0.91023 | 0.08406
0.98032 | 0.14627 | 0.98032 | 0.11932 | 0.91152 | 0.03474 | 0.9105 | 0.03186 | 0.9105 | 0.08466
0.98061 | 0.14664 | 0.98061 | 0.11953 | 0.9118 | 0.035 | 0.91078 | 0.03211 | 0.91078 | 0.08523
0.9809 | 0.14701 | 0.9809 | 0.11975 | 0.91207 | 0.03525 | 0.91105 | 0.03238 | 0.91105 | 0.08577
0.9812 | 0.14739 | 0.9812 | 0.11996 | 0.91234 | 0.03546 | 0.91132 | 0.03262 | 0.91132 | 0.08633
0.98149 | 0.14777 | 0.98149 | 0.12018 | 0.91262 | 0.03558 | 0.9116 | 0.03283 | 0.9116 | 0.08691
0.98179 | 0.14815 | 0.98179 | 0.1204 | 0.91289 | 0.03564 | 0.91187 | 0.03295 | 0.91187 | 0.08739
0.98208 | 0.14853 | 0.98208 | 0.12062 | 0.91316 | 0.03572 | 0.91214 | 0.03301 | 0.91214 | 0.08775
0.98237 | 0.14891 | 0.98237 | 0.12084 | 0.91344 | 0.03577 | 0.91241 | 0.03309 | 0.91241 | 0.08808
0.98267 | 0.1493 | 0.98267 | 0.12106 | 0.91371 | 0.03577 | 0.91269 | 0.03314 | 0.91269 | 0.08843
0.98296 | 0.14969 | 0.98296 | 0.12128 | 0.91398 | 0.03568 | 0.91296 | 0.03314 | 0.91296 | 0.08871
0.98326 | 0.15008 | 0.98326 | 0.1215 | 0.91425 | 0.03562 | 0.91323 | 0.03305 | 0.91323 | 0.08879
0.98355 | 0.15048 | 0.98355 | 0.12172 | 0.91453 | 0.03566 | 0.91351 | 0.03299 | 0.91351 | 0.08883
0.98384 | 0.15088 | 0.98384 | 0.12195 | 0.9148 | 0.03577 | 0.91378 | 0.03302 | 0.91378 | 0.08899
0.98414 | 0.15128 | 0.98414 | 0.12217 | 0.91507 | 0.0359 | 0.91405 | 0.03313 | 0.91405 | 0.08925
0.98443 | 0.15168 | 0.98443 | 0.1224 | 0.91535 | 0.03608 | 0.91432 | 0.03327 | 0.91432 | 0.0895
0.98472 | 0.15209 | 0.98472 | 0.12262 | 0.91562 | 0.03634 | 0.9146 | 0.03344 | 0.9146 | 0.08976
0.98502 | 0.15249 | 0.98502 | 0.12285 | 0.91589 | 0.03665 | 0.91487 | 0.0337 | 0.91487 | 0.09014
0.98531 | 0.1529 | 0.98531 | 0.12307 | 0.91617 | 0.03687 | 0.91514 | 0.03401 | 0.91514 | 0.09062
0.98561 | 0.15332 | 0.98561 | 0.1233 | 0.91644 | 0.03697 | 0.91542 | 0.03423 | 0.91542 | 0.09099
0.9859 | 0.15373 | 0.9859 | 0.12353 | 0.91671 | 0.03697 | 0.91569 | 0.03433 | 0.91569 | 0.09121
0.98619 | 0.15415 | 0.98619 | 0.12376 | 0.91699 | 0.03701 | 0.91596 | 0.03433 | 0.91596 | 0.09127
0.98649 | 0.15457 | 0.98649 | 0.12399 | 0.91726 | 0.03713 | 0.91623 | 0.03436 | 0.91623 | 0.09135
0.98678 | 0.15499 | 0.98678 | 0.12422 | 0.91753 | 0.0373 | 0.91651 | 0.03449 | 0.91651 | 0.09143
0.98707 | 0.15542 | 0.98707 | 0.12445 | 0.9178 | 0.03726 | 0.91678 | 0.03466 | 0.91678 | 0.09152
0.98737 | 0.15585 | 0.98737 | 0.12468 | 0.91808 | 0.03692 | 0.91705 | 0.03462 | 0.91705 | 0.09132
0.98766 | 0.15628 | 0.98766 | 0.12491 | 0.91835 | 0.03633 | 0.91733 | 0.03427 | 0.91733 | 0.09081
0.98796 | 0.15671 | 0.98796 | 0.12515 | 0.91862 | 0.03594 | 0.9176 | 0.03368 | 0.9176 | 0.09011
0.98825 | 0.15715 | 0.98825 | 0.12538 | 0.9189 | 0.03582 | 0.91787 | 0.03329 | 0.91787 | 0.08987
0.98854 | 0.15758 | 0.98854 | 0.12562 | 0.91917 | 0.03595 | 0.91814 | 0.03317 | 0.91814 | 0.09013
0.98884 | 0.15803 | 0.98884 | 0.12585 | 0.91944 | 0.03615 | 0.91842 | 0.0333 | 0.91842 | 0.09079
0.98913 | 0.15847 | 0.98913 | 0.12609 | 0.91972 | 0.03642 | 0.91869 | 0.0335 | 0.91869 | 0.0913
0.98942 | 0.15891 | 0.98942 | 0.12633 | 0.91999 | 0.03671 | 0.91896 | 0.03376 | 0.91896 | 0.09169
0.98972 | 0.15936 | 0.98972 | 0.12656 | 0.92026 | 0.03696 | 0.91924 | 0.03406 | 0.91924 | 0.09195
0.99001 | 0.15981 | 0.99001 | 0.1268 | 0.92054 | 0.03714 | 0.91951 | 0.0343 | 0.91951 | 0.0922
0.99031 | 0.16027 | 0.99031 | 0.12704 | 0.92081 | 0.03725 | 0.91978 | 0.03448 | 0.91978 | 0.09247
0.9906 | 0.16072 | 0.9906 | 0.12728 | 0.92108 | 0.0373 | 0.92005 | 0.0346 | 0.92005 | 0.09276
0.99089 | 0.16118 | 0.99089 | 0.12752 | 0.92135 | 0.03723 | 0.92033 | 0.03464 | 0.92033 | 0.09306
0.99119 | 0.16164 | 0.99119 | 0.12776 | 0.92163 | 0.03709 | 0.9206 | 0.03458 | 0.9206 | 0.0933
0.99148 | 0.1621 | 0.99148 | 0.128 | 0.9219 | 0.03708 | 0.92087 | 0.03443 | 0.92087 | 0.09346
0.99177 | 0.16257 | 0.99177 | 0.12825 | 0.92217 | 0.03725 | 0.92115 | 0.03442 | 0.92115 | 0.0937
0.99207 | 0.16304 | 0.99207 | 0.12849 | 0.92245 | 0.03756 | 0.92142 | 0.03459 | 0.92142 | 0.094
0.99236 | 0.16351 | 0.99236 | 0.12873 | 0.92272 | 0.03783 | 0.92169 | 0.0349 | 0.92169 | 0.09437
0.99266 | 0.16398 | 0.99266 | 0.12898 | 0.92299 | 0.03806 | 0.92196 | 0.03517 | 0.92196 | 0.09476
0.99295 | 0.16446 | 0.99295 | 0.12922 | 0.92327 | 0.03826 | 0.92224 | 0.0354 | 0.92224 | 0.09518
0.99324 | 0.16494 | 0.99324 | 0.12947 | 0.92354 | 0.03844 | 0.92251 | 0.03559 | 0.92251 | 0.09558
0.99354 | 0.16542 | 0.99354 | 0.12972 | 0.92381 | 0.03859 | 0.92278 | 0.03578 | 0.92278 | 0.09585
0.99383 | 0.1659 | 0.99383 | 0.12997 | 0.92409 | 0.03866 | 0.92306 | 0.03593 | 0.92306 | 0.09597
0.99412 | 0.16639 | 0.99412 | 0.13021 | 0.92436 | 0.03869 | 0.92333 | 0.036 | 0.92333 | 0.096
0.99442 | 0.16688 | 0.99442 | 0.13046 | 0.92463 | 0.03873 | 0.9236 | 0.03602 | 0.9236 | 0.09611
0.99471 | 0.16737 | 0.99471 | 0.13071 | 0.9249 | 0.03887 | 0.92387 | 0.03607 | 0.92387 | 0.09635
0.99501 | 0.16786 | 0.99501 | 0.13096 | 0.92518 | 0.03906 | 0.92415 | 0.0362 | 0.92415 | 0.09674
0.9953 | 0.16836 | 0.9953 | 0.13121 | 0.92545 | 0.03926 | 0.92442 | 0.03639 | 0.92442 | 0.09711
0.99559 | 0.16886 | 0.99559 | 0.13147 | 0.92572 | 0.03949 | 0.92469 | 0.03659 | 0.92469 | 0.09741
0.99589 | 0.16936 | 0.99589 | 0.13172 | 0.926 | 0.03986 | 0.92497 | 0.03682 | 0.92497 | 0.09769
0.99618 | 0.16986 | 0.99618 | 0.13197 | 0.92627 | 0.0404 | 0.92524 | 0.03719 | 0.92524 | 0.09817
0.99647 | 0.17037 | 0.99647 | 0.13223 | 0.92654 | 0.04103 | 0.92551 | 0.03772 | 0.92551 | 0.09886
0.99677 | 0.17087 | 0.99677 | 0.13248 | 0.92682 | 0.04165 | 0.92578 | 0.03836 | 0.92578 | 0.09962
0.99706 | 0.17139 | 0.99706 | 0.13274 | 0.92709 | 0.04222 | 0.92606 | 0.03898 | 0.92606 | 0.10022
0.99736 | 0.1719 | 0.99736 | 0.13299 | 0.92736 | 0.04273 | 0.92633 | 0.03955 | 0.92633 | 0.10061
0.99765 | 0.17242 | 0.99765 | 0.13325 | 0.92764 | 0.04314 | 0.9266 | 0.04005 | 0.9266 | 0.10089
0.99794 | 0.17293 | 0.99794 | 0.13351 | 0.92791 | 0.04344 | 0.92688 | 0.04046 | 0.92688 | 0.10114
0.99824 | 0.17346 | 0.99824 | 0.13377 | 0.92818 | 0.04369 | 0.92715 | 0.04077 | 0.92715 | 0.10143
0.99853 | 0.17398 | 0.99853 | 0.13403 | 0.92845 | 0.04388 | 0.92742 | 0.04101 | 0.92742 | 0.10178
0.99883 | 0.17451 | 0.99883 | 0.13429 | 0.92873 | 0.04405 | 0.92769 | 0.0412 | 0.92769 | 0.10218
0.99912 | 0.17504 | 0.99912 | 0.13455 | 0.929 | 0.04419 | 0.92797 | 0.04137 | 0.92797 | 0.1025
0.99941 | 0.17557 | 0.99941 | 0.13481 | 0.92927 | 0.04443 | 0.92824 | 0.04151 | 0.92824 | 0.10279
0.99971 | 0.1761 | 0.99971 | 0.13507 | 0.92955 | 0.0448 | 0.92851 | 0.04175 | 0.92851 | 0.10317
1 | 0.17664 | 1 | 0.13533 | 0.92982 | 0.04529 | 0.92879 | 0.04212 | 0.92879 | 0.10377
-- | -- | -- | -- | 0.93009 | 0.04575 | 0.92906 | 0.0426 | 0.92906 | 0.10448
-- | -- | -- | -- | 0.93037 | 0.04613 | 0.92933 | 0.04307 | 0.92933 | 0.1051
|  |  |  | 0.93064 | 0.0464 | 0.9296 | 0.04345 | 0.9296 | 0.10546
|  |  |  | 0.93091 | 0.04648 | 0.92988 | 0.04372 | 0.92988 | 0.10561
|  |  |  | 0.93119 | 0.04641 | 0.93015 | 0.0438 | 0.93015 | 0.10555
|  |  |  | 0.93146 | 0.04623 | 0.93042 | 0.04372 | 0.93042 | 0.10542
|  |  |  | 0.93173 | 0.04617 | 0.9307 | 0.04354 | 0.9307 | 0.10527
|  |  |  | 0.932 | 0.04627 | 0.93097 | 0.04348 | 0.93097 | 0.10527
|  |  |  | 0.93228 | 0.04646 | 0.93124 | 0.04358 | 0.93124 | 0.10549
|  |  |  | 0.93255 | 0.04651 | 0.93151 | 0.04376 | 0.93151 | 0.10578
|  |  |  | 0.93282 | 0.04645 | 0.93179 | 0.04381 | 0.93179 | 0.10593
|  |  |  | 0.9331 | 0.04637 | 0.93206 | 0.04376 | 0.93206 | 0.10595
|  |  |  | 0.93337 | 0.04642 | 0.93233 | 0.04367 | 0.93233 | 0.106
|  |  |  | 0.93364 | 0.0466 | 0.93261 | 0.04373 | 0.93261 | 0.10626
|  |  |  | 0.93392 | 0.04686 | 0.93288 | 0.0439 | 0.93288 | 0.10662
|  |  |  | 0.93419 | 0.04711 | 0.93315 | 0.04416 | 0.93315 | 0.10699
|  |  |  | 0.93446 | 0.04725 | 0.93342 | 0.04441 | 0.93342 | 0.10738
|  |  |  | 0.93474 | 0.04727 | 0.9337 | 0.04455 | 0.9337 | 0.10777
|  |  |  | 0.93501 | 0.04725 | 0.93397 | 0.04457 | 0.93397 | 0.10813
|  |  |  | 0.93528 | 0.04724 | 0.93424 | 0.04455 | 0.93424 | 0.10838
|  |  |  | 0.93555 | 0.0473 | 0.93452 | 0.04454 | 0.93452 | 0.10853
|  |  |  | 0.93583 | 0.04735 | 0.93479 | 0.0446 | 0.93479 | 0.10863
|  |  |  | 0.9361 | 0.04742 | 0.93506 | 0.04465 | 0.93506 | 0.10872
|  |  |  | 0.93637 | 0.04751 | 0.93533 | 0.04471 | 0.93533 | 0.10884
|  |  |  | 0.93665 | 0.04765 | 0.93561 | 0.04481 | 0.93561 | 0.10906
|  |  |  | 0.93692 | 0.04782 | 0.93588 | 0.04494 | 0.93588 | 0.1094
|  |  |  | 0.93719 | 0.04799 | 0.93615 | 0.04512 | 0.93615 | 0.10979
|  |  |  | 0.93747 | 0.04813 | 0.93643 | 0.04528 | 0.93643 | 0.11005
|  |  |  | 0.93774 | 0.04815 | 0.9367 | 0.04542 | 0.9367 | 0.11007
|  |  |  | 0.93801 | 0.04803 | 0.93697 | 0.04544 | 0.93697 | 0.1098
|  |  |  | 0.93829 | 0.04774 | 0.93724 | 0.04532 | 0.93724 | 0.10935
|  |  |  | 0.93856 | 0.04734 | 0.93752 | 0.04503 | 0.93752 | 0.10887
|  |  |  | 0.93883 | 0.04687 | 0.93779 | 0.04462 | 0.93779 | 0.1085
|  |  |  | 0.9391 | 0.0464 | 0.93806 | 0.04416 | 0.93806 | 0.10825
|  |  |  | 0.93938 | 0.04611 | 0.93834 | 0.04368 | 0.93834 | 0.10801
|  |  |  | 0.93965 | 0.04615 | 0.93861 | 0.0434 | 0.93861 | 0.10783
|  |  |  | 0.93992 | 0.04659 | 0.93888 | 0.04343 | 0.93888 | 0.10783
|  |  |  | 0.9402 | 0.04713 | 0.93915 | 0.04387 | 0.93915 | 0.10819
|  |  |  | 0.94047 | 0.04754 | 0.93943 | 0.04441 | 0.93943 | 0.1087
|  |  |  | 0.94074 | 0.04767 | 0.9397 | 0.04482 | 0.9397 | 0.10914
|  |  |  | 0.94102 | 0.04769 | 0.93997 | 0.04495 | 0.93997 | 0.10937
|  |  |  | 0.94129 | 0.04775 | 0.94025 | 0.04497 | 0.94025 | 0.10945
|  |  |  | 0.94156 | 0.0479 | 0.94052 | 0.04502 | 0.94052 | 0.1096
|  |  |  | 0.94184 | 0.04802 | 0.94079 | 0.04517 | 0.94079 | 0.10976
|  |  |  | 0.94211 | 0.04802 | 0.94106 | 0.0453 | 0.94106 | 0.10987
|  |  |  | 0.94238 | 0.04774 | 0.94134 | 0.0453 | 0.94134 | 0.10976
|  |  |  | 0.94265 | 0.0472 | 0.94161 | 0.04502 | 0.94161 | 0.10941
|  |  |  | 0.94293 | 0.04649 | 0.94188 | 0.04447 | 0.94188 | 0.10883
|  |  |  | 0.9432 | 0.0459 | 0.94216 | 0.04377 | 0.94216 | 0.10812
|  |  |  | 0.94347 | 0.04551 | 0.94243 | 0.04318 | 0.94243 | 0.10747
|  |  |  | 0.94375 | 0.04531 | 0.9427 | 0.04279 | 0.9427 | 0.10695
|  |  |  | 0.94402 | 0.04518 | 0.94297 | 0.04258 | 0.94297 | 0.10652
|  |  |  | 0.94429 | 0.04512 | 0.94325 | 0.04245 | 0.94325 | 0.10607
|  |  |  | 0.94457 | 0.04516 | 0.94352 | 0.04239 | 0.94352 | 0.1057
|  |  |  | 0.94484 | 0.04535 | 0.94379 | 0.04243 | 0.94379 | 0.10557
|  |  |  | 0.94511 | 0.04566 | 0.94407 | 0.04262 | 0.94407 | 0.10577
|  |  |  | 0.94538 | 0.04601 | 0.94434 | 0.04293 | 0.94434 | 0.10626
|  |  |  | 0.94566 | 0.0463 | 0.94461 | 0.04328 | 0.94461 | 0.10679
|  |  |  | 0.94593 | 0.04647 | 0.94488 | 0.04356 | 0.94488 | 0.10718
|  |  |  | 0.9462 | 0.04666 | 0.94516 | 0.04373 | 0.94516 | 0.10735
|  |  |  | 0.94648 | 0.04686 | 0.94543 | 0.04392 | 0.94543 | 0.10746
|  |  |  | 0.94675 | 0.04705 | 0.9457 | 0.04412 | 0.9457 | 0.10759
|  |  |  | 0.94702 | 0.04706 | 0.94598 | 0.04431 | 0.94598 | 0.10776
|  |  |  | 0.9473 | 0.04697 | 0.94625 | 0.04432 | 0.94625 | 0.10777
|  |  |  | 0.94757 | 0.04684 | 0.94652 | 0.04423 | 0.94652 | 0.10768
|  |  |  | 0.94784 | 0.04671 | 0.94679 | 0.04409 | 0.94679 | 0.10757
|  |  |  | 0.94812 | 0.0466 | 0.94707 | 0.04397 | 0.94707 | 0.10751
|  |  |  | 0.94839 | 0.04667 | 0.94734 | 0.04386 | 0.94734 | 0.10749
|  |  |  | 0.94866 | 0.04703 | 0.94761 | 0.04393 | 0.94761 | 0.10767
|  |  |  | 0.94894 | 0.04761 | 0.94789 | 0.04428 | 0.94789 | 0.10814
|  |  |  | 0.94921 | 0.04812 | 0.94816 | 0.04487 | 0.94816 | 0.10889
|  |  |  | 0.94948 | 0.04837 | 0.94843 | 0.04537 | 0.94843 | 0.10955
|  |  |  | 0.94975 | 0.04833 | 0.9487 | 0.04563 | 0.9487 | 0.10988
|  |  |  | 0.95003 | 0.04816 | 0.94898 | 0.04558 | 0.94898 | 0.10983
|  |  |  | 0.9503 | 0.048 | 0.94925 | 0.04541 | 0.94925 | 0.10961
|  |  |  | 0.95057 | 0.04792 | 0.94952 | 0.04525 | 0.94952 | 0.10939
|  |  |  | 0.95085 | 0.04789 | 0.9498 | 0.04517 | 0.9498 | 0.10917
|  |  |  | 0.95112 | 0.04781 | 0.95007 | 0.04514 | 0.95007 | 0.10894
|  |  |  | 0.95139 | 0.04769 | 0.95034 | 0.04506 | 0.95034 | 0.10863
|  |  |  | 0.95167 | 0.04761 | 0.95061 | 0.04493 | 0.95061 | 0.10831
|  |  |  | 0.95194 | 0.04783 | 0.95089 | 0.04485 | 0.95089 | 0.10807
|  |  |  | 0.95221 | 0.04841 | 0.95116 | 0.04507 | 0.95116 | 0.10826
|  |  |  | 0.95248 | 0.04926 | 0.95143 | 0.04566 | 0.95143 | 0.10899
|  |  |  | 0.95276 | 0.05008 | 0.95171 | 0.0465 | 0.95171 | 0.11014
|  |  |  | 0.95303 | 0.05084 | 0.95198 | 0.04733 | 0.95198 | 0.1113
|  |  |  | 0.9533 | 0.05149 | 0.95225 | 0.04808 | 0.95225 | 0.11235
|  |  |  | 0.95358 | 0.05193 | 0.95252 | 0.04873 | 0.95252 | 0.11321
|  |  |  | 0.95385 | 0.05208 | 0.9528 | 0.04917 | 0.9528 | 0.11377
|  |  |  | 0.95412 | 0.05206 | 0.95307 | 0.04932 | 0.95307 | 0.114
|  |  |  | 0.9544 | 0.05217 | 0.95334 | 0.0493 | 0.95334 | 0.11401
|  |  |  | 0.95467 | 0.05248 | 0.95362 | 0.04941 | 0.95362 | 0.11412
|  |  |  | 0.95494 | 0.05293 | 0.95389 | 0.04972 | 0.95389 | 0.1144
|  |  |  | 0.95522 | 0.05328 | 0.95416 | 0.05017 | 0.95416 | 0.11483
|  |  |  | 0.95549 | 0.05348 | 0.95443 | 0.05051 | 0.95443 | 0.11527
|  |  |  | 0.95576 | 0.05353 | 0.95471 | 0.05072 | 0.95471 | 0.11561
|  |  |  | 0.95603 | 0.05352 | 0.95498 | 0.05076 | 0.95498 | 0.11583
|  |  |  | 0.95631 | 0.05348 | 0.95525 | 0.05075 | 0.95525 | 0.11594
|  |  |  | 0.95658 | 0.0535 | 0.95553 | 0.05071 | 0.95553 | 0.11602
|  |  |  | 0.95685 | 0.0537 | 0.9558 | 0.05072 | 0.9558 | 0.11612
|  |  |  | 0.95713 | 0.05416 | 0.95607 | 0.05093 | 0.95607 | 0.11642
|  |  |  | 0.9574 | 0.05491 | 0.95634 | 0.05139 | 0.95634 | 0.117
|  |  |  | 0.95767 | 0.05574 | 0.95662 | 0.05214 | 0.95662 | 0.11788
|  |  |  | 0.95795 | 0.05646 | 0.95689 | 0.05296 | 0.95689 | 0.11879
|  |  |  | 0.95822 | 0.05696 | 0.95716 | 0.05368 | 0.95716 | 0.11959
|  |  |  | 0.95849 | 0.05734 | 0.95744 | 0.05419 | 0.95744 | 0.12021
|  |  |  | 0.95877 | 0.05772 | 0.95771 | 0.05456 | 0.95771 | 0.12078
|  |  |  | 0.95904 | 0.05811 | 0.95798 | 0.05494 | 0.95798 | 0.12138
|  |  |  | 0.95931 | 0.05835 | 0.95825 | 0.05533 | 0.95825 | 0.12196
|  |  |  | 0.95958 | 0.05847 | 0.95853 | 0.05558 | 0.95853 | 0.1223
|  |  |  | 0.95986 | 0.05856 | 0.9588 | 0.05569 | 0.9588 | 0.12248
|  |  |  | 0.96013 | 0.05878 | 0.95907 | 0.05578 | 0.95907 | 0.12266
|  |  |  | 0.9604 | 0.05906 | 0.95935 | 0.056 | 0.95935 | 0.12301
|  |  |  | 0.96068 | 0.0593 | 0.95962 | 0.05627 | 0.95962 | 0.12342
|  |  |  | 0.96095 | 0.05949 | 0.95989 | 0.05651 | 0.95989 | 0.12379
|  |  |  | 0.96122 | 0.05967 | 0.96016 | 0.0567 | 0.96016 | 0.12408
|  |  |  | 0.9615 | 0.05988 | 0.96044 | 0.05689 | 0.96044 | 0.12437
|  |  |  | 0.96177 | 0.06013 | 0.96071 | 0.05709 | 0.96071 | 0.12467
|  |  |  | 0.96204 | 0.06038 | 0.96098 | 0.05735 | 0.96098 | 0.12494
|  |  |  | 0.96232 | 0.06063 | 0.96126 | 0.05759 | 0.96126 | 0.12504
|  |  |  | 0.96259 | 0.06096 | 0.96153 | 0.05784 | 0.96153 | 0.12509
|  |  |  | 0.96286 | 0.06145 | 0.9618 | 0.05817 | 0.9618 | 0.12539
|  |  |  | 0.96313 | 0.06205 | 0.96207 | 0.05865 | 0.96207 | 0.1261
|  |  |  | 0.96341 | 0.06255 | 0.96235 | 0.05926 | 0.96235 | 0.12709
|  |  |  | 0.96368 | 0.0628 | 0.96262 | 0.05976 | 0.96262 | 0.12787
|  |  |  | 0.96395 | 0.06282 | 0.96289 | 0.06001 | 0.96289 | 0.12826
|  |  |  | 0.96423 | 0.06279 | 0.96317 | 0.06003 | 0.96317 | 0.12831
|  |  |  | 0.9645 | 0.06288 | 0.96344 | 0.05999 | 0.96344 | 0.12834
|  |  |  | 0.96477 | 0.06312 | 0.96371 | 0.06009 | 0.96371 | 0.12859
|  |  |  | 0.96505 | 0.06341 | 0.96398 | 0.06032 | 0.96398 | 0.12907
|  |  |  | 0.96532 | 0.06363 | 0.96426 | 0.06061 | 0.96426 | 0.12956
|  |  |  | 0.96559 | 0.06375 | 0.96453 | 0.06083 | 0.96453 | 0.12991
|  |  |  | 0.96587 | 0.06388 | 0.9648 | 0.06095 | 0.9648 | 0.13008
|  |  |  | 0.96614 | 0.06408 | 0.96508 | 0.06108 | 0.96508 | 0.13028
|  |  |  | 0.96641 | 0.06428 | 0.96535 | 0.06134 | 0.96535 | 0.1307
|  |  |  | 0.96668 | 0.06449 | 0.96562 | 0.06173 | 0.96562 | 0.13135
|  |  |  | 0.96696 | 0.06469 | 0.96589 | 0.06216 | 0.96589 | 0.13213
|  |  |  | 0.96723 | 0.06489 | 0.96617 | 0.06234 | 0.96617 | 0.13244
|  |  |  | 0.9675 | 0.06509 | 0.96644 | 0.06253 | 0.96644 | 0.13275
|  |  |  | 0.96778 | 0.06529 | 0.96671 | 0.06271 | 0.96671 | 0.13306
|  |  |  | 0.96805 | 0.06549 | 0.96699 | 0.06289 | 0.96699 | 0.13337
|  |  |  | 0.96832 | 0.06569 | 0.96726 | 0.06308 | 0.96726 | 0.13368
|  |  |  | 0.9686 | 0.06588 | 0.96753 | 0.06326 | 0.96753 | 0.134
|  |  |  | 0.96887 | 0.06608 | 0.9678 | 0.06344 | 0.9678 | 0.13431
|  |  |  | 0.96914 | 0.06628 | 0.96808 | 0.06362 | 0.96808 | 0.13463
|  |  |  | 0.96942 | 0.06648 | 0.96835 | 0.0638 | 0.96835 | 0.13495
|  |  |  | 0.96969 | 0.06668 | 0.96862 | 0.06398 | 0.96862 | 0.13526
|  |  |  | 0.96996 | 0.06687 | 0.96889 | 0.06416 | 0.96889 | 0.13558
|  |  |  | 0.97023 | 0.06707 | 0.96917 | 0.06434 | 0.96917 | 0.1359
|  |  |  | 0.97051 | 0.06727 | 0.96944 | 0.06452 | 0.96944 | 0.13623
|  |  |  | 0.97078 | 0.06747 | 0.96971 | 0.0647 | 0.96971 | 0.13655
|  |  |  | 0.97105 | 0.06766 | 0.96999 | 0.06487 | 0.96999 | 0.13687
|  |  |  | 0.97133 | 0.06786 | 0.97026 | 0.06505 | 0.97026 | 0.1372
|  |  |  | 0.9716 | 0.06805 | 0.97053 | 0.06522 | 0.97053 | 0.13753
|  |  |  | 0.97187 | 0.06825 | 0.9708 | 0.0654 | 0.9708 | 0.13785
|  |  |  | 0.97215 | 0.06844 | 0.97108 | 0.06557 | 0.97108 | 0.13818
|  |  |  | 0.97242 | 0.06864 | 0.97135 | 0.06575 | 0.97135 | 0.13851
|  |  |  | 0.97269 | 0.06883 | 0.97162 | 0.06592 | 0.97162 | 0.13884
|  |  |  | 0.97297 | 0.06903 | 0.9719 | 0.06609 | 0.9719 | 0.13918
|  |  |  | 0.97324 | 0.06922 | 0.97217 | 0.06627 | 0.97217 | 0.13951
|  |  |  | 0.97351 | 0.06942 | 0.97244 | 0.06644 | 0.97244 | 0.13984
|  |  |  | 0.97378 | 0.06961 | 0.97271 | 0.06661 | 0.97271 | 0.14018
|  |  |  | 0.97406 | 0.0698 | 0.97299 | 0.06678 | 0.97299 | 0.14052
|  |  |  | 0.97433 | 0.07 | 0.97326 | 0.06695 | 0.97326 | 0.14086
|  |  |  | 0.9746 | 0.07019 | 0.97353 | 0.06712 | 0.97353 | 0.14119
|  |  |  | 0.97488 | 0.07038 | 0.97381 | 0.06729 | 0.97381 | 0.14153
|  |  |  | 0.97515 | 0.07057 | 0.97408 | 0.06745 | 0.97408 | 0.14188
|  |  |  | 0.97542 | 0.07077 | 0.97435 | 0.06762 | 0.97435 | 0.14222
|  |  |  | 0.9757 | 0.07096 | 0.97462 | 0.06779 | 0.97462 | 0.14256
|  |  |  | 0.97597 | 0.07115 | 0.9749 | 0.06795 | 0.9749 | 0.14291
|  |  |  | 0.97624 | 0.07134 | 0.97517 | 0.06812 | 0.97517 | 0.14325
|  |  |  | 0.97652 | 0.07153 | 0.97544 | 0.06828 | 0.97544 | 0.1436
|  |  |  | 0.97679 | 0.07172 | 0.97572 | 0.06845 | 0.97572 | 0.14395
|  |  |  | 0.97706 | 0.07191 | 0.97599 | 0.06861 | 0.97599 | 0.1443
|  |  |  | 0.97733 | 0.0721 | 0.97626 | 0.06878 | 0.97626 | 0.14465
|  |  |  | 0.97761 | 0.07229 | 0.97653 | 0.06894 | 0.97653 | 0.145
|  |  |  | 0.97788 | 0.07248 | 0.97681 | 0.0691 | 0.97681 | 0.14535
|  |  |  | 0.97815 | 0.07267 | 0.97708 | 0.06926 | 0.97708 | 0.14571
|  |  |  | 0.97843 | 0.07286 | 0.97735 | 0.06942 | 0.97735 | 0.14606
|  |  |  | 0.9787 | 0.07305 | 0.97763 | 0.06958 | 0.97763 | 0.14642
|  |  |  | 0.97897 | 0.07324 | 0.9779 | 0.06974 | 0.9779 | 0.14678
|  |  |  | 0.97925 | 0.07343 | 0.97817 | 0.0699 | 0.97817 | 0.14713
|  |  |  | 0.97952 | 0.07361 | 0.97844 | 0.07006 | 0.97844 | 0.14749
|  |  |  | 0.97979 | 0.0738 | 0.97872 | 0.07022 | 0.97872 | 0.14786
|  |  |  | 0.98007 | 0.07399 | 0.97899 | 0.07038 | 0.97899 | 0.14822
|  |  |  | 0.98034 | 0.07418 | 0.97926 | 0.07053 | 0.97926 | 0.14858
|  |  |  | 0.98061 | 0.07436 | 0.97954 | 0.07069 | 0.97954 | 0.14894
|  |  |  | 0.98088 | 0.07455 | 0.97981 | 0.07084 | 0.97981 | 0.14931
|  |  |  | 0.98116 | 0.07473 | 0.98008 | 0.071 | 0.98008 | 0.14968
|  |  |  | 0.98143 | 0.07492 | 0.98035 | 0.07115 | 0.98035 | 0.15004
|  |  |  | 0.9817 | 0.07511 | 0.98063 | 0.07131 | 0.98063 | 0.15041
|  |  |  | 0.98198 | 0.07529 | 0.9809 | 0.07146 | 0.9809 | 0.15078
|  |  |  | 0.98225 | 0.07548 | 0.98117 | 0.07161 | 0.98117 | 0.15115
|  |  |  | 0.98252 | 0.07566 | 0.98145 | 0.07176 | 0.98145 | 0.15153
|  |  |  | 0.9828 | 0.07585 | 0.98172 | 0.07192 | 0.98172 | 0.1519
|  |  |  | 0.98307 | 0.07603 | 0.98199 | 0.07207 | 0.98199 | 0.15227
|  |  |  | 0.98334 | 0.07621 | 0.98226 | 0.07222 | 0.98226 | 0.15265
|  |  |  | 0.98362 | 0.0764 | 0.98254 | 0.07237 | 0.98254 | 0.15303
|  |  |  | 0.98389 | 0.07658 | 0.98281 | 0.07252 | 0.98281 | 0.15341
|  |  |  | 0.98416 | 0.07676 | 0.98308 | 0.07266 | 0.98308 | 0.15378
|  |  |  | 0.98443 | 0.07695 | 0.98336 | 0.07281 | 0.98336 | 0.15416
|  |  |  | 0.98471 | 0.07713 | 0.98363 | 0.07296 | 0.98363 | 0.15455
|  |  |  | 0.98498 | 0.07731 | 0.9839 | 0.07311 | 0.9839 | 0.15493
|  |  |  | 0.98525 | 0.07749 | 0.98417 | 0.07325 | 0.98417 | 0.15531
|  |  |  | 0.98553 | 0.07767 | 0.98445 | 0.0734 | 0.98445 | 0.1557
|  |  |  | 0.9858 | 0.07786 | 0.98472 | 0.07354 | 0.98472 | 0.15608
|  |  |  | 0.98607 | 0.07804 | 0.98499 | 0.07369 | 0.98499 | 0.15647
|  |  |  | 0.98635 | 0.07822 | 0.98527 | 0.07383 | 0.98527 | 0.15686
|  |  |  | 0.98662 | 0.0784 | 0.98554 | 0.07397 | 0.98554 | 0.15725
|  |  |  | 0.98689 | 0.07858 | 0.98581 | 0.07412 | 0.98581 | 0.15764
|  |  |  | 0.98717 | 0.07876 | 0.98608 | 0.07426 | 0.98608 | 0.15803
|  |  |  | 0.98744 | 0.07894 | 0.98636 | 0.0744 | 0.98636 | 0.15842
|  |  |  | 0.98771 | 0.07912 | 0.98663 | 0.07454 | 0.98663 | 0.15882
|  |  |  | 0.98798 | 0.0793 | 0.9869 | 0.07468 | 0.9869 | 0.15921
|  |  |  | 0.98826 | 0.07948 | 0.98718 | 0.07482 | 0.98718 | 0.15961
|  |  |  | 0.98853 | 0.07966 | 0.98745 | 0.07496 | 0.98745 | 0.16
|  |  |  | 0.9888 | 0.07983 | 0.98772 | 0.0751 | 0.98772 | 0.1604
|  |  |  | 0.98908 | 0.08001 | 0.98799 | 0.07523 | 0.98799 | 0.1608
|  |  |  | 0.98935 | 0.08019 | 0.98827 | 0.07537 | 0.98827 | 0.1612
|  |  |  | 0.98962 | 0.08037 | 0.98854 | 0.07551 | 0.98854 | 0.16161
|  |  |  | 0.9899 | 0.08054 | 0.98881 | 0.07564 | 0.98881 | 0.16201
|  |  |  | 0.99017 | 0.08072 | 0.98909 | 0.07578 | 0.98909 | 0.16241
|  |  |  | 0.99044 | 0.0809 | 0.98936 | 0.07591 | 0.98936 | 0.16282
|  |  |  | 0.99072 | 0.08107 | 0.98963 | 0.07605 | 0.98963 | 0.16322
|  |  |  | 0.99099 | 0.08125 | 0.9899 | 0.07618 | 0.9899 | 0.16363
|  |  |  | 0.99126 | 0.08143 | 0.99018 | 0.07631 | 0.99018 | 0.16404
|  |  |  | 0.99153 | 0.0816 | 0.99045 | 0.07645 | 0.99045 | 0.16445
|  |  |  | 0.99181 | 0.08178 | 0.99072 | 0.07658 | 0.99072 | 0.16486
|  |  |  | 0.99208 | 0.08195 | 0.991 | 0.07671 | 0.991 | 0.16527
|  |  |  | 0.99235 | 0.08213 | 0.99127 | 0.07684 | 0.99127 | 0.16569
|  |  |  | 0.99263 | 0.0823 | 0.99154 | 0.07697 | 0.99154 | 0.1661
|  |  |  | 0.9929 | 0.08248 | 0.99181 | 0.0771 | 0.99181 | 0.16652
|  |  |  | 0.99317 | 0.08265 | 0.99209 | 0.07723 | 0.99209 | 0.16693
|  |  |  | 0.99345 | 0.08282 | 0.99236 | 0.07736 | 0.99236 | 0.16735
|  |  |  | 0.99372 | 0.083 | 0.99263 | 0.07749 | 0.99263 | 0.16777
|  |  |  | 0.99399 | 0.08317 | 0.99291 | 0.07761 | 0.99291 | 0.16819
|  |  |  | 0.99427 | 0.08334 | 0.99318 | 0.07774 | 0.99318 | 0.16861
|  |  |  | 0.99454 | 0.08352 | 0.99345 | 0.07786 | 0.99345 | 0.16904
|  |  |  | 0.99481 | 0.08369 | 0.99372 | 0.07799 | 0.99372 | 0.16946
|  |  |  | 0.99508 | 0.08386 | 0.994 | 0.07811 | 0.994 | 0.16988
|  |  |  | 0.99536 | 0.08403 | 0.99427 | 0.07824 | 0.99427 | 0.17031
|  |  |  | 0.99563 | 0.0842 | 0.99454 | 0.07836 | 0.99454 | 0.17074
|  |  |  | 0.9959 | 0.08437 | 0.99482 | 0.07849 | 0.99482 | 0.17116
|  |  |  | 0.99618 | 0.08454 | 0.99509 | 0.07861 | 0.99509 | 0.17159
|  |  |  | 0.99645 | 0.08472 | 0.99536 | 0.07873 | 0.99536 | 0.17202
|  |  |  | 0.99672 | 0.08489 | 0.99563 | 0.07885 | 0.99563 | 0.17246
|  |  |  | 0.997 | 0.08506 | 0.99591 | 0.07897 | 0.99591 | 0.17289
|  |  |  | 0.99727 | 0.08523 | 0.99618 | 0.07909 | 0.99618 | 0.17332
|  |  |  | 0.99754 | 0.0854 | 0.99645 | 0.07921 | 0.99645 | 0.17376
|  |  |  | 0.99782 | 0.08556 | 0.99673 | 0.07933 | 0.99673 | 0.17419
|  |  |  | 0.99809 | 0.08573 | 0.997 | 0.07945 | 0.997 | 0.17463
|  |  |  | 0.99836 | 0.0859 | 0.99727 | 0.07957 | 0.99727 | 0.17507
|  |  |  | 0.99863 | 0.08607 | 0.99754 | 0.07968 | 0.99754 | 0.17551
|  |  |  | 0.99891 | 0.08624 | 0.99782 | 0.0798 | 0.99782 | 0.17595
|  |  |  | 0.99918 | 0.08641 | 0.99809 | 0.07992 | 0.99809 | 0.17639
|  |  |  | 0.99945 | 0.08657 | 0.99836 | 0.08003 | 0.99836 | 0.17683
|  |  |  | 0.99973 | 0.08674 | 0.99864 | 0.08015 | 0.99864 | 0.17728
|  |  |  | 1 | 0.08691 | 0.99891 | 0.08026 | 0.99891 | 0.17772
[6 empty] | 0.99918 | 0.08037 | 0.99918 | 0.17817
[6 empty] | 0.99945 | 0.08049 | 0.99945 | 0.17862
[6 empty] | 0.99973 | 0.0806 | 0.99973 | 0.17907
[6 empty] | 1 | 0.08071 | 1 | 0.17952
[6 empty] | -- | -- | -- | --
[6 empty] | -- | -- | -- | --
[6 empty] | -- | -- | -- | --
[6 empty] | -- | -- | -- | --
[6 empty] | -- | -- | -- | --
[6 empty] | -- | -- | -- | --
[6 empty] | -- | -- | -- | --
[6 empty] | -- | -- | -- | --
[6 empty] | -- | -- | -- | --
[6 empty] | -- | -- | -- | --
[6 empty] | -- | -- | -- | --
[6 empty] | -- | -- | -- | --
[6 empty] | -- | -- | -- | --

## ICP
| 72hr |  | 168h
Cu | 89.46 | 2.51574 | 112.9 | 12.90665
Ti | 0 | 0 | 0 | 0
Pure DLC | 0 | 0 | 0 | 0
Typical Ag/DLC | 0.611 | 0.00269 | 0.145 | 0.00427
New Ag/DLC | 0.539 | 0.00535 | -0.012 | 0.01078

## Absorbance of cell extracts
| Cu |  |  |  | Ti |  |  |  | Pure DLC |  |  |  | Typical Ag/DLC |  |  |  | New Ag/DLC
| 500 |  | 600 |  | 500 |  | 600 |  | 500 |  | 600 |  | 500 |  | 600 |  | 500 |  | 600
50%-72h | 1.7061 | 0.0065 | 1.91935 | 0.00545 | 1.9545 | 0.0377 | 0.7877 | 0.0192 | 2.04905 | 0.02545 | 0.8157 | 0.0154 | 2.1133 | 0.0123 | 0.84325 | 0.02335 | 2.1453 | 0.2068 | 0.8501 | 0.0849
50%-168h | 1.81793 | 0.016 | 2.07385 | 0.01425 | 2.02215 | 0.02982 | 0.83398 | 0.01991 | 2.0403 | 0.1135 | 0.7425 | 0.07147 | 2.0808 | 0.0215 | 0.9682 | 0.01332 | 2.10578 | 0.03554 | 0.91225 | 0.01234
100%-72h | 1.7061 | 0.0065 | 1.91935 | 0.00545 | 2.01265 | 0.06045 | 0.77905 | 0.01675 | 2.0584 | 0.0161 | 0.77895 | 0.00105 | 2.0633 | 0.0519 | 0.81315 | 0.01705 | 1.7956 | 0.0654 | 0.6455 | 0.0412
100%-168hr | 2.06697 | 0.0583 | 2.29525 | 0.0679 | 2.06562 | 0.03082 | 0.73643 | 0.03017 | 1.89845 | 0.07255 | 0.9185 | 0.11875 | 1.89083 | 0.02848 | 0.98945 | 0.05954 | 1.84633 | 0.02243 | 0.74815 | 0.03553

## Optical Densities
| Cu |  | Ti |  | Pure DLC |  | Typical Ag/DLC |  | New Ag/DLC
50%-72h | -0.21325 | 0.00105 | 1.1668 | 0.0185 | 1.23335 | 0.01005 | 1.27005 | 0.01105 | 1.1733 | 0.1219
50%-168h | -0.25593 | 0.00252 | 1.18818 | 0.02285 | 1.2978 | 0.09851 | 1.1126 | 0.03461 | 1.19352 | 0.04395
100%-72h | -0.21325 | 0.00105 | 1.2336 | 0.0437 | 1.27945 | 0.01505 | 1.25015 | 0.03485 | 1.1501 | 0.0242
100%-168hr | -0.22828 | 0.00991 | 1.3292 | 0.00532 | 0.97995 | 0.16894 | 0.90138 | 0.0513 | 1.09817 | 0.02231

## Cell Viability
| Cu |  | Ti |  | Pure DLC |  | Typical Ag/DLC |  | New Ag/DLC
50%-72h | 0 | 0.07005 | 95.34238 | 1.51168 | 100.78036 | 0.58069 | 103.77921 | 0.90293 | 95.87351 | 9.96078
50%-168h | 0 | 0.13313 | 94.06817 | 1.47686 | 102.74721 | 4.50264 | 88.08487 | 2.23751 | 94.49173 | 2.84129
100%-72h | 0 | 0.07005 | 100.80078 | 3.57084 | 104.54731 | 0.86958 | 102.15313 | 2.84769 | 93.97777 | 1.97745
100%-168hr | 0 | 0.52281 | 105.23316 | 0.34397 | 77.58293 | 8.57314 | 71.36212 | 3.31642 | 86.94284 | 1.44232

## Mechanical Properites
| h | SD | H | SD | E | SD
Pure DLC | 15.20402 | 3.26076 | 20.34954 | 1.99204 | 108.55753 | 4.57032
Typical Ag/DLC | 28.10869 | 4.04841 | 10.74351 | 3.3813 | 55.0935 | 7.59046
New Ag/DLC | 18.59178 | 3.85548 | 17.56218 | 3.45814 | 111.79717 | 10.75254
New Ag/DLC after leaching |  |  | 12.8 |  | 71