## Cover
Soft diamond-like carbon coatings with superior biocompatibility for medical applications
Abdul Wasy Zia*1, Ioannis Anestopoulos2,3, Mihalis I. Panayiotidis2,3, Martin Birkett1
1 Faculty of Engineering and Environment, Northumbria University, United Kingdom.
2 Department of Cancer Genetics, Therapeutics & Ultrastructural pathology, The Cyprus Institute of Neurology & Genetics, Nicosia, Cyprus.
3 The Cyprus School of Molecular Medicine, The Cyprus Institute of Neurology and Genetics, Nicosia, Cyprus.
*Correspondence to: AW ZIA Email: abdul.zia@northumbria.ac.uk Phone: +447547320016

## Raman Spectroscopy
| -0V | -40V | -80V | -120V | Bias Voltage | ID Peak position (Cm-1) | IG Peak Position
1000 | 0.000256882 | 0.000256882 | 4.73701e-05 | 0.00044743 | 0 | 1378.93437 | 1525.30548
1000.98483 | 0.000267547 | 0.000267547 | 4.97456e-05 | 0.000464476 | 40 | 1394.55715 | 1535.91902
1001.96965 | 0.000278626 | 0.000278626 | 5.22336e-05 | 0.000482126 | 80 | 1390.27497 | 1531.97887
1002.95448 | 0.000290132 | 0.000290132 | 5.48394e-05 | 0.000500398 | 120 | 1388.30061 | 1531.54891
1003.93931 | 0.000302081 | 0.000302081 | 5.7568e-05 | 0.000519314
1004.92414 | 0.00031449 | 0.00031449 | 6.04249e-05 | 0.000538894
1005.90896 | 0.000327373 | 0.000327373 | 6.34158e-05 | 0.000559159
1006.89379 | 0.000340748 | 0.000340748 | 6.65465e-05 | 0.000580131
1007.87862 | 0.000354632 | 0.000354632 | 6.9823e-05 | 0.000601832
1008.86345 | 0.000369042 | 0.000369042 | 7.32519e-05 | 0.000624286
1009.84827 | 0.000383998 | 0.000383998 | 7.68397e-05 | 0.000647516
1010.8331 | 0.000399517 | 0.000399517 | 8.05932e-05 | 0.000671547
1011.81793 | 0.00041562 | 0.00041562 | 8.45196e-05 | 0.000696403
1012.80276 | 0.000432325 | 0.000432325 | 8.86263e-05 | 0.000722111
1013.78758 | 0.000449655 | 0.000449655 | 9.29211e-05 | 0.000748696
1014.77241 | 0.00046763 | 0.00046763 | 9.7412e-05 | 0.000776187
1015.75724 | 0.000486271 | 0.000486271 | 0.000102107 | 0.000804611
1016.74206 | 0.000505603 | 0.000505603 | 0.000107016 | 0.000833996
1017.72689 | 0.000525647 | 0.000525647 | 0.000112146 | 0.000864372
1018.71172 | 0.000546428 | 0.000546428 | 0.000117508 | 0.00089577
1019.69655 | 0.000567971 | 0.000567971 | 0.000123111 | 0.00092822
1020.68137 | 0.0005903 | 0.0005903 | 0.000128965 | 0.000961754
1021.6662 | 0.000613442 | 0.000613442 | 0.000135081 | 0.000996405
1022.65103 | 0.000637424 | 0.000637424 | 0.00014147 | 0.00103
1023.63586 | 0.000662274 | 0.000662274 | 0.000148142 | 0.00107
1024.62068 | 0.000688019 | 0.000688019 | 0.00015511 | 0.00111
1025.60551 | 0.000714689 | 0.000714689 | 0.000162385 | 0.00115
1026.59034 | 0.000742315 | 0.000742315 | 0.000169981 | 0.00119
1027.57517 | 0.000770927 | 0.000770927 | 0.00017791 | 0.00123
1028.55999 | 0.000800557 | 0.000800557 | 0.000186186 | 0.00127
1029.54482 | 0.000831238 | 0.000831238 | 0.000194823 | 0.00132
1030.52965 | 0.000863004 | 0.000863004 | 0.000203835 | 0.00136
1031.51447 | 0.000895888 | 0.000895888 | 0.000213238 | 0.00141
1032.4993 | 0.000929927 | 0.000929927 | 0.000223046 | 0.00146
1033.48413 | 0.000965157 | 0.000965157 | 0.000233278 | 0.00151
1034.46896 | 0.001 | 0.001 | 0.000243948 | 0.00157
1035.45378 | 0.00104 | 0.00104 | 0.000255075 | 0.00162
1036.43861 | 0.00108 | 0.00108 | 0.000266676 | 0.00168
1037.42344 | 0.00112 | 0.00112 | 0.000278771 | 0.00173
1038.40827 | 0.00116 | 0.00116 | 0.000291378 | 0.00179
1039.39309 | 0.0012 | 0.0012 | 0.000304518 | 0.00185
1040.37792 | 0.00125 | 0.00125 | 0.000318211 | 0.00192
1041.36275 | 0.00129 | 0.00129 | 0.000332478 | 0.00198
1042.34758 | 0.00134 | 0.00134 | 0.000347343 | 0.00205
1043.3324 | 0.00139 | 0.00139 | 0.000362827 | 0.00212
1044.31723 | 0.00144 | 0.00144 | 0.000378954 | 0.00219
1045.30206 | 0.0015 | 0.0015 | 0.000395749 | 0.00226
1046.28688 | 0.00155 | 0.00155 | 0.000413238 | 0.00234
1047.27171 | 0.00161 | 0.00161 | 0.000431446 | 0.00242
1048.25654 | 0.00166 | 0.00166 | 0.0004504 | 0.0025
1049.24137 | 0.00172 | 0.00172 | 0.00047013 | 0.00258
1050.22619 | 0.00179 | 0.00179 | 0.000490662 | 0.00267
1051.21102 | 0.00185 | 0.00185 | 0.000512029 | 0.00276
1052.19585 | 0.00192 | 0.00192 | 0.000534259 | 0.00285
1053.18068 | 0.00199 | 0.00199 | 0.000557386 | 0.00294
1054.1655 | 0.00206 | 0.00206 | 0.000581442 | 0.00304
1055.15033 | 0.00213 | 0.00213 | 0.000606461 | 0.00314
1056.13516 | 0.0022 | 0.0022 | 0.000632479 | 0.00324
1057.11998 | 0.00228 | 0.00228 | 0.000659531 | 0.00334
1058.10481 | 0.00236 | 0.00236 | 0.000687656 | 0.00345
1059.08964 | 0.00245 | 0.00245 | 0.000716891 | 0.00356
1060.07447 | 0.00253 | 0.00253 | 0.000747277 | 0.00368
1061.05929 | 0.00262 | 0.00262 | 0.000778854 | 0.0038
1062.04412 | 0.00271 | 0.00271 | 0.000811665 | 0.00392
1063.02895 | 0.0028 | 0.0028 | 0.000845754 | 0.00404
1064.01378 | 0.0029 | 0.0029 | 0.000881166 | 0.00417
1064.9986 | 0.003 | 0.003 | 0.000917946 | 0.0043
1065.98343 | 0.0031 | 0.0031 | 0.000956144 | 0.00444
1066.96826 | 0.00321 | 0.00321 | 0.000995809 | 0.00458
1067.95309 | 0.00332 | 0.00332 | 0.00104 | 0.00472
1068.93791 | 0.00343 | 0.00343 | 0.00108 | 0.00487
1069.92274 | 0.00355 | 0.00355 | 0.00112 | 0.00503
1070.90757 | 0.00367 | 0.00367 | 0.00117 | 0.00518
1071.89239 | 0.00379 | 0.00379 | 0.00122 | 0.00534
1072.87722 | 0.00392 | 0.00392 | 0.00127 | 0.00551
1073.86205 | 0.00405 | 0.00405 | 0.00132 | 0.00568
1074.84688 | 0.00418 | 0.00418 | 0.00137 | 0.00585
1075.8317 | 0.00432 | 0.00432 | 0.00143 | 0.00603
1076.81653 | 0.00446 | 0.00446 | 0.00149 | 0.00622
1077.80136 | 0.00461 | 0.00461 | 0.00154 | 0.0064
1078.78619 | 0.00476 | 0.00476 | 0.00161 | 0.0066
1079.77101 | 0.00492 | 0.00492 | 0.00167 | 0.0068
1080.75584 | 0.00508 | 0.00508 | 0.00174 | 0.007
1081.74067 | 0.00524 | 0.00524 | 0.00181 | 0.00721
1082.7255 | 0.00541 | 0.00541 | 0.00188 | 0.00743
1083.71032 | 0.00559 | 0.00559 | 0.00195 | 0.00765
1084.69515 | 0.00577 | 0.00577 | 0.00203 | 0.00788
1085.67998 | 0.00595 | 0.00595 | 0.00211 | 0.00811
1086.6648 | 0.00614 | 0.00614 | 0.00219 | 0.00835
1087.64963 | 0.00634 | 0.00634 | 0.00227 | 0.0086
1088.63446 | 0.00654 | 0.00654 | 0.00236 | 0.00885
1089.61929 | 0.00675 | 0.00675 | 0.00245 | 0.00911
1090.60411 | 0.00696 | 0.00696 | 0.00255 | 0.00938
1091.58894 | 0.00718 | 0.00718 | 0.00264 | 0.00965
1092.57377 | 0.0074 | 0.0074 | 0.00274 | 0.00993
1093.5586 | 0.00763 | 0.00763 | 0.00285 | 0.01021
1094.54342 | 0.00787 | 0.00787 | 0.00296 | 0.01051
1095.52825 | 0.00812 | 0.00812 | 0.00307 | 0.01081
1096.51308 | 0.00837 | 0.00837 | 0.00318 | 0.01112
1097.49791 | 0.00862 | 0.00862 | 0.0033 | 0.01143
1098.48273 | 0.00889 | 0.00889 | 0.00343 | 0.01176
1099.46756 | 0.00916 | 0.00916 | 0.00355 | 0.01209
1100.45239 | 0.00944 | 0.00944 | 0.00368 | 0.01243
1101.43721 | 0.00972 | 0.00972 | 0.00382 | 0.01278
1102.42204 | 0.01002 | 0.01002 | 0.00396 | 0.01314
1103.40687 | 0.01032 | 0.01032 | 0.00411 | 0.01351
1104.3917 | 0.01063 | 0.01063 | 0.00426 | 0.01388
1105.37652 | 0.01095 | 0.01095 | 0.00441 | 0.01427
1106.36135 | 0.01127 | 0.01127 | 0.00457 | 0.01466
1107.34618 | 0.01161 | 0.01161 | 0.00474 | 0.01506
1108.33101 | 0.01195 | 0.01195 | 0.00491 | 0.01548
1109.31583 | 0.0123 | 0.0123 | 0.00509 | 0.0159
1110.30066 | 0.01266 | 0.01266 | 0.00527 | 0.01633
1111.28549 | 0.01303 | 0.01303 | 0.00546 | 0.01677
1112.27032 | 0.01341 | 0.01341 | 0.00565 | 0.01723
1113.25514 | 0.0138 | 0.0138 | 0.00585 | 0.01769
1114.23997 | 0.0142 | 0.0142 | 0.00606 | 0.01817
1115.2248 | 0.01461 | 0.01461 | 0.00627 | 0.01865
1116.20962 | 0.01503 | 0.01503 | 0.00649 | 0.01915
1117.19445 | 0.01546 | 0.01546 | 0.00672 | 0.01966
1118.17928 | 0.0159 | 0.0159 | 0.00695 | 0.02018
1119.16411 | 0.01635 | 0.01635 | 0.00719 | 0.02071
1120.14893 | 0.01681 | 0.01681 | 0.00744 | 0.02125
1121.13376 | 0.01729 | 0.01729 | 0.0077 | 0.02181
1122.11859 | 0.01777 | 0.01777 | 0.00796 | 0.02237
1123.10342 | 0.01827 | 0.01827 | 0.00823 | 0.02295
1124.08824 | 0.01878 | 0.01878 | 0.00851 | 0.02355
1125.07307 | 0.0193 | 0.0193 | 0.0088 | 0.02415
1126.0579 | 0.01983 | 0.01983 | 0.0091 | 0.02477
1127.04273 | 0.02038 | 0.02038 | 0.00941 | 0.02541
1128.02755 | 0.02093 | 0.02093 | 0.00972 | 0.02605
1129.01238 | 0.02151 | 0.02151 | 0.01005 | 0.02671
1129.99721 | 0.02209 | 0.02209 | 0.01038 | 0.02739
1130.98203 | 0.02269 | 0.02269 | 0.01073 | 0.02808
1131.96686 | 0.0233 | 0.0233 | 0.01108 | 0.02878
1132.95169 | 0.02393 | 0.02393 | 0.01144 | 0.0295
1133.93652 | 0.02456 | 0.02456 | 0.01182 | 0.03024
1134.92134 | 0.02522 | 0.02522 | 0.0122 | 0.03098
1135.90617 | 0.02589 | 0.02589 | 0.0126 | 0.03175
1136.891 | 0.02657 | 0.02657 | 0.01301 | 0.03253
1137.87583 | 0.02727 | 0.02727 | 0.01343 | 0.03333
1138.86065 | 0.02798 | 0.02798 | 0.01386 | 0.03414
1139.84548 | 0.02871 | 0.02871 | 0.0143 | 0.03497
1140.83031 | 0.02946 | 0.02946 | 0.01476 | 0.03581
1141.81514 | 0.03022 | 0.03022 | 0.01523 | 0.03668
1142.79996 | 0.031 | 0.031 | 0.01571 | 0.03756
1143.78479 | 0.0318 | 0.0318 | 0.0162 | 0.03845
1144.76962 | 0.03261 | 0.03261 | 0.01671 | 0.03937
1145.75444 | 0.03344 | 0.03344 | 0.01724 | 0.0403
1146.73927 | 0.03429 | 0.03429 | 0.01777 | 0.04126
1147.7241 | 0.03515 | 0.03515 | 0.01832 | 0.04223
1148.70893 | 0.03603 | 0.03603 | 0.01889 | 0.04321
1149.69375 | 0.03693 | 0.03693 | 0.01947 | 0.04422
1150.67858 | 0.03785 | 0.03785 | 0.02006 | 0.04525
1151.66341 | 0.03879 | 0.03879 | 0.02067 | 0.0463
1152.64824 | 0.03975 | 0.03975 | 0.0213 | 0.04736
1153.63306 | 0.04072 | 0.04072 | 0.02195 | 0.04845
1154.61789 | 0.04172 | 0.04172 | 0.02261 | 0.04955
1155.60272 | 0.04274 | 0.04274 | 0.02328 | 0.05068
1156.58755 | 0.04377 | 0.04377 | 0.02398 | 0.05183
1157.57237 | 0.04483 | 0.04483 | 0.02469 | 0.053
1158.5572 | 0.04591 | 0.04591 | 0.02542 | 0.05419
1159.54203 | 0.047 | 0.047 | 0.02617 | 0.0554
1160.52685 | 0.04812 | 0.04812 | 0.02694 | 0.05663
1161.51168 | 0.04926 | 0.04926 | 0.02772 | 0.05788
1162.49651 | 0.05043 | 0.05043 | 0.02853 | 0.05916
1163.48134 | 0.05161 | 0.05161 | 0.02935 | 0.06046
1164.46616 | 0.05282 | 0.05282 | 0.0302 | 0.06178
1165.45099 | 0.05405 | 0.05405 | 0.03107 | 0.06313
1166.43582 | 0.0553 | 0.0553 | 0.03195 | 0.06449
1167.42065 | 0.05657 | 0.05657 | 0.03286 | 0.06588
1168.40547 | 0.05787 | 0.05787 | 0.03379 | 0.0673
1169.3903 | 0.05919 | 0.05919 | 0.03474 | 0.06874
1170.37513 | 0.06054 | 0.06054 | 0.03572 | 0.0702
1171.35995 | 0.0619 | 0.0619 | 0.03672 | 0.07169
1172.34478 | 0.0633 | 0.0633 | 0.03774 | 0.0732
1173.32961 | 0.06472 | 0.06472 | 0.03878 | 0.07474
1174.31444 | 0.06616 | 0.06616 | 0.03985 | 0.0763
1175.29926 | 0.06763 | 0.06763 | 0.04094 | 0.07788
1176.28409 | 0.06912 | 0.06912 | 0.04206 | 0.0795
1177.26892 | 0.07064 | 0.07064 | 0.0432 | 0.08113
1178.25375 | 0.07218 | 0.07218 | 0.04437 | 0.0828
1179.23857 | 0.07375 | 0.07375 | 0.04556 | 0.08449
1180.2234 | 0.07535 | 0.07535 | 0.04678 | 0.0862
1181.20823 | 0.07697 | 0.07697 | 0.04803 | 0.08795
1182.19306 | 0.07862 | 0.07862 | 0.04931 | 0.08972
1183.17788 | 0.0803 | 0.0803 | 0.05061 | 0.09151
1184.16271 | 0.082 | 0.082 | 0.05194 | 0.09334
1185.14754 | 0.08373 | 0.08373 | 0.05329 | 0.09519
1186.13236 | 0.08549 | 0.08549 | 0.05468 | 0.09706
1187.11719 | 0.08727 | 0.08727 | 0.0561 | 0.09897
1188.10202 | 0.08909 | 0.08909 | 0.05754 | 0.1009
1189.08685 | 0.09093 | 0.09093 | 0.05902 | 0.10287
1190.07167 | 0.0928 | 0.0928 | 0.06052 | 0.10485
1191.0565 | 0.0947 | 0.0947 | 0.06206 | 0.10687
1192.04133 | 0.09662 | 0.09662 | 0.06363 | 0.10892
1193.02616 | 0.09858 | 0.09858 | 0.06523 | 0.11099
1194.01098 | 0.10056 | 0.10056 | 0.06686 | 0.1131
1194.99581 | 0.10258 | 0.10258 | 0.06852 | 0.11523
1195.98064 | 0.10462 | 0.10462 | 0.07022 | 0.11739
1196.96547 | 0.10669 | 0.10669 | 0.07195 | 0.11959
1197.95029 | 0.10879 | 0.10879 | 0.07371 | 0.12181
1198.93512 | 0.11092 | 0.11092 | 0.07551 | 0.12406
1199.91995 | 0.11309 | 0.11309 | 0.07734 | 0.12634
1200.90477 | 0.11528 | 0.11528 | 0.0792 | 0.12864
1201.8896 | 0.1175 | 0.1175 | 0.0811 | 0.13098
1202.87443 | 0.11975 | 0.11975 | 0.08304 | 0.13335
1203.85926 | 0.12203 | 0.12203 | 0.08501 | 0.13575
1204.84408 | 0.12434 | 0.12434 | 0.08702 | 0.13818
1205.82891 | 0.12668 | 0.12668 | 0.08906 | 0.14064
1206.81374 | 0.12906 | 0.12906 | 0.09114 | 0.14313
1207.79857 | 0.13146 | 0.13146 | 0.09326 | 0.14565
1208.78339 | 0.13389 | 0.13389 | 0.09541 | 0.1482
1209.76822 | 0.13636 | 0.13636 | 0.09761 | 0.15078
1210.75305 | 0.13885 | 0.13885 | 0.09984 | 0.15339
1211.73788 | 0.14138 | 0.14138 | 0.10211 | 0.15603
1212.7227 | 0.14394 | 0.14394 | 0.10441 | 0.1587
1213.70753 | 0.14652 | 0.14652 | 0.10676 | 0.1614
1214.69236 | 0.14914 | 0.14914 | 0.10915 | 0.16414
1215.67718 | 0.15179 | 0.15179 | 0.11157 | 0.1669
1216.66201 | 0.15447 | 0.15447 | 0.11404 | 0.16969
1217.64684 | 0.15718 | 0.15718 | 0.11654 | 0.17251
1218.63167 | 0.15992 | 0.15992 | 0.11909 | 0.17537
1219.61649 | 0.16269 | 0.16269 | 0.12167 | 0.17825
1220.60132 | 0.16549 | 0.16549 | 0.1243 | 0.18117
1221.58615 | 0.16832 | 0.16832 | 0.12697 | 0.18411
1222.57098 | 0.17119 | 0.17119 | 0.12968 | 0.18708
1223.5558 | 0.17408 | 0.17408 | 0.13243 | 0.19009
1224.54063 | 0.177 | 0.177 | 0.13522 | 0.19312
1225.52546 | 0.17996 | 0.17996 | 0.13806 | 0.19619
1226.51029 | 0.18294 | 0.18294 | 0.14093 | 0.19928
1227.49511 | 0.18595 | 0.18595 | 0.14385 | 0.2024
1228.47994 | 0.189 | 0.189 | 0.14681 | 0.20556
1229.46477 | 0.19207 | 0.19207 | 0.14981 | 0.20874
1230.44959 | 0.19517 | 0.19517 | 0.15286 | 0.21195
1231.43442 | 0.1983 | 0.1983 | 0.15595 | 0.21519
1232.41925 | 0.20146 | 0.20146 | 0.15908 | 0.21846
1233.40408 | 0.20465 | 0.20465 | 0.16225 | 0.22176
1234.3889 | 0.20786 | 0.20786 | 0.16547 | 0.22508
1235.37373 | 0.21111 | 0.21111 | 0.16873 | 0.22844
1236.35856 | 0.21438 | 0.21438 | 0.17203 | 0.23182
1237.34339 | 0.21768 | 0.21768 | 0.17538 | 0.23523
1238.32821 | 0.22101 | 0.22101 | 0.17877 | 0.23867
1239.31304 | 0.22437 | 0.22437 | 0.1822 | 0.24213
1240.29787 | 0.22775 | 0.22775 | 0.18567 | 0.24563
1241.2827 | 0.23116 | 0.23116 | 0.18919 | 0.24914
1242.26752 | 0.2346 | 0.2346 | 0.19275 | 0.25269
1243.25235 | 0.23806 | 0.23806 | 0.19635 | 0.25626
1244.23718 | 0.24154 | 0.24154 | 0.2 | 0.25986
1245.222 | 0.24506 | 0.24506 | 0.20368 | 0.26348
1246.20683 | 0.24859 | 0.24859 | 0.20741 | 0.26713
1247.19166 | 0.25216 | 0.25216 | 0.21119 | 0.2708
1248.17649 | 0.25574 | 0.25574 | 0.215 | 0.2745
1249.16131 | 0.25935 | 0.25935 | 0.21886 | 0.27822
1250.14614 | 0.26299 | 0.26299 | 0.22276 | 0.28197
1251.13097 | 0.26664 | 0.26664 | 0.22669 | 0.28573
1252.1158 | 0.27032 | 0.27032 | 0.23068 | 0.28953
1253.10062 | 0.27402 | 0.27402 | 0.2347 | 0.29334
1254.08545 | 0.27774 | 0.27774 | 0.23876 | 0.29718
1255.07028 | 0.28149 | 0.28149 | 0.24286 | 0.30103
1256.05511 | 0.28525 | 0.28525 | 0.247 | 0.30491
1257.03993 | 0.28903 | 0.28903 | 0.25119 | 0.30881
1258.02476 | 0.29284 | 0.29284 | 0.25541 | 0.31273
1259.00959 | 0.29666 | 0.29666 | 0.25967 | 0.31667
1259.99441 | 0.3005 | 0.3005 | 0.26397 | 0.32063
1260.97924 | 0.30436 | 0.30436 | 0.2683 | 0.32461
1261.96407 | 0.30823 | 0.30823 | 0.27268 | 0.32861
1262.9489 | 0.31212 | 0.31212 | 0.27709 | 0.33262
1263.93372 | 0.31603 | 0.31603 | 0.28154 | 0.33665
1264.91855 | 0.31996 | 0.31996 | 0.28602 | 0.3407
1265.90338 | 0.3239 | 0.3239 | 0.29054 | 0.34476
1266.88821 | 0.32785 | 0.32785 | 0.2951 | 0.34884
1267.87303 | 0.33182 | 0.33182 | 0.29969 | 0.35294
1268.85786 | 0.3358 | 0.3358 | 0.30431 | 0.35705
1269.84269 | 0.33979 | 0.33979 | 0.30897 | 0.36117
1270.82752 | 0.34379 | 0.34379 | 0.31365 | 0.36531
1271.81234 | 0.34781 | 0.34781 | 0.31838 | 0.36946
1272.79717 | 0.35183 | 0.35183 | 0.32313 | 0.37362
1273.782 | 0.35587 | 0.35587 | 0.32791 | 0.37779
1274.76682 | 0.35991 | 0.35991 | 0.33272 | 0.38197
1275.75165 | 0.36397 | 0.36397 | 0.33756 | 0.38617
1276.73648 | 0.36803 | 0.36803 | 0.34243 | 0.39037
1277.72131 | 0.37209 | 0.37209 | 0.34733 | 0.39458
1278.70613 | 0.37617 | 0.37617 | 0.35226 | 0.3988
1279.69096 | 0.38024 | 0.38024 | 0.3572 | 0.40302
1280.67579 | 0.38433 | 0.38433 | 0.36218 | 0.40726
1281.66062 | 0.38841 | 0.38841 | 0.36718 | 0.4115
1282.64544 | 0.3925 | 0.3925 | 0.3722 | 0.41574
1283.63027 | 0.3966 | 0.3966 | 0.37725 | 0.41999
1284.6151 | 0.40069 | 0.40069 | 0.38231 | 0.42424
1285.59992 | 0.40479 | 0.40479 | 0.3874 | 0.4285
1286.58475 | 0.40888 | 0.40888 | 0.3925 | 0.43275
1287.56958 | 0.41298 | 0.41298 | 0.39763 | 0.43701
1288.55441 | 0.41707 | 0.41707 | 0.40277 | 0.44127
1289.53923 | 0.42116 | 0.42116 | 0.40793 | 0.44553
1290.52406 | 0.42525 | 0.42525 | 0.4131 | 0.44979
1291.50889 | 0.42933 | 0.42933 | 0.41829 | 0.45405
1292.49372 | 0.43341 | 0.43341 | 0.42349 | 0.45831
1293.47854 | 0.43749 | 0.43749 | 0.42871 | 0.46256
1294.46337 | 0.44155 | 0.44155 | 0.43393 | 0.46681
1295.4482 | 0.44561 | 0.44561 | 0.43916 | 0.47105
1296.43303 | 0.44967 | 0.44967 | 0.44441 | 0.47529
1297.41785 | 0.45371 | 0.45371 | 0.44966 | 0.47952
1298.40268 | 0.45775 | 0.45775 | 0.45492 | 0.48375
1299.38751 | 0.46177 | 0.46177 | 0.46018 | 0.48797
1300.37233 | 0.46579 | 0.46579 | 0.46545 | 0.49218
1301.35716 | 0.46979 | 0.46979 | 0.47072 | 0.49638
1302.34199 | 0.47378 | 0.47378 | 0.47599 | 0.50057
1303.32682 | 0.47776 | 0.47776 | 0.48126 | 0.50475
1304.31164 | 0.48172 | 0.48172 | 0.48653 | 0.50892
1305.29647 | 0.48567 | 0.48567 | 0.4918 | 0.51307
1306.2813 | 0.4896 | 0.4896 | 0.49707 | 0.51722
1307.26613 | 0.49352 | 0.49352 | 0.50233 | 0.52135
1308.25095 | 0.49742 | 0.49742 | 0.50759 | 0.52546
1309.23578 | 0.5013 | 0.5013 | 0.51284 | 0.52956
1310.22061 | 0.50517 | 0.50517 | 0.51808 | 0.53364
1311.20544 | 0.50901 | 0.50901 | 0.52331 | 0.53771
1312.19026 | 0.51284 | 0.51284 | 0.52853 | 0.54176
1313.17509 | 0.51665 | 0.51665 | 0.53374 | 0.54579
1314.15992 | 0.52043 | 0.52043 | 0.53893 | 0.5498
1315.14474 | 0.52419 | 0.52419 | 0.54411 | 0.55379
1316.12957 | 0.52793 | 0.52793 | 0.54928 | 0.55776
1317.1144 | 0.53165 | 0.53165 | 0.55442 | 0.56171
1318.09923 | 0.53534 | 0.53534 | 0.55955 | 0.56564
1319.08405 | 0.53901 | 0.53901 | 0.56466 | 0.56954
1320.06888 | 0.54266 | 0.54266 | 0.56975 | 0.57342
1321.05371 | 0.54628 | 0.54628 | 0.57481 | 0.57728
1322.03854 | 0.54987 | 0.54987 | 0.57985 | 0.58111
1323.02336 | 0.55344 | 0.55344 | 0.58486 | 0.58492
1324.00819 | 0.55698 | 0.55698 | 0.58985 | 0.5887
1324.99302 | 0.56049 | 0.56049 | 0.59481 | 0.59245
1325.97785 | 0.56398 | 0.56398 | 0.59975 | 0.59618
1326.96267 | 0.56743 | 0.56743 | 0.60465 | 0.59988
1327.9475 | 0.57086 | 0.57086 | 0.60952 | 0.60355
1328.93233 | 0.57426 | 0.57426 | 0.61436 | 0.60719
1329.91715 | 0.57763 | 0.57763 | 0.61916 | 0.61081
1330.90198 | 0.58097 | 0.58097 | 0.62393 | 0.61439
1331.88681 | 0.58428 | 0.58428 | 0.62866 | 0.61794
1332.87164 | 0.58755 | 0.58755 | 0.63336 | 0.62146
1333.85646 | 0.5908 | 0.5908 | 0.63802 | 0.62495
1334.84129 | 0.59402 | 0.59402 | 0.64263 | 0.62841
1335.82612 | 0.5972 | 0.5972 | 0.64721 | 0.63183
1336.81095 | 0.60035 | 0.60035 | 0.65175 | 0.63523
1337.79577 | 0.60348 | 0.60348 | 0.65624 | 0.63859
1338.7806 | 0.60656 | 0.60656 | 0.66069 | 0.64191
1339.76543 | 0.60962 | 0.60962 | 0.66509 | 0.6452
1340.75026 | 0.61265 | 0.61265 | 0.66945 | 0.64846
1341.73508 | 0.61564 | 0.61564 | 0.67376 | 0.65168
1342.71991 | 0.6186 | 0.6186 | 0.67802 | 0.65487
1343.70474 | 0.62152 | 0.62152 | 0.68223 | 0.65802
1344.68956 | 0.62442 | 0.62442 | 0.6864 | 0.66114
1345.67439 | 0.62728 | 0.62728 | 0.69051 | 0.66422
1346.65922 | 0.63011 | 0.63011 | 0.69457 | 0.66727
1347.64405 | 0.63291 | 0.63291 | 0.69858 | 0.67028
1348.62887 | 0.63567 | 0.63567 | 0.70254 | 0.67325
1349.6137 | 0.63841 | 0.63841 | 0.70644 | 0.67619
1350.59853 | 0.64111 | 0.64111 | 0.71029 | 0.67909
1351.58336 | 0.64378 | 0.64378 | 0.71409 | 0.68196
1352.56818 | 0.64642 | 0.64642 | 0.71783 | 0.68479
1353.55301 | 0.64902 | 0.64902 | 0.72151 | 0.68758
1354.53784 | 0.6516 | 0.6516 | 0.72514 | 0.69034
1355.52267 | 0.65415 | 0.65415 | 0.72871 | 0.69306
1356.50749 | 0.65666 | 0.65666 | 0.73222 | 0.69574
1357.49232 | 0.65915 | 0.65915 | 0.73567 | 0.69839
1358.47715 | 0.66161 | 0.66161 | 0.73907 | 0.70101
1359.46197 | 0.66404 | 0.66404 | 0.74241 | 0.70358
1360.4468 | 0.66644 | 0.66644 | 0.74569 | 0.70613
1361.43163 | 0.66881 | 0.66881 | 0.74891 | 0.70863
1362.41646 | 0.67116 | 0.67116 | 0.75207 | 0.71111
1363.40128 | 0.67347 | 0.67347 | 0.75517 | 0.71355
1364.38611 | 0.67577 | 0.67577 | 0.75821 | 0.71595
1365.37094 | 0.67804 | 0.67804 | 0.76119 | 0.71832
1366.35577 | 0.68028 | 0.68028 | 0.76411 | 0.72066
1367.34059 | 0.6825 | 0.6825 | 0.76698 | 0.72296
1368.32542 | 0.68469 | 0.68469 | 0.76978 | 0.72523
1369.31025 | 0.68687 | 0.68687 | 0.77252 | 0.72747
1370.29508 | 0.68902 | 0.68902 | 0.77521 | 0.72968
1371.2799 | 0.69115 | 0.69115 | 0.77784 | 0.73186
1372.26473 | 0.69326 | 0.69326 | 0.78041 | 0.73401
1373.24956 | 0.69535 | 0.69535 | 0.78292 | 0.73612
1374.23438 | 0.69743 | 0.69743 | 0.78537 | 0.73821
1375.21921 | 0.69948 | 0.69948 | 0.78777 | 0.74027
1376.20404 | 0.70152 | 0.70152 | 0.79011 | 0.74231
1377.18887 | 0.70355 | 0.70355 | 0.79239 | 0.74431
1378.17369 | 0.70556 | 0.70556 | 0.79462 | 0.74629
1379.15852 | 0.70756 | 0.70756 | 0.7968 | 0.74825
1380.14335 | 0.70954 | 0.70954 | 0.79892 | 0.75018
1381.12818 | 0.71151 | 0.71151 | 0.80098 | 0.75209
1382.113 | 0.71348 | 0.71348 | 0.803 | 0.75397
1383.09783 | 0.71543 | 0.71543 | 0.80496 | 0.75583
1384.08266 | 0.71737 | 0.71737 | 0.80688 | 0.75767
1385.06748 | 0.71931 | 0.71931 | 0.80874 | 0.7595
1386.05231 | 0.72125 | 0.72125 | 0.81056 | 0.7613
1387.03714 | 0.72317 | 0.72317 | 0.81232 | 0.76308
1388.02197 | 0.7251 | 0.7251 | 0.81405 | 0.76485
1389.00679 | 0.72702 | 0.72702 | 0.81572 | 0.7666
1389.99162 | 0.72894 | 0.72894 | 0.81736 | 0.76834
1390.97645 | 0.73086 | 0.73086 | 0.81895 | 0.77006
1391.96128 | 0.73278 | 0.73278 | 0.8205 | 0.77177
1392.9461 | 0.7347 | 0.7347 | 0.82201 | 0.77347
1393.93093 | 0.73662 | 0.73662 | 0.82348 | 0.77516
1394.91576 | 0.73855 | 0.73855 | 0.82491 | 0.77684
1395.90059 | 0.74049 | 0.74049 | 0.82631 | 0.77851
1396.88541 | 0.74243 | 0.74243 | 0.82768 | 0.78017
1397.87024 | 0.74438 | 0.74438 | 0.82901 | 0.78183
1398.85507 | 0.74634 | 0.74634 | 0.83031 | 0.78348
1399.83989 | 0.74831 | 0.74831 | 0.83158 | 0.78513
1400.82472 | 0.75028 | 0.75028 | 0.83283 | 0.78677
1401.80955 | 0.75228 | 0.75228 | 0.83404 | 0.78842
1402.79438 | 0.75428 | 0.75428 | 0.83524 | 0.79006
1403.7792 | 0.7563 | 0.7563 | 0.83641 | 0.79171
1404.76403 | 0.75833 | 0.75833 | 0.83756 | 0.79336
1405.74886 | 0.76038 | 0.76038 | 0.83869 | 0.79501
1406.73369 | 0.76245 | 0.76245 | 0.83981 | 0.79666
1407.71851 | 0.76454 | 0.76454 | 0.8409 | 0.79832
1408.70334 | 0.76664 | 0.76664 | 0.84199 | 0.79999
1409.68817 | 0.76877 | 0.76877 | 0.84306 | 0.80166
1410.673 | 0.77091 | 0.77091 | 0.84412 | 0.80335
1411.65782 | 0.77308 | 0.77308 | 0.84518 | 0.80504
1412.64265 | 0.77527 | 0.77527 | 0.84622 | 0.80674
1413.62748 | 0.77748 | 0.77748 | 0.84727 | 0.80846
1414.6123 | 0.77972 | 0.77972 | 0.84831 | 0.81019
1415.59713 | 0.78198 | 0.78198 | 0.84934 | 0.81194
1416.58196 | 0.78427 | 0.78427 | 0.85038 | 0.81369
1417.56679 | 0.78658 | 0.78658 | 0.85142 | 0.81547
1418.55161 | 0.78892 | 0.78892 | 0.85247 | 0.81726
1419.53644 | 0.79129 | 0.79129 | 0.85352 | 0.81907
1420.52127 | 0.79369 | 0.79369 | 0.85458 | 0.8209
1421.5061 | 0.79611 | 0.79611 | 0.85565 | 0.82275
1422.49092 | 0.79856 | 0.79856 | 0.85673 | 0.82462
1423.47575 | 0.80104 | 0.80104 | 0.85782 | 0.82651
1424.46058 | 0.80355 | 0.80355 | 0.85892 | 0.82842
1425.44541 | 0.80609 | 0.80609 | 0.86004 | 0.83035
1426.43023 | 0.80866 | 0.80866 | 0.86118 | 0.83231
1427.41506 | 0.81125 | 0.81125 | 0.86234 | 0.83429
1428.39989 | 0.81388 | 0.81388 | 0.86352 | 0.83629
1429.38471 | 0.81653 | 0.81653 | 0.86472 | 0.83832
1430.36954 | 0.81922 | 0.81922 | 0.86594 | 0.84037
1431.35437 | 0.82193 | 0.82193 | 0.86719 | 0.84245
1432.3392 | 0.82467 | 0.82467 | 0.86846 | 0.84455
1433.32402 | 0.82744 | 0.82744 | 0.86976 | 0.84668
1434.30885 | 0.83024 | 0.83024 | 0.87108 | 0.84884
1435.29368 | 0.83306 | 0.83306 | 0.87244 | 0.85102
1436.27851 | 0.83591 | 0.83591 | 0.87382 | 0.85323
1437.26333 | 0.83879 | 0.83879 | 0.87524 | 0.85546
1438.24816 | 0.84169 | 0.84169 | 0.87669 | 0.85772
1439.23299 | 0.84462 | 0.84462 | 0.87816 | 0.86001
1440.21782 | 0.84758 | 0.84758 | 0.87967 | 0.86232
1441.20264 | 0.85055 | 0.85055 | 0.88122 | 0.86466
1442.18747 | 0.85355 | 0.85355 | 0.8828 | 0.86702
1443.1723 | 0.85657 | 0.85657 | 0.88441 | 0.8694
1444.15712 | 0.85961 | 0.85961 | 0.88605 | 0.87181
1445.14195 | 0.86267 | 0.86267 | 0.88774 | 0.87425
1446.12678 | 0.86574 | 0.86574 | 0.88945 | 0.8767
1447.11161 | 0.86883 | 0.86883 | 0.8912 | 0.87918
1448.09643 | 0.87194 | 0.87194 | 0.89298 | 0.88168
1449.08126 | 0.87506 | 0.87506 | 0.8948 | 0.8842
1450.06609 | 0.87819 | 0.87819 | 0.89666 | 0.88674
1451.05092 | 0.88133 | 0.88133 | 0.89854 | 0.8893
1452.03574 | 0.88448 | 0.88448 | 0.90046 | 0.89187
1453.02057 | 0.88764 | 0.88764 | 0.90241 | 0.89447
1454.0054 | 0.8908 | 0.8908 | 0.9044 | 0.89707
1454.99023 | 0.89396 | 0.89396 | 0.90641 | 0.89969
1455.97505 | 0.89713 | 0.89713 | 0.90846 | 0.90232
1456.95988 | 0.90029 | 0.90029 | 0.91053 | 0.90497
1457.94471 | 0.90345 | 0.90345 | 0.91263 | 0.90762
1458.92953 | 0.90661 | 0.90661 | 0.91476 | 0.91028
1459.91436 | 0.90976 | 0.90976 | 0.91691 | 0.91294
1460.89919 | 0.9129 | 0.9129 | 0.91909 | 0.91561
1461.88402 | 0.91602 | 0.91602 | 0.92129 | 0.91828
1462.86884 | 0.91913 | 0.91913 | 0.92351 | 0.92095
1463.85367 | 0.92223 | 0.92223 | 0.92575 | 0.92362
1464.8385 | 0.9253 | 0.9253 | 0.928 | 0.92628
1465.82333 | 0.92835 | 0.92835 | 0.93027 | 0.92894
1466.80815 | 0.93138 | 0.93138 | 0.93255 | 0.93159
1467.79298 | 0.93438 | 0.93438 | 0.93484 | 0.93423
1468.77781 | 0.93735 | 0.93735 | 0.93714 | 0.93685
1469.76264 | 0.94029 | 0.94029 | 0.93945 | 0.93946
1470.74746 | 0.94319 | 0.94319 | 0.94176 | 0.94206
1471.73229 | 0.94605 | 0.94605 | 0.94407 | 0.94463
1472.71712 | 0.94887 | 0.94887 | 0.94637 | 0.94718
1473.70194 | 0.95165 | 0.95165 | 0.94867 | 0.9497
1474.68677 | 0.95438 | 0.95438 | 0.95097 | 0.9522
1475.6716 | 0.95706 | 0.95706 | 0.95325 | 0.95467
1476.65643 | 0.95969 | 0.95969 | 0.95552 | 0.9571
1477.64125 | 0.96226 | 0.96226 | 0.95777 | 0.95949
1478.62608 | 0.96477 | 0.96477 | 0.96 | 0.96185
1479.61091 | 0.96723 | 0.96723 | 0.96221 | 0.96417
1480.59574 | 0.96961 | 0.96961 | 0.96439 | 0.96643
1481.58056 | 0.97193 | 0.97193 | 0.96654 | 0.96866
1482.56539 | 0.97418 | 0.97418 | 0.96866 | 0.97083
1483.55022 | 0.97635 | 0.97635 | 0.97074 | 0.97295
1484.53505 | 0.97845 | 0.97845 | 0.97278 | 0.97501
1485.51987 | 0.98047 | 0.98047 | 0.97477 | 0.97701
1486.5047 | 0.98241 | 0.98241 | 0.97672 | 0.97895
1487.48953 | 0.98426 | 0.98426 | 0.97862 | 0.98082
1488.47435 | 0.98602 | 0.98602 | 0.98046 | 0.98262
1489.45918 | 0.98769 | 0.98769 | 0.98224 | 0.98436
1490.44401 | 0.98927 | 0.98927 | 0.98396 | 0.98601
1491.42884 | 0.99075 | 0.99075 | 0.98561 | 0.98759
1492.41366 | 0.99213 | 0.99213 | 0.98719 | 0.98909
1493.39849 | 0.99341 | 0.99341 | 0.9887 | 0.99051
1494.38332 | 0.99458 | 0.99458 | 0.99013 | 0.99184
1495.36815 | 0.99565 | 0.99565 | 0.99148 | 0.99308
1496.35297 | 0.99661 | 0.99661 | 0.99275 | 0.99422
1497.3378 | 0.99745 | 0.99745 | 0.99392 | 0.99528
1498.32263 | 0.99818 | 0.99818 | 0.99501 | 0.99623
1499.30745 | 0.99878 | 0.99878 | 0.99599 | 0.99708
1500.29228 | 0.99927 | 0.99927 | 0.99688 | 0.99783
1501.27711 | 0.99964 | 0.99964 | 0.99766 | 0.99847
1502.26194 | 0.99988 | 0.99988 | 0.99834 | 0.99901
1503.24676 | 1 | 1 | 0.99891 | 0.99943
1504.23159 | 0.99999 | 0.99999 | 0.99936 | 0.99974
1505.21642 | 0.99984 | 0.99984 | 0.99969 | 0.99993
1506.20125 | 0.99957 | 0.99957 | 0.99991 | 1
1507.18607 | 0.99915 | 0.99915 | 1 | 0.99995
1508.1709 | 0.99861 | 0.99861 | 0.99996 | 0.99978
1509.15573 | 0.99792 | 0.99792 | 0.9998 | 0.99948
1510.14056 | 0.99709 | 0.99709 | 0.9995 | 0.99905
1511.12538 | 0.99613 | 0.99613 | 0.99907 | 0.99849
1512.11021 | 0.99502 | 0.99502 | 0.99849 | 0.9978
1513.09504 | 0.99377 | 0.99377 | 0.99778 | 0.99698
1514.07986 | 0.99237 | 0.99237 | 0.99692 | 0.99602
1515.06469 | 0.99082 | 0.99082 | 0.99592 | 0.99492
1516.04952 | 0.98913 | 0.98913 | 0.99477 | 0.99368
1517.03435 | 0.98729 | 0.98729 | 0.99346 | 0.9923
1518.01917 | 0.98531 | 0.98531 | 0.99201 | 0.99078
1519.004 | 0.98317 | 0.98317 | 0.9904 | 0.98912
1519.98883 | 0.98088 | 0.98088 | 0.98863 | 0.98731
1520.97366 | 0.97844 | 0.97844 | 0.9867 | 0.98536
1521.95848 | 0.97586 | 0.97586 | 0.98462 | 0.98326
1522.94331 | 0.97312 | 0.97312 | 0.98237 | 0.98101
1523.92814 | 0.97023 | 0.97023 | 0.97996 | 0.97862
1524.91297 | 0.96719 | 0.96719 | 0.97738 | 0.97607
1525.89779 | 0.96399 | 0.96399 | 0.97465 | 0.97338
1526.88262 | 0.96065 | 0.96065 | 0.97174 | 0.97054
1527.86745 | 0.95716 | 0.95716 | 0.96867 | 0.96754
1528.85227 | 0.95352 | 0.95352 | 0.96544 | 0.9644
1529.8371 | 0.94972 | 0.94972 | 0.96203 | 0.96111
1530.82193 | 0.94578 | 0.94578 | 0.95846 | 0.95766
1531.80676 | 0.9417 | 0.9417 | 0.95472 | 0.95407
1532.79158 | 0.93746 | 0.93746 | 0.95082 | 0.95032
1533.77641 | 0.93308 | 0.93308 | 0.94674 | 0.94643
1534.76124 | 0.92855 | 0.92855 | 0.9425 | 0.94239
1535.74607 | 0.92389 | 0.92389 | 0.9381 | 0.9382
1536.73089 | 0.91907 | 0.91907 | 0.93353 | 0.93386
1537.71572 | 0.91412 | 0.91412 | 0.92879 | 0.92938
1538.70055 | 0.90903 | 0.90903 | 0.92389 | 0.92475
1539.68538 | 0.9038 | 0.9038 | 0.91883 | 0.91998
1540.6702 | 0.89844 | 0.89844 | 0.91361 | 0.91506
1541.65503 | 0.89294 | 0.89294 | 0.90823 | 0.91
1542.63986 | 0.88731 | 0.88731 | 0.90269 | 0.90481
1543.62468 | 0.88155 | 0.88155 | 0.89699 | 0.89947
1544.60951 | 0.87567 | 0.87567 | 0.89115 | 0.894
1545.59434 | 0.86966 | 0.86966 | 0.88515 | 0.88839
1546.57917 | 0.86352 | 0.86352 | 0.879 | 0.88265
1547.56399 | 0.85726 | 0.85726 | 0.8727 | 0.87678
1548.54882 | 0.85089 | 0.85089 | 0.86626 | 0.87078
1549.53365 | 0.8444 | 0.8444 | 0.85968 | 0.86465
1550.51848 | 0.8378 | 0.8378 | 0.85295 | 0.8584
1551.5033 | 0.83109 | 0.83109 | 0.84609 | 0.85203
1552.48813 | 0.82427 | 0.82427 | 0.8391 | 0.84554
1553.47296 | 0.81735 | 0.81735 | 0.83198 | 0.83893
1554.45779 | 0.81032 | 0.81032 | 0.82473 | 0.83221
1555.44261 | 0.8032 | 0.8032 | 0.81736 | 0.82538
1556.42744 | 0.79598 | 0.79598 | 0.80987 | 0.81844
1557.41227 | 0.78867 | 0.78867 | 0.80226 | 0.81139
1558.39709 | 0.78127 | 0.78127 | 0.79454 | 0.80424
1559.38192 | 0.77379 | 0.77379 | 0.78671 | 0.79699
1560.36675 | 0.76622 | 0.76622 | 0.77878 | 0.78965
1561.35158 | 0.75858 | 0.75858 | 0.77074 | 0.78222
1562.3364 | 0.75085 | 0.75085 | 0.76261 | 0.77469
1563.32123 | 0.74306 | 0.74306 | 0.75438 | 0.76708
1564.30606 | 0.7352 | 0.7352 | 0.74607 | 0.75939
1565.29089 | 0.72727 | 0.72727 | 0.73767 | 0.75161
1566.27571 | 0.71928 | 0.71928 | 0.72919 | 0.74376
1567.26054 | 0.71123 | 0.71123 | 0.72063 | 0.73584
1568.24537 | 0.70313 | 0.70313 | 0.712 | 0.72785
1569.2302 | 0.69498 | 0.69498 | 0.70331 | 0.7198
1570.21502 | 0.68678 | 0.68678 | 0.69455 | 0.71168
1571.19985 | 0.67853 | 0.67853 | 0.68573 | 0.70351
1572.18468 | 0.67025 | 0.67025 | 0.67686 | 0.69528
1573.1695 | 0.66192 | 0.66192 | 0.66794 | 0.68701
1574.15433 | 0.65357 | 0.65357 | 0.65898 | 0.67868
1575.13916 | 0.64518 | 0.64518 | 0.64997 | 0.67031
1576.12399 | 0.63677 | 0.63677 | 0.64093 | 0.66191
1577.10881 | 0.62834 | 0.62834 | 0.63186 | 0.65347
1578.09364 | 0.61989 | 0.61989 | 0.62276 | 0.64499
1579.07847 | 0.61142 | 0.61142 | 0.61363 | 0.63649
1580.0633 | 0.60294 | 0.60294 | 0.60449 | 0.62797
1581.04812 | 0.59445 | 0.59445 | 0.59534 | 0.61942
1582.03295 | 0.58596 | 0.58596 | 0.58618 | 0.61086
1583.01778 | 0.57746 | 0.57746 | 0.57701 | 0.60228
1584.00261 | 0.56897 | 0.56897 | 0.56784 | 0.5937
1584.98743 | 0.56049 | 0.56049 | 0.55868 | 0.5851
1585.97226 | 0.55201 | 0.55201 | 0.54952 | 0.57651
1586.95709 | 0.54354 | 0.54354 | 0.54038 | 0.56792
1587.94191 | 0.53509 | 0.53509 | 0.53125 | 0.55933
1588.92674 | 0.52666 | 0.52666 | 0.52214 | 0.55075
1589.91157 | 0.51824 | 0.51824 | 0.51306 | 0.54219
1590.8964 | 0.50986 | 0.50986 | 0.50401 | 0.53363
1591.88122 | 0.5015 | 0.5015 | 0.49498 | 0.5251
1592.86605 | 0.49317 | 0.49317 | 0.486 | 0.51659
1593.85088 | 0.48487 | 0.48487 | 0.47705 | 0.5081
1594.83571 | 0.47661 | 0.47661 | 0.46815 | 0.49964
1595.82053 | 0.46839 | 0.46839 | 0.4593 | 0.49122
1596.80536 | 0.46022 | 0.46022 | 0.45049 | 0.48282
1597.79019 | 0.45208 | 0.45208 | 0.44174 | 0.47447
1598.77502 | 0.444 | 0.444 | 0.43305 | 0.46615
1599.75984 | 0.43596 | 0.43596 | 0.42442 | 0.45788
1600.74467 | 0.42797 | 0.42797 | 0.41585 | 0.44966
1601.7295 | 0.42004 | 0.42004 | 0.40735 | 0.44148
1602.71432 | 0.41217 | 0.41217 | 0.39891 | 0.43336
1603.69915 | 0.40436 | 0.40436 | 0.39055 | 0.42529
1604.68398 | 0.3966 | 0.3966 | 0.38227 | 0.41727
1605.66881 | 0.38891 | 0.38891 | 0.37406 | 0.40932
1606.65363 | 0.38129 | 0.38129 | 0.36593 | 0.40142
1607.63846 | 0.37373 | 0.37373 | 0.35788 | 0.39359
1608.62329 | 0.36625 | 0.36625 | 0.34992 | 0.38583
1609.60812 | 0.35883 | 0.35883 | 0.34205 | 0.37813
1610.59294 | 0.35149 | 0.35149 | 0.33426 | 0.3705
1611.57777 | 0.34422 | 0.34422 | 0.32657 | 0.36295
1612.5626 | 0.33703 | 0.33703 | 0.31897 | 0.35547
1613.54742 | 0.32991 | 0.32991 | 0.31146 | 0.34806
1614.53225 | 0.32287 | 0.32287 | 0.30405 | 0.34074
1615.51708 | 0.31592 | 0.31592 | 0.29674 | 0.33349
1616.50191 | 0.30904 | 0.30904 | 0.28952 | 0.32632
1617.48673 | 0.30225 | 0.30225 | 0.28241 | 0.31924
1618.47156 | 0.29554 | 0.29554 | 0.2754 | 0.31223
1619.45639 | 0.28892 | 0.28892 | 0.26849 | 0.30532
1620.44122 | 0.28238 | 0.28238 | 0.26168 | 0.29848
1621.42604 | 0.27593 | 0.27593 | 0.25498 | 0.29174
1622.41087 | 0.26957 | 0.26957 | 0.24839 | 0.28508
1623.3957 | 0.2633 | 0.2633 | 0.2419 | 0.27851
1624.38053 | 0.25711 | 0.25711 | 0.23552 | 0.27204
1625.36535 | 0.25102 | 0.25102 | 0.22924 | 0.26565
1626.35018 | 0.24501 | 0.24501 | 0.22307 | 0.25935
1627.33501 | 0.23909 | 0.23909 | 0.21701 | 0.25315
1628.31983 | 0.23327 | 0.23327 | 0.21106 | 0.24704
1629.30466 | 0.22754 | 0.22754 | 0.20522 | 0.24102
1630.28949 | 0.2219 | 0.2219 | 0.19948 | 0.2351
1631.27432 | 0.21635 | 0.21635 | 0.19386 | 0.22927
1632.25914 | 0.21089 | 0.21089 | 0.18834 | 0.22353
1633.24397 | 0.20552 | 0.20552 | 0.18293 | 0.21789
1634.2288 | 0.20025 | 0.20025 | 0.17763 | 0.21235
1635.21363 | 0.19507 | 0.19507 | 0.17244 | 0.2069
1636.19845 | 0.18998 | 0.18998 | 0.16735 | 0.20154
1637.18328 | 0.18498 | 0.18498 | 0.16237 | 0.19628
1638.16811 | 0.18007 | 0.18007 | 0.15749 | 0.19111
1639.15294 | 0.17525 | 0.17525 | 0.15272 | 0.18604
1640.13776 | 0.17053 | 0.17053 | 0.14806 | 0.18106
1641.12259 | 0.16589 | 0.16589 | 0.1435 | 0.17618
1642.10742 | 0.16135 | 0.16135 | 0.13904 | 0.17139
1643.09224 | 0.15689 | 0.15689 | 0.13469 | 0.16669
1644.07707 | 0.15253 | 0.15253 | 0.13044 | 0.16208
1645.0619 | 0.14825 | 0.14825 | 0.12628 | 0.15757
1646.04673 | 0.14406 | 0.14406 | 0.12223 | 0.15315
1647.03155 | 0.13996 | 0.13996 | 0.11828 | 0.14882
1648.01638 | 0.13594 | 0.13594 | 0.11442 | 0.14458
1649.00121 | 0.13201 | 0.13201 | 0.11066 | 0.14043
1649.98604 | 0.12816 | 0.12816 | 0.10699 | 0.13637
1650.97086 | 0.1244 | 0.1244 | 0.10342 | 0.1324
1651.95569 | 0.12073 | 0.12073 | 0.09994 | 0.12851
1652.94052 | 0.11713 | 0.11713 | 0.09655 | 0.12472
1653.92535 | 0.11362 | 0.11362 | 0.09325 | 0.121
1654.91017 | 0.11018 | 0.11018 | 0.09004 | 0.11738
1655.895 | 0.10683 | 0.10683 | 0.08692 | 0.11383
1656.87983 | 0.10356 | 0.10356 | 0.08388 | 0.11037
1657.86465 | 0.10036 | 0.10036 | 0.08093 | 0.107
1658.84948 | 0.09724 | 0.09724 | 0.07806 | 0.1037
1659.83431 | 0.0942 | 0.0942 | 0.07527 | 0.10048
1660.81914 | 0.09123 | 0.09123 | 0.07257 | 0.09734
1661.80396 | 0.08834 | 0.08834 | 0.06994 | 0.09428
1662.78879 | 0.08552 | 0.08552 | 0.06739 | 0.0913
1663.77362 | 0.08277 | 0.08277 | 0.06491 | 0.08839
1664.75845 | 0.08009 | 0.08009 | 0.06251 | 0.08556
1665.74327 | 0.07748 | 0.07748 | 0.06018 | 0.08279
1666.7281 | 0.07494 | 0.07494 | 0.05792 | 0.08011
1667.71293 | 0.07247 | 0.07247 | 0.05574 | 0.07749
1668.69776 | 0.07006 | 0.07006 | 0.05362 | 0.07494
1669.68258 | 0.06771 | 0.06771 | 0.05157 | 0.07246
1670.66741 | 0.06544 | 0.06544 | 0.04958 | 0.07005
1671.65224 | 0.06322 | 0.06322 | 0.04766 | 0.0677
1672.63706 | 0.06106 | 0.06106 | 0.0458 | 0.06542
1673.62189 | 0.05897 | 0.05897 | 0.044 | 0.06321
1674.60672 | 0.05694 | 0.05694 | 0.04226 | 0.06105
1675.59155 | 0.05496 | 0.05496 | 0.04058 | 0.05896
1676.57637 | 0.05304 | 0.05304 | 0.03895 | 0.05693
1677.5612 | 0.05117 | 0.05117 | 0.03738 | 0.05495
1678.54603 | 0.04936 | 0.04936 | 0.03587 | 0.05304
1679.53086 | 0.04761 | 0.04761 | 0.0344 | 0.05118
1680.51568 | 0.0459 | 0.0459 | 0.03299 | 0.04937
1681.50051 | 0.04425 | 0.04425 | 0.03163 | 0.04762
1682.48534 | 0.04265 | 0.04265 | 0.03031 | 0.04592
1683.47017 | 0.0411 | 0.0411 | 0.02905 | 0.04428
1684.45499 | 0.03959 | 0.03959 | 0.02782 | 0.04268
1685.43982 | 0.03813 | 0.03813 | 0.02665 | 0.04114
1686.42465 | 0.03672 | 0.03672 | 0.02551 | 0.03964
1687.40947 | 0.03535 | 0.03535 | 0.02442 | 0.03819
1688.3943 | 0.03403 | 0.03403 | 0.02337 | 0.03678
1689.37913 | 0.03274 | 0.03274 | 0.02236 | 0.03542
1690.36396 | 0.0315 | 0.0315 | 0.02138 | 0.03411
1691.34878 | 0.0303 | 0.0303 | 0.02045 | 0.03283
1692.33361 | 0.02914 | 0.02914 | 0.01955 | 0.0316
1693.31844 | 0.02802 | 0.02802 | 0.01868 | 0.03041
1694.30327 | 0.02693 | 0.02693 | 0.01785 | 0.02926
1695.28809 | 0.02588 | 0.02588 | 0.01705 | 0.02815
1696.27292 | 0.02487 | 0.02487 | 0.01628 | 0.02707
1697.25775 | 0.02389 | 0.02389 | 0.01555 | 0.02603
1698.24258 | 0.02295 | 0.02295 | 0.01484 | 0.02503
1699.2274 | 0.02203 | 0.02203 | 0.01416 | 0.02406
1700.21223 | 0.02115 | 0.02115 | 0.01351 | 0.02312
1701.19706 | 0.0203 | 0.0203 | 0.01288 | 0.02222
1702.18188 | 0.01948 | 0.01948 | 0.01228 | 0.02134
1703.16671 | 0.01869 | 0.01869 | 0.01171 | 0.0205
1704.15154 | 0.01793 | 0.01793 | 0.01116 | 0.01969
1705.13637 | 0.01719 | 0.01719 | 0.01063 | 0.01891
1706.12119 | 0.01648 | 0.01648 | 0.01013 | 0.01815
1707.10602 | 0.0158 | 0.0158 | 0.00965 | 0.01743
1708.09085 | 0.01514 | 0.01514 | 0.00918 | 0.01672
1709.07568 | 0.01451 | 0.01451 | 0.00874 | 0.01605
1710.0605 | 0.0139 | 0.0139 | 0.00832 | 0.0154
1711.04533 | 0.01331 | 0.01331 | 0.00791 | 0.01477
1712.03016 | 0.01275 | 0.01275 | 0.00753 | 0.01417
1713.01498 | 0.0122 | 0.0122 | 0.00716 | 0.01359
1713.99981 | 0.01168 | 0.01168 | 0.00681 | 0.01303
1714.98464 | 0.01118 | 0.01118 | 0.00647 | 0.01249
1715.96947 | 0.01069 | 0.01069 | 0.00615 | 0.01197
1716.95429 | 0.01023 | 0.01023 | 0.00584 | 0.01147
1717.93912 | 0.00978 | 0.00978 | 0.00555 | 0.01099
1718.92395 | 0.00935 | 0.00935 | 0.00527 | 0.01053
1719.90878 | 0.00894 | 0.00894 | 0.005 | 0.01009
1720.8936 | 0.00855 | 0.00855 | 0.00474 | 0.00967
1721.87843 | 0.00817 | 0.00817 | 0.0045 | 0.00926
1722.86326 | 0.0078 | 0.0078 | 0.00427 | 0.00886
1723.84809 | 0.00745 | 0.00745 | 0.00405 | 0.00849
1724.83291 | 0.00712 | 0.00712 | 0.00384 | 0.00813
1725.81774 | 0.00679 | 0.00679 | 0.00364 | 0.00778
1726.80257 | 0.00649 | 0.00649 | 0.00345 | 0.00744
1727.78739 | 0.00619 | 0.00619 | 0.00327 | 0.00712
1728.77222 | 0.00591 | 0.00591 | 0.0031 | 0.00682
1729.75705 | 0.00563 | 0.00563 | 0.00293 | 0.00652
1730.74188 | 0.00537 | 0.00537 | 0.00278 | 0.00624
1731.7267 | 0.00512 | 0.00512 | 0.00263 | 0.00597
1732.71153 | 0.00489 | 0.00489 | 0.00249 | 0.00571
1733.69636 | 0.00466 | 0.00466 | 0.00235 | 0.00546
1734.68119 | 0.00444 | 0.00444 | 0.00223 | 0.00522
1735.66601 | 0.00423 | 0.00423 | 0.00211 | 0.00499
1736.65084 | 0.00403 | 0.00403 | 0.00199 | 0.00477
1737.63567 | 0.00384 | 0.00384 | 0.00188 | 0.00456
1738.6205 | 0.00365 | 0.00365 | 0.00178 | 0.00436
1739.60532 | 0.00348 | 0.00348 | 0.00168 | 0.00416
1740.59015 | 0.00331 | 0.00331 | 0.00159 | 0.00398
1741.57498 | 0.00315 | 0.00315 | 0.0015 | 0.0038
1742.5598 | 0.003 | 0.003 | 0.00142 | 0.00363
1743.54463 | 0.00285 | 0.00285 | 0.00134 | 0.00347
1744.52946 | 0.00271 | 0.00271 | 0.00126 | 0.00331
1745.51429 | 0.00258 | 0.00258 | 0.00119 | 0.00317
1746.49911 | 0.00245 | 0.00245 | 0.00113 | 0.00302
1747.48394 | 0.00233 | 0.00233 | 0.00106 | 0.00289
1748.46877 | 0.00222 | 0.00222 | 0.001 | 0.00276
1749.4536 | 0.00211 | 0.00211 | 0.000944901 | 0.00263
1750.43842 | 0.002 | 0.002 | 0.000890935 | 0.00251
1751.42325 | 0.0019 | 0.0019 | 0.000839889 | 0.0024
1752.40808 | 0.00181 | 0.00181 | 0.000791616 | 0.00229
1753.39291 | 0.00171 | 0.00171 | 0.000745976 | 0.00219
1754.37773 | 0.00163 | 0.00163 | 0.000702837 | 0.00209
1755.36256 | 0.00155 | 0.00155 | 0.000662069 | 0.00199
1756.34739 | 0.00147 | 0.00147 | 0.000623552 | 0.0019
1757.33221 | 0.00139 | 0.00139 | 0.00058717 | 0.00182
1758.31704 | 0.00132 | 0.00132 | 0.000552813 | 0.00173
1759.30187 | 0.00125 | 0.00125 | 0.000520374 | 0.00165
1760.2867 | 0.00119 | 0.00119 | 0.000489753 | 0.00158
1761.27152 | 0.00113 | 0.00113 | 0.000460856 | 0.00151
1762.25635 | 0.00107 | 0.00107 | 0.00043359 | 0.00144
1763.24118 | 0.00101 | 0.00101 | 0.00040787 | 0.00137
1764.22601 | 0.000959219 | 0.000959219 | 0.000383613 | 0.00131
1765.21083 | 0.000908925 | 0.000908925 | 0.00036074 | 0.00125
1766.19566 | 0.000861124 | 0.000861124 | 0.000339177 | 0.00119
1767.18049 | 0.000815702 | 0.000815702 | 0.000318854 | 0.00114
1768.16532 | 0.000772548 | 0.000772548 | 0.000299702 | 0.00108
1769.15014 | 0.000731557 | 0.000731557 | 0.000281659 | 0.00103
1770.13497 | 0.00069263 | 0.00069263 | 0.000264662 | 0.000986199
1771.1198 | 0.000655668 | 0.000655668 | 0.000248655 | 0.000940818
1772.10462 | 0.000620581 | 0.000620581 | 0.000233584 | 0.000897513
1773.08945 | 0.000587279 | 0.000587279 | 0.000219395 | 0.000856191
1774.07428 | 0.000555677 | 0.000555677 | 0.00020604 | 0.000816764
1775.05911 | 0.000525695 | 0.000525695 | 0.000193473 | 0.000779147
1776.04393 | 0.000497255 | 0.000497255 | 0.000181648 | 0.000743258
1777.02876 | 0.000470283 | 0.000470283 | 0.000170524 | 0.00070902
1778.01359 | 0.000444707 | 0.000444707 | 0.000160062 | 0.000676359
1778.99842 | 0.000420461 | 0.000420461 | 0.000150224 | 0.000645202
1779.98324 | 0.000397478 | 0.000397478 | 0.000140973 | 0.000615482
1780.96807 | 0.000375698 | 0.000375698 | 0.000132278 | 0.000587134
1781.9529 | 0.00035506 | 0.00035506 | 0.000124105 | 0.000560094
1782.93773 | 0.00033551 | 0.00033551 | 0.000116424 | 0.000534304
1783.92255 | 0.000316992 | 0.000316992 | 0.000109207 | 0.000509705
1784.90738 | 0.000299455 | 0.000299455 | 0.000102427 | 0.000486244
1785.89221 | 0.00028285 | 0.00028285 | 9.60591e-05 | 0.000463869
1786.87703 | 0.000267131 | 0.000267131 | 9.00784e-05 | 0.000442529
1787.86186 | 0.000252252 | 0.000252252 | 8.44622e-05 | 0.000422177
1788.84669 | 0.000238172 | 0.000238172 | 7.91894e-05 | 0.000402767
1789.83152 | 0.000224849 | 0.000224849 | 7.42394e-05 | 0.000384255
1790.81634 | 0.000212245 | 0.000212245 | 6.95932e-05 | 0.000366602
1791.80117 | 0.000200323 | 0.000200323 | 6.52328e-05 | 0.000349765
1792.786 | 0.000189048 | 0.000189048 | 6.1141e-05 | 0.000333709
1793.77083 | 0.000178386 | 0.000178386 | 5.73019e-05 | 0.000318396
1794.75565 | 0.000168306 | 0.000168306 | 5.37003e-05 | 0.000303792
1795.74048 | 0.000158778 | 0.000158778 | 5.03218e-05 | 0.000289864
1796.72531 | 0.000149772 | 0.000149772 | 4.71531e-05 | 0.000276581
1797.71014 | 0.000141262 | 0.000141262 | 4.41813e-05 | 0.000263912
1798.69496 | 0.000133221 | 0.000133221 | 4.13947e-05 | 0.00025183
1799.67979 | 0.000125625 | 0.000125625 | 3.87819e-05 | 0.000240306
1800.66462 | 0.00011845 | 0.00011845 | 3.63323e-05 | 0.000229316
1801.64944 | 0.000111673 | 0.000111673 | 3.4036e-05 | 0.000218833
1802.63427 | 0.000105274 | 0.000105274 | 3.18836e-05 | 0.000208834
1803.6191 | 9.92324e-05 | 9.92324e-05 | 2.98662e-05 | 0.000199297
1804.60393 | 9.35286e-05 | 9.35286e-05 | 2.79755e-05 | 0.0001902
1805.58875 | 8.81447e-05 | 8.81447e-05 | 2.62037e-05 | 0.000181523
1806.57358 | 8.30634e-05 | 8.30634e-05 | 2.45435e-05 | 0.000173245
1807.55841 | 7.82684e-05 | 7.82684e-05 | 2.2988e-05 | 0.000165349
1808.54324 | 7.37441e-05 | 7.37441e-05 | 2.15305e-05 | 0.000157817
1809.52806 | 6.94757e-05 | 6.94757e-05 | 2.01652e-05 | 0.000150631
1810.51289 | 6.54493e-05 | 6.54493e-05 | 1.88861e-05 | 0.000143775
1811.49772 | 6.16517e-05 | 6.16517e-05 | 1.7688e-05 | 0.000137234
1812.48255 | 5.80701e-05 | 5.80701e-05 | 1.65658e-05 | 0.000130994
1813.46737 | 5.46928e-05 | 5.46928e-05 | 1.55146e-05 | 0.00012504
1814.4522 | 5.15084e-05 | 5.15084e-05 | 1.45302e-05 | 0.000119359
1815.43703 | 4.85063e-05 | 4.85063e-05 | 1.36082e-05 | 0.000113938
1816.42185 | 4.56762e-05 | 4.56762e-05 | 1.27447e-05 | 0.000108765
1817.40668 | 4.30088e-05 | 4.30088e-05 | 1.19361e-05 | 0.000103829
1818.39151 | 4.04947e-05 | 4.04947e-05 | 1.11788e-05 | 9.91186e-05
1819.37634 | 3.81256e-05 | 3.81256e-05 | 1.04697e-05 | 9.46232e-05
1820.36116 | 3.58932e-05 | 3.58932e-05 | 9.80575e-06 | 9.03329e-05
1821.34599 | 3.37898e-05 | 3.37898e-05 | 9.184e-06 | 8.62383e-05
1822.33082 | 3.18081e-05 | 3.18081e-05 | 8.60181e-06 | 8.23302e-05
1823.31565 | 2.99414e-05 | 2.99414e-05 | 8.05667e-06 | 7.86001e-05
1824.30047 | 2.8183e-05 | 2.8183e-05 | 7.54624e-06 | 7.50397e-05
1825.2853 | 2.65269e-05 | 2.65269e-05 | 7.0683e-06 | 7.16411e-05
1826.27013 | 2.49671e-05 | 2.49671e-05 | 6.62078e-06 | 6.83969e-05
1827.25495 | 2.34982e-05 | 2.34982e-05 | 6.20176e-06 | 6.52999e-05
1828.23978 | 2.21151e-05 | 2.21151e-05 | 5.80941e-06 | 6.23434e-05
1829.22461 | 2.08127e-05 | 2.08127e-05 | 5.44203e-06 | 5.95209e-05
1830.20944 | 1.95865e-05 | 1.95865e-05 | 5.09803e-06 | 5.68263e-05
1831.19426 | 1.84321e-05 | 1.84321e-05 | 4.77593e-06 | 5.42537e-05
1832.17909 | 1.73453e-05 | 1.73453e-05 | 4.47431e-06 | 5.17974e-05
1833.16392 | 1.63223e-05 | 1.63223e-05 | 4.19188e-06 | 4.94521e-05
1834.14875 | 1.53593e-05 | 1.53593e-05 | 3.92741e-06 | 4.72128e-05
1835.13357 | 1.44529e-05 | 1.44529e-05 | 3.67975e-06 | 4.50747e-05
1836.1184 | 1.35999e-05 | 1.35999e-05 | 3.44782e-06 | 4.3033e-05
1837.10323 | 1.2797e-05 | 1.2797e-05 | 3.23062e-06 | 4.10834e-05
1838.08806 | 1.20414e-05 | 1.20414e-05 | 3.02721e-06 | 3.92217e-05
1839.07288 | 1.13303e-05 | 1.13303e-05 | 2.83671e-06 | 3.74439e-05
1840.05771 | 1.06612e-05 | 1.06612e-05 | 2.65829e-06 | 3.57461e-05
1841.04254 | 1.00316e-05 | 1.00316e-05 | 2.49118e-06 | 3.41248e-05
1842.02736 | 9.43911e-06 | 9.43911e-06 | 2.33465e-06 | 3.25764e-05
1843.01219 | 8.88164e-06 | 8.88164e-06 | 2.18804e-06 | 3.10978e-05
1843.99702 | 8.35711e-06 | 8.35711e-06 | 2.0507e-06 | 2.96856e-05
1844.98185 | 7.86359e-06 | 7.86359e-06 | 1.92205e-06 | 2.83369e-05
1845.96667 | 7.39926e-06 | 7.39926e-06 | 1.80154e-06 | 2.70488e-05
1846.9515 | 6.9624e-06 | 6.9624e-06 | 1.68863e-06 | 2.58186e-05
1847.93633 | 6.55139e-06 | 6.55139e-06 | 1.58285e-06 | 2.46437e-05
1848.92116 | 6.1647e-06 | 6.1647e-06 | 1.48374e-06 | 2.35216e-05
1849.90598 | 5.80091e-06 | 5.80091e-06 | 1.39088e-06 | 2.24499e-05
1850.89081 | 5.45866e-06 | 5.45866e-06 | 1.30387e-06 | 2.14263e-05
1851.87564 | 5.13667e-06 | 5.13667e-06 | 1.22234e-06 | 2.04488e-05
1852.86047 | 4.83375e-06 | 4.83375e-06 | 1.14593e-06 | 1.95151e-05
1853.84529 | 4.54877e-06 | 4.54877e-06 | 1.07433e-06 | 1.86234e-05
1854.83012 | 4.28067e-06 | 4.28067e-06 | 1.00723e-06 | 1.77717e-05
1855.81495 | 4.02845e-06 | 4.02845e-06 | 9.44339e-07 | 1.69583e-05
1856.79977 | 3.79116e-06 | 3.79116e-06 | 8.85394e-07 | 1.61815e-05
1857.7846 | 3.56792e-06 | 3.56792e-06 | 8.30144e-07 | 1.54396e-05
1858.76943 | 3.3579e-06 | 3.3579e-06 | 7.78356e-07 | 1.4731e-05
1859.75426 | 3.16031e-06 | 3.16031e-06 | 7.2981e-07 | 1.40544e-05
1860.73908 | 2.97441e-06 | 2.97441e-06 | 6.84301e-07 | 1.34081e-05
1861.72391 | 2.79951e-06 | 2.79951e-06 | 6.41638e-07 | 1.2791e-05
1862.70874 | 2.63496e-06 | 2.63496e-06 | 6.01642e-07 | 1.22016e-05
1863.69357 | 2.48014e-06 | 2.48014e-06 | 5.64143e-07 | 1.16388e-05
1864.67839 | 2.33447e-06 | 2.33447e-06 | 5.28985e-07 | 1.11013e-05
1865.66322 | 2.19741e-06 | 2.19741e-06 | 4.9602e-07 | 1.05881e-05
1866.64805 | 2.06844e-06 | 2.06844e-06 | 4.6511e-07 | 1.00981e-05
1867.63288 | 1.94709e-06 | 1.94709e-06 | 4.36126e-07 | 9.63015e-06
1868.6177 | 1.8329e-06 | 1.8329e-06 | 4.08948e-07 | 9.18336e-06
1869.60253 | 1.72545e-06 | 1.72545e-06 | 3.83462e-07 | 8.75677e-06
1870.58736 | 1.62434e-06 | 1.62434e-06 | 3.59562e-07 | 8.34947e-06
1871.57218 | 1.52919e-06 | 1.52919e-06 | 3.37148e-07 | 7.96061e-06
1872.55701 | 1.43964e-06 | 1.43964e-06 | 3.16128e-07 | 7.58937e-06
1873.54184 | 1.35537e-06 | 1.35537e-06 | 2.96415e-07 | 7.23497e-06
1874.52667 | 1.27605e-06 | 1.27605e-06 | 2.77926e-07 | 6.89664e-06
1875.51149 | 1.20141e-06 | 1.20141e-06 | 2.60586e-07 | 6.57369e-06
1876.49632 | 1.13115e-06 | 1.13115e-06 | 2.44323e-07 | 6.26541e-06
1877.48115 | 1.06502e-06 | 1.06502e-06 | 2.2907e-07 | 5.97117e-06
1878.46598 | 1.00277e-06 | 1.00277e-06 | 2.14764e-07 | 5.69032e-06
1879.4508 | 9.44182e-07 | 9.44182e-07 | 2.01345e-07 | 5.42228e-06
1880.43563 | 8.89029e-07 | 8.89029e-07 | 1.88759e-07 | 5.16648e-06
1881.42046 | 8.37109e-07 | 8.37109e-07 | 1.76955e-07 | 4.92236e-06
1882.40529 | 7.88232e-07 | 7.88232e-07 | 1.65883e-07 | 4.68941e-06
1883.39011 | 7.42217e-07 | 7.42217e-07 | 1.55497e-07 | 4.46712e-06
1884.37494 | 6.98897e-07 | 6.98897e-07 | 1.45757e-07 | 4.25503e-06
1885.35977 | 6.5811e-07 | 6.5811e-07 | 1.3662e-07 | 4.05267e-06
1886.34459 | 6.19709e-07 | 6.19709e-07 | 1.28051e-07 | 3.8596e-06
1887.32942 | 5.83552e-07 | 5.83552e-07 | 1.20014e-07 | 3.67542e-06
1888.31425 | 5.49507e-07 | 5.49507e-07 | 1.12476e-07 | 3.49973e-06
1889.29908 | 5.17449e-07 | 5.17449e-07 | 1.05405e-07 | 3.33213e-06
1890.2839 | 4.87262e-07 | 4.87262e-07 | 9.87743e-08 | 3.17228e-06
1891.26873 | 4.58835e-07 | 4.58835e-07 | 9.25552e-08 | 3.01982e-06
1892.25356 | 4.32065e-07 | 4.32065e-07 | 8.67225e-08 | 2.87442e-06
1893.23839 | 4.06855e-07 | 4.06855e-07 | 8.12525e-08 | 2.73576e-06
1894.22321 | 3.83113e-07 | 3.83113e-07 | 7.61227e-08 | 2.60353e-06
1895.20804 | 3.60752e-07 | 3.60752e-07 | 7.13121e-08 | 2.47746e-06
1896.19287 | 3.39693e-07 | 3.39693e-07 | 6.6801e-08 | 2.35725e-06
1897.1777 | 3.19859e-07 | 3.19859e-07 | 6.25708e-08 | 2.24265e-06
1898.16252 | 3.01177e-07 | 3.01177e-07 | 5.86042e-08 | 2.13341e-06
1899.14735 | 2.83581e-07 | 2.83581e-07 | 5.4885e-08 | 2.02926e-06
1900.13218 | 2.67007e-07 | 2.67007e-07 | 5.13978e-08 | 1.93e-06
1901.117 | 2.51395e-07 | 2.51395e-07 | 4.81283e-08 | 1.83539e-06
1902.10183 | 2.3669e-07 | 2.3669e-07 | 4.5063e-08 | 1.74523e-06
1903.08666 | 2.22838e-07 | 2.22838e-07 | 4.21894e-08 | 1.65931e-06
1904.07149 | 2.0979e-07 | 2.0979e-07 | 3.94956e-08 | 1.57743e-06
1905.05631 | 1.97498e-07 | 1.97498e-07 | 3.69704e-08 | 1.49942e-06
1906.04114 | 1.8592e-07 | 1.8592e-07 | 3.46035e-08 | 1.4251e-06
1907.02597 | 1.75012e-07 | 1.75012e-07 | 3.2385e-08 | 1.35429e-06
1908.0108 | 1.64737e-07 | 1.64737e-07 | 3.03057e-08 | 1.28684e-06
1908.99562 | 1.55057e-07 | 1.55057e-07 | 2.83571e-08 | 1.2226e-06
1909.98045 | 1.45939e-07 | 1.45939e-07 | 2.6531e-08 | 1.16141e-06
1910.96528 | 1.37348e-07 | 1.37348e-07 | 2.48199e-08 | 1.10313e-06
1911.95011 | 1.29256e-07 | 1.29256e-07 | 2.32166e-08 | 1.04764e-06
1912.93493 | 1.21632e-07 | 1.21632e-07 | 2.17143e-08 | 9.94799e-07
1913.91976 | 1.1445e-07 | 1.1445e-07 | 2.0307e-08 | 9.44487e-07
1914.90459 | 1.07684e-07 | 1.07684e-07 | 1.89885e-08 | 8.96588e-07
1915.88941 | 1.0131e-07 | 1.0131e-07 | 1.77535e-08 | 8.50991e-07
1916.87424 | 9.53054e-08 | 9.53054e-08 | 1.65967e-08 | 8.07587e-07
1917.85907 | 8.96488e-08 | 8.96488e-08 | 1.55133e-08 | 7.66275e-07
1918.8439 | 8.43201e-08 | 8.43201e-08 | 1.44986e-08 | 7.26957e-07
1919.82872 | 7.93003e-08 | 7.93003e-08 | 1.35485e-08 | 6.89541e-07
1920.81355 | 7.45716e-08 | 7.45716e-08 | 1.26588e-08 | 6.53938e-07
1921.79838 | 7.01171e-08 | 7.01171e-08 | 1.18257e-08 | 6.20062e-07
1922.78321 | 6.5921e-08 | 6.5921e-08 | 1.10459e-08 | 5.87833e-07
1923.76803 | 6.19684e-08 | 6.19684e-08 | 1.03158e-08 | 5.57173e-07
1924.75286 | 5.82453e-08 | 5.82453e-08 | 9.63241e-09 | 5.28009e-07
1925.73769 | 5.47383e-08 | 5.47383e-08 | 8.99279e-09 | 5.00269e-07
1926.72252 | 5.14351e-08 | 5.14351e-08 | 8.39418e-09 | 4.73888e-07
1927.70734 | 4.83238e-08 | 4.83238e-08 | 7.834e-09 | 4.48799e-07
1928.69217 | 4.53934e-08 | 4.53934e-08 | 7.30984e-09 | 4.24943e-07
1929.677 | 4.26335e-08 | 4.26335e-08 | 6.81943e-09 | 4.02261e-07
1930.66182 | 4.00342e-08 | 4.00342e-08 | 6.36063e-09 | 3.80697e-07
1931.64665 | 3.75862e-08 | 3.75862e-08 | 5.93144e-09 | 3.60197e-07
1932.63148 | 3.52808e-08 | 3.52808e-08 | 5.53001e-09 | 3.40711e-07
1933.61631 | 3.31098e-08 | 3.31098e-08 | 5.15456e-09 | 3.22191e-07
1934.60113 | 3.10655e-08 | 3.10655e-08 | 4.80346e-09 | 3.0459e-07
1935.58596 | 2.91404e-08 | 2.91404e-08 | 4.47515e-09 | 2.87864e-07
1936.57079 | 2.73278e-08 | 2.73278e-08 | 4.16818e-09 | 2.71971e-07
1937.55562 | 2.56211e-08 | 2.56211e-08 | 3.88121e-09 | 2.56871e-07
1938.54044 | 2.40143e-08 | 2.40143e-08 | 3.61295e-09 | 2.42526e-07
1939.52527 | 2.25014e-08 | 2.25014e-08 | 3.36221e-09 | 2.28899e-07
1940.5101 | 2.10772e-08 | 2.10772e-08 | 3.12787e-09 | 2.15956e-07
1941.49492 | 1.97365e-08 | 1.97365e-08 | 2.90888e-09 | 2.03663e-07
1942.47975 | 1.84744e-08 | 1.84744e-08 | 2.70426e-09 | 1.91989e-07
1943.46458 | 1.72865e-08 | 1.72865e-08 | 2.51309e-09 | 1.80903e-07
1944.44941 | 1.61683e-08 | 1.61683e-08 | 2.33449e-09 | 1.70378e-07
1945.43423 | 1.51159e-08 | 1.51159e-08 | 2.16767e-09 | 1.60385e-07
1946.41906 | 1.41255e-08 | 1.41255e-08 | 2.01185e-09 | 1.50899e-07
1947.40389 | 1.31935e-08 | 1.31935e-08 | 1.86634e-09 | 1.41894e-07
1948.38872 | 1.23164e-08 | 1.23164e-08 | 1.73047e-09 | 1.33348e-07
1949.37354 | 1.14911e-08 | 1.14911e-08 | 1.6036e-09 | 1.25237e-07
1950.35837 | 1.07145e-08 | 1.07145e-08 | 1.48517e-09 | 1.1754e-07
1951.3432 | 9.98395e-09 | 9.98395e-09 | 1.37461e-09 | 1.10237e-07
1952.32803 | 9.29662e-09 | 9.29662e-09 | 1.27142e-09 | 1.03308e-07
1953.31285 | 8.65005e-09 | 8.65005e-09 | 1.17512e-09 | 9.67343e-08
1954.29768 | 8.04184e-09 | 8.04184e-09 | 1.08525e-09 | 9.04988e-08
1955.28251 | 7.46977e-09 | 7.46977e-09 | 1.0014e-09 | 8.45845e-08
1956.26733 | 6.93172e-09 | 6.93172e-09 | 9.2318e-10 | 7.89754e-08
1957.25216 | 6.42571e-09 | 6.42571e-09 | 8.5021e-10 | 7.36561e-08
1958.23699 | 5.94986e-09 | 5.94986e-09 | 7.8215e-10 | 6.86123e-08
1959.22182 | 5.50241e-09 | 5.50241e-09 | 7.18676e-10 | 6.38301e-08
1960.20664 | 5.0817e-09 | 5.0817e-09 | 6.59486e-10 | 5.92963e-08
1961.19147 | 4.68615e-09 | 4.68615e-09 | 6.04299e-10 | 5.49985e-08
1962.1763 | 4.31429e-09 | 4.31429e-09 | 5.52848e-10 | 5.09248e-08
1963.16113 | 3.96473e-09 | 3.96473e-09 | 5.04887e-10 | 4.70639e-08
1964.14595 | 3.63616e-09 | 3.63616e-09 | 4.60185e-10 | 4.3405e-08
1965.13078 | 3.32734e-09 | 3.32734e-09 | 4.18525e-10 | 3.99378e-08
1966.11561 | 3.03711e-09 | 3.03711e-09 | 3.79704e-10 | 3.66527e-08
1967.10044 | 2.76437e-09 | 2.76437e-09 | 3.43534e-10 | 3.35404e-08
1968.08526 | 2.50808e-09 | 2.50808e-09 | 3.09837e-10 | 3.0592e-08
1969.07009 | 2.26728e-09 | 2.26728e-09 | 2.78448e-10 | 2.77993e-08
1970.05492 | 2.04105e-09 | 2.04105e-09 | 2.49213e-10 | 2.51542e-08
1971.03974 | 1.82853e-09 | 1.82853e-09 | 2.21986e-10 | 2.26492e-08
1972.02457 | 1.62889e-09 | 1.62889e-09 | 1.96634e-10 | 2.02771e-08
1973.0094 | 1.44138e-09 | 1.44138e-09 | 1.7303e-10 | 1.80311e-08
1973.99423 | 1.26528e-09 | 1.26528e-09 | 1.51056e-10 | 1.59046e-08
1974.97905 | 1.0999e-09 | 1.0999e-09 | 1.30602e-10 | 1.38915e-08
1975.96388 | 9.44603e-10 | 9.44603e-10 | 1.11565e-10 | 1.1986e-08
1976.94871 | 7.98793e-10 | 7.98793e-10 | 9.38487e-11 | 1.01824e-08
1977.93354 | 6.619e-10 | 6.619e-10 | 7.73643e-11 | 8.47556e-09
1978.91836 | 5.3339e-10 | 5.3339e-10 | 6.20277e-11 | 6.86032e-09
1979.90319 | 4.1276e-10 | 4.1276e-10 | 4.77606e-11 | 5.33196e-09
1980.88802 | 2.99539e-10 | 2.99539e-10 | 3.44902e-11 | 3.88594e-09
1981.87285 | 1.9328e-10 | 1.9328e-10 | 2.21483e-11 | 2.51797e-09
1982.85767 | 9.35654e-11 | 9.35654e-11 | 1.06714e-11 | 1.22395e-09
1983.8425 | 0 | 0 | 0 | 0

## Surface Roughness
Bias Voltage (-V) | Hardness (GPa) | Roughness (nm) | SD
0 | 7.80978 | 2.62 | 0.248
40 | 8.87108 | 1.64 | 0.189
80 | 14.98786 | 4.12 | 0.408
120 | 20.34954 | 1.71 | 0.192

## Contact Angle Measurement
Bias Voltage (-V) | Hardness (GPa) | Water Contact Angle | SD
0 | 7.80978 | 76.1 | 3.4
40 | 8.87108 | 37.6 | 2
80 | 14.98786 | 64.9 | 2.1
120 | 20.34954 | 53.8 | 2.7

## Mechanical Properties
| Indentation depth | SD | Hardness (GPa) | SD | Young's Modulus (GPa) | SD
Glass | 25.70448 | 3.21182 | 11.85136 | 2.07237 | 90.53734 | 3.1808
0V | 33.93112 | 4.4919 | 7.80978 | 1.61243 | 42.56994 | 2.535
40V | 31.41306 | 4.47175 | 8.87108 | 1.90336 | 52.59275 | 15.27605
80V | 21.45159 | 2.65488 | 14.98786 | 2.23665 | 82.36929 | 5.32079
120V | 15.20402 | 3.26076 | 20.34954 | 1.99204 | 108.55753 | 4.57032

## Optical Density
| 72h |  |  | 168h
| 570 | 600 | Mean (570-600) | 570 | 600 | Mean (570-600)
DMEM | 1.9918 | 0.734 | 1.2578 | 2.07725 | 0.684 | 1.39325
DMSO | 1.4491 | 1.7408 | -0.2917 | 1.3901 | 1.67657 | -0.28647
Cu | 1.71806 | 1.35106 | -0.21325 | 2.06697 | 2.29525 | -0.22828
Ti | 2.01265 | 0.77905 | 1.2336 | 2.06562 | 0.73643 | 1.3292
Glass | 2.03275 | 0.79865 | 1.2341 | 2.01017 | 0.69973 | 1.31045
0 | 2.09125 | 0.8352 | 1.25605 | 2.0503 | 0.73635 | 1.31395
-40 | 2.1453 | 0.92355 | 1.22175 | 1.82648 | 0.8017 | 1.02478
-80 | 2.0679 | 0.80475 | 1.26315 | 1.79662 | 0.85162 | 0.945
-120 | 2.0584 | 0.77895 | 1.27945 | 1.89845 | 0.9185 | 0.97995

## Biocompatibility
| Mean Viability (72 hr) |  | Mean Viability (168 hr)
DMEM | 102.77823 | 1.40809 | 110.30401 | 3.40856
DMSO | 0 | 0.39607 | 0 | 0.29186
Cu | 0 | 0.07005 | 0 | 0.52281
Ti | 100.80078 | 3.57084 | 105.23316 | 0.34397
Glass | 100.84164 | 1.29923 | 103.74871 | 6.68619
0 | 102.63523 | 0.55973 | 104.02581 | 8.39551
-40 | 99.83249 | 0.25739 | 81.13174 | 7.51018
-80 | 103.21539 | 3.1292 | 74.81593 | 5.06191
-120 | 104.54731 | 0.86958 | 77.58293 | 8.57314