## Document_detailsA
Biomechanical Characteristics of Silver Enriched Diamond-like Carbon Coatings for Medical Applications

Abdul Wasy Zia*1, Ioannis Anestopoulos2,3, Mihalis I. Panayiotidis2,3, Martin Birkett1

1 Faculty of Engineering and Environment, Northumbria University, United Kingdom.
2 Department of Cancer Genetics, Therapeutics & Ultrastructural pathology, The Cyprus Institute of Neurology & Genetics, Nicosia, Cyprus.
3 The Cyprus School of Molecular Medicine, The Cyprus Institute of Neurology and Genetics, Nicosia, Cyprus.

*Correspondence to: AW ZIA Email: abdul.zia@northumbria.ac.uk Phone: +447547320016

Funding: This project has received funding from the European Union’s Horizon 2020 research and innovation programme under the Marie Sklodowska-Curie grant agreement No 885534

## Documents_per_year
Year	diamond-like carbon	diamond-like carbon for medical applications	silver doped diamond-like carbon	silver doped diamond-like carbon and cytotoxicity
2002	1563	114	45	2
2003	1830	113	59	2
2004	1896	160	59	2
2005	2298	187	112	3
2006	2532	223	107	7
2007	2448	221	87	6
2008	2700	241	89	8
2009	2831	248	123	7
2010	2863	283	111	8
2011	3245	325	127	15
2012	3309	344	126	7
2013	4040	460	179	24
2014	4240	421	177	15
2015	4446	457	184	24
2016	4823	519	221	28
2017	5266	659	249	53
2018	5718	706	322	54
2019	6204	778	339	83
2020	6836	894	405	72
2021	8015	1091	533	105

## XRD
	Glass substrate		Pure DLC		17% Ag/DLC		40% Ag/DLC		65% Ag/DLC		Pure Ag		ICSD Reference 52759
10	-11.02677	10	-3.02748	5	1840.759	10	0	10	1.24654	10	-19.01362	10	0
10.01	-6.82E-14	10.01	-11	5.01	1837.129	10.01	0	10.01	1.24727	10.01	-8	10.1	0
10.02	11.02677	10.02	14.02748	5.02	1832.751	10.02	0	10.02	1.248	10.02	27.01362	10.2	0
10.03	20.05354	10.03	41.05497	5.03	1827.636	10.03	0	10.03	1.24872	10.03	18.02725	10.3	0
10.04	-18.91969	10.04	-25.91755	5.04	1821.797	10.04	0	10.04	1.24945	10.04	-23.95913	10.4	0
10.05	27.10708	10.05	-5.89006	5.05	1815.25	10.05	0	10.05	1.25018	10.05	30.05449	10.5	0
10.06	2.13385	10.06	-29.86258	5.06	1808.009	10.06	0	10.06	1.25091	10.06	17.06812	10.6	0
10.07	-25.83938	10.07	20.1649	5.07	1800.094	10.07	0	10.07	1.25164	10.07	28.08174	10.7	0
10.08	1.18739	10.08	2.19239	5.08	1791.523	10.08	0	10.08	1.25238	10.08	8.09536	10.8	0
10.09	-20.78584	10.09	-1.78013	5.09	1782.318	10.09	0	10.09	1.25311	10.09	-12.89102	10.9	0
10.1	-53.75908	10.1	12.24736	5.1	1772.5	10.1	0	10.1	1.25384	10.1	-16.87739	11	0
10.11	-42.7323	10.11	10.27484	5.11	1762.093	10.11	0	10.11	1.25458	10.11	7.13623	11.1	0
10.12	-46.70554	10.12	21.30232	5.12	1751.121	10.12	0	10.12	1.25531	10.12	-15.85015	11.2	0
10.13	-1.67877	10.13	2.32981	5.13	1739.61	10.13	0	10.13	1.25605	10.13	12.16348	11.3	0
10.14	-25.652	10.14	2.35729	5.14	1727.586	10.14	0	10.14	1.25678	10.14	33.1771	11.4	0
10.15	-25.62523	10.15	-1.61522	5.15	1715.076	10.15	0	10.15	1.25752	10.15	-28.80928	11.5	0
10.16	18.40154	10.16	-27.58774	5.16	1702.108	10.16	0	10.16	1.25825	10.16	1.20434	11.6	0
10.17	27.42831	10.17	-22.56026	5.17	1688.709	10.17	0	10.17	1.25899	10.17	-32.78203	11.7	0
10.18	-14.54492	10.18	-34.53277	5.18	1674.909	10.18	0	10.18	1.25973	10.18	-10.76841	11.8	0
10.19	-19.51815	10.19	-11.50529	5.19	1660.736	10.19	0	10.19	1.26047	10.19	-3.75479	11.9	0
10.2	-29.49138	10.2	-0.4778	5.2	1646.219	10.2	0	10.2	1.26121	10.2	7.25884	12	0
10.21	-40.46461	10.21	3.54968	5.21	1631.388	10.21	0	10.21	1.26195	10.21	14.27246	12.1	0
10.22	-17.43784	10.22	28.57717	5.22	1616.271	10.22	0	10.22	1.26269	10.22	-4.71392	12.2	0
10.23	4.58893	10.23	23.60465	5.23	1600.898	10.23	0	10.23	1.26343	10.23	23.29971	12.3	0
10.24	-9.3843	10.24	-7.36787	5.24	1585.298	10.24	0	10.24	1.26417	10.24	5.31333	12.4	0
10.25	6.64247	10.25	0.65962	5.25	1569.498	10.25	0	10.25	1.26492	10.25	10.32695	12.5	0
10.26	-34.33076	10.26	-5.3129	5.26	1553.527	10.26	0	10.26	1.26566	10.26	-7.65943	12.6	0
10.27	1.69601	10.27	31.71458	5.27	1537.413	10.27	0	10.27	1.26641	10.27	9.3542	12.7	0
10.28	-32.27722	10.28	-12.25793	5.28	1521.182	10.28	0	10.28	1.26715	10.28	31.36782	12.8	0
10.29	-11.25045	10.29	5.76955	5.29	1504.861	10.29	0	10.29	1.2679	10.29	-0.61856	12.9	0
10.3	13.77632	10.3	-17.20296	5.3	1488.476	10.3	0	10.3	1.26864	10.3	9.39507	13	0
10.31	-22.19691	10.31	-14.17548	5.31	1472.052	10.31	0	10.31	1.26939	10.31	29.40869	13.1	0
10.32	-43.17014	10.32	-31.14799	5.32	1455.613	10.32	0	10.32	1.27014	10.32	2.42231	13.2	0
10.33	-11.14337	10.33	-6.12051	5.33	1439.182	10.33	0	10.33	1.27088	10.33	-14.56407	13.3	0
10.34	4.8834	10.34	-13.09303	5.34	1422.782	10.34	0	10.34	1.27163	10.34	-10.55044	13.4	0
10.35	-2.08983	10.35	-21.06554	5.35	1406.435	10.35	0	10.35	1.27238	10.35	-35.53682	13.5	0
10.36	-27.06307	10.36	-3.03806	5.36	1390.161	10.36	0	10.36	1.27313	10.36	2.4768	13.6	0
10.37	-11.0363	10.37	-39.01057	5.37	1373.981	10.37	0	10.37	1.27388	10.37	-11.50957	13.7	0
10.38	1.99047	10.38	-4.98309	5.38	1357.911	10.38	0	10.38	1.27463	10.38	-21.49595	13.8	0
10.39	-23.98276	10.39	-12.95561	5.39	1341.972	10.39	0	10.39	1.27539	10.39	0.51767	13.9	0
10.4	-16.95599	10.4	19.07188	5.4	1326.178	10.4	0	10.4	1.27614	10.4	-1.4687	14	0
10.41	-24.92922	10.41	-2.90064	5.41	1310.547	10.41	0	10.41	1.27689	10.41	-17.45508	14.1	0
10.42	14.09755	10.42	4.12685	5.42	1295.092	10.42	0	10.42	1.27765	10.42	3.55854	14.2	0
10.43	-25.87568	10.43	-34.84567	5.43	1279.827	10.43	0	10.43	1.2784	10.43	-31.42784	14.3	0
10.44	-1.84891	10.44	-53.81819	5.44	1264.766	10.44	0	10.44	1.27916	10.44	12.58579	14.4	0
10.45	27.17786	10.45	-16.7907	5.45	1249.919	10.45	0	10.45	1.27991	10.45	-6.40059	14.5	0
10.46	-34.79537	10.46	-10.76322	5.46	1235.298	10.46	0	10.46	1.28067	10.46	29.61303	14.6	0
10.47	-39.7686	10.47	-32.73573	5.47	1220.913	10.47	0	10.47	1.28143	10.47	-6.37334	14.7	0
10.48	5.25817	10.48	-6.70825	5.48	1206.771	10.48	0	10.48	1.28218	10.48	20.64028	14.8	0
10.49	-30.71506	10.49	-15.68077	5.49	1192.882	10.49	0	10.49	1.28294	10.49	-8.3461	14.9	0
10.5	-50.68829	10.5	-3.65328	5.5	1179.252	10.5	0	10.5	1.2837	10.5	12.66752	15	0
10.51	-14.66152	10.51	8.3742	5.51	1165.887	10.51	0	10.51	1.28446	10.51	-11.31885	15.1	0
10.52	-17.63475	10.52	-44.59831	5.52	1152.793	10.52	0	10.52	1.28523	10.52	0.69477	15.2	0
10.53	16.39202	10.53	-2.57083	5.53	1139.975	10.53	0	10.53	1.28599	10.53	-12.29161	15.3	0
10.54	-6.58121	10.54	11.45665	5.54	1127.435	10.54	0	10.54	1.28675	10.54	-20.27798	15.4	0
10.55	3.44556	10.55	-0.51586	5.55	1115.177	10.55	0	10.55	1.28751	10.55	-7.26436	15.5	0
10.56	-0.52767	10.56	-24.48838	5.56	1103.203	10.56	0	10.56	1.28828	10.56	-21.25074	15.6	0
10.57	12.49909	10.57	3.53911	5.57	1091.514	10.57	0	10.57	1.28904	10.57	-12.23711	15.7	0
10.58	13.52586	10.58	3.56659	5.58	1080.112	10.58	0	10.58	1.2898	10.58	-12.22349	15.8	0
10.59	-8.44737	10.59	-36.40593	5.59	1068.997	10.59	0	10.59	1.29057	10.59	-21.20987	15.9	0
10.6	14.5794	10.6	-45.37844	5.6	1058.168	10.6	0	10.6	1.29134	10.6	9.80375	16	0
10.61	-4.39383	10.61	-5.35096	5.61	1047.624	10.61	0	10.61	1.2921	10.61	-17.18262	16.1	0
10.62	-5.36706	10.62	-20.32347	5.62	1037.364	10.62	0	10.62	1.29287	10.62	-12.169	16.2	0
10.63	0.65971	10.63	-12.29599	5.63	1027.386	10.63	0	10.63	1.29364	10.63	-30.15538	16.3	0
10.64	-9.31352	10.64	-5.26851	5.64	1017.687	10.64	0	10.64	1.29441	10.64	-7.14175	16.4	0
10.65	4.71325	10.65	-14.24102	5.65	1008.265	10.65	0	10.65	1.29518	10.65	-8.12813	16.5	0
10.66	2.74002	10.66	-17.21354	5.66	999.1152	10.66	0	10.66	1.29595	10.66	14.88549	16.6	0
10.67	16.76679	10.67	-2.18605	5.67	990.2349	10.67	0	10.67	1.29672	10.67	6.89911	16.7	0
10.68	11.79356	10.68	-7.15857	5.68	981.6198	10.68	0	10.68	1.29749	10.68	16.91274	16.8	0
10.69	-23.17967	10.69	-9.13109	5.69	973.2654	10.69	0	10.69	1.29826	10.69	-22.07364	16.9	0
10.7	-16.1529	10.7	-15.1036	5.7	965.1669	10.7	0	10.7	1.29904	10.7	14.93998	17	0
10.71	5.87387	10.71	12.92388	5.71	957.3195	10.71	0	10.71	1.29981	10.71	-5.04639	17.1	0
10.72	-24.09936	10.72	-14.04863	5.72	949.7177	10.72	0	10.72	1.30059	10.72	9.96723	17.2	0
10.73	-7.07259	10.73	-7.02115	5.73	942.356	10.73	0	10.73	1.30136	10.73	-16.01915	17.3	0
10.74	3.95418	10.74	-5.99367	5.74	935.2288	10.74	0	10.74	1.30214	10.74	-40.00552	17.4	0
10.75	-33.01905	10.75	-5.96618	5.75	928.3302	10.75	0	10.75	1.30291	10.75	-4.9919	17.5	0
10.76	-12.99228	10.76	-17.9387	5.76	921.6542	10.76	0	10.76	1.30369	10.76	-32.97828	17.6	0
10.77	-22.96551	10.77	-12.91121	5.77	915.1945	10.77	0	10.77	1.30447	10.77	7.03534	17.7	0
10.78	-12.93874	10.78	-32.88373	5.78	908.9449	10.78	0	10.78	1.30525	10.78	-5.95103	17.8	0
10.79	-12.91197	10.79	-45.85624	5.79	902.899	10.79	0	10.79	1.30603	10.79	-14.93741	17.9	0
10.8	-5.88521	10.8	-40.82876	5.8	897.0503	10.8	0	10.8	1.30681	10.8	-7.92379	18	0
10.81	-3.85844	10.81	-17.80128	5.81	891.3923	10.81	0	10.81	1.30759	10.81	-13.91016	18.1	0
10.82	-10.83167	10.82	0.22621	5.82	885.9185	10.82	0	10.82	1.30837	10.82	-6.89654	18.2	0
10.83	-2.8049	10.83	3.25369	5.83	880.6222	10.83	0	10.83	1.30915	10.83	-8.88292	18.3	0
10.84	-10.77813	10.84	1.28118	5.84	875.4969	10.84	0	10.84	1.30993	10.84	-13.8693	18.4	0
10.85	13.24864	10.85	-35.69134	5.85	870.5359	10.85	0	10.85	1.31072	10.85	-29.85567	18.5	0
10.86	-11.72459	10.86	-31.66386	5.86	865.7327	10.86	0	10.86	1.3115	10.86	6.15795	18.6	0
10.87	-11.69782	10.87	-7.63637	5.87	861.0808	10.87	0	10.87	1.31229	10.87	24.17157	18.7	0
10.88	-20.67105	10.88	-3.60889	5.88	856.5735	10.88	0	10.88	1.31307	10.88	10.1852	18.8	0
10.89	-13.64428	10.89	7.4186	5.89	852.2047	10.89	0	10.89	1.31386	10.89	15.19882	18.9	0
10.9	-2.61751	10.9	-3.55392	5.9	847.9676	10.9	0	10.9	1.31465	10.9	-26.78756	19	0
10.91	-26.59074	10.91	-36.52644	5.91	843.8561	10.91	0	10.91	1.31543	10.91	15.22606	19.1	0
10.92	-26.56397	10.92	-2.49895	5.92	839.864	10.92	0	10.92	1.31622	10.92	-3.76031	19.2	0
10.93	-13.5372	10.93	-13.47147	5.93	835.9852	10.93	0	10.93	1.31701	10.93	8.25331	19.3	0
10.94	-21.51043	10.94	13.55602	5.94	832.2135	10.94	0	10.94	1.3178	10.94	-10.73307	19.4	0
10.95	7.51634	10.95	-32.4165	5.95	828.543	10.95	0	10.95	1.31859	10.95	-13.71944	19.5	0
10.96	24.54311	10.96	-28.38902	5.96	824.9681	10.96	0	10.96	1.31938	10.96	-2.70582	19.6	0
10.97	-28.43012	10.97	7.63847	5.97	821.4828	10.97	0	10.97	1.32018	10.97	-9.6922	19.7	0
10.98	-27.40335	10.98	-8.33405	5.98	818.0818	10.98	0	10.98	1.32097	10.98	1.32143	19.8	0
10.99	-27.37658	10.99	-1.30656	5.99	814.7595	10.99	0	10.99	1.32176	10.99	-7.66495	19.9	0
11	0.65019	11	8.72092	6	811.5106	11	0	11	1.32256	11	13.34867	20	0
11.01	-14.32304	11.01	-30.2516	6.01	808.3299	11.01	0	11.01	1.32335	11.01	10.36229	20.1	0
11.02	-28.29627	11.02	-8.22411	6.02	805.2125	11.02	0	11.02	1.32415	11.02	-10.62408	20.2	0
11.03	-3.26951	11.03	-16.19663	6.03	802.1534	11.03	0	11.03	1.32495	11.03	8.38954	20.3	0
11.04	-21.24274	11.04	14.83086	6.04	799.1479	11.04	0	11.04	1.32574	11.04	1.40316	20.4	0
11.05	-14.21597	11.05	-19.14166	6.05	796.1915	11.05	0	11.05	1.32654	11.05	-9.58321	20.5	0
11.06	-8.1892	11.06	-3.11418	6.06	793.2797	11.06	0	11.06	1.32734	11.06	-20.56959	20.6	0
11.07	-16.16243	11.07	-27.08669	6.07	790.408	11.07	0	11.07	1.32814	11.07	-18.55597	20.7	0
11.08	27.86434	11.08	-43.05921	6.08	787.5726	11.08	0	11.08	1.32894	11.08	-1.54235	20.8	0
11.09	7.89111	11.09	-18.03172	6.09	784.7693	11.09	0	11.09	1.32974	11.09	13.47128	20.9	0
11.1	-29.08212	11.1	2.99576	6.1	781.9943	11.1	0	11.1	1.33054	11.1	2.4849	21	0
11.11	-13.05535	11.11	8.02324	6.11	779.244	11.11	0	11.11	1.33134	11.11	-22.50148	21.1	0
11.12	4.97142	11.12	-13.94927	6.12	776.5147	11.12	0	11.12	1.33215	11.12	-23.48785	21.2	0
11.13	-35.00181	11.13	-9.92179	6.13	773.8032	11.13	0	11.13	1.33295	11.13	-24.47423	21.3	0
11.14	1.02496	11.14	-55.8943	6.14	771.1062	11.14	0	11.14	1.33375	11.14	-7.46061	21.4	0
11.15	-31.94827	11.15	-23.86682	6.15	768.4207	11.15	0	11.15	1.33456	11.15	2.55301	21.5	0
11.16	-30.9215	11.16	-15.83934	6.16	765.7435	11.16	0	11.16	1.33536	11.16	-9.43336	21.6	0
11.17	-4.89473	11.17	0.18815	6.17	763.0721	11.17	0	11.17	1.33617	11.17	10.58026	21.7	0
11.18	-40.86796	11.18	-56.78437	6.18	760.4038	11.18	0	11.18	1.33698	11.18	-19.40612	21.8	0
11.19	6.15881	11.19	23.24312	6.19	757.7361	11.19	0	11.19	1.33779	11.19	-4.39249	21.9	0
11.2	-4.81442	11.2	21.2706	6.2	755.0665	11.2	0	11.2	1.3386	11.2	-0.37887	22	0
11.21	-11.78765	11.21	-27.70192	6.21	752.3929	11.21	0	11.21	1.33941	11.21	-0.36525	22.1	0
11.22	2.23912	11.22	-21.67443	6.22	749.7132	11.22	0	11.22	1.34022	11.22	-21.35162	22.2	0
11.23	-23.73411	11.23	-45.64695	6.23	747.0255	11.23	0	11.23	1.34103	11.23	28.662	22.3	0
11.24	7.29265	11.24	-17.61946	6.24	744.3278	11.24	0	11.24	1.34184	11.24	0.67562	22.4	0
11.25	6.31942	11.25	-16.59198	6.25	741.6185	11.25	0	11.25	1.34265	11.25	-5.31076	22.5	0
11.26	-12.65381	11.26	-38.5645	6.26	738.8961	11.26	0	11.26	1.34346	11.26	-3.29713	22.6	0
11.27	-37.62704	11.27	-12.53701	6.27	736.1591	11.27	0	11.27	1.34428	11.27	-24.28351	22.7	0
11.28	-24.60027	11.28	-22.50953	6.28	733.4061	11.28	0	11.28	1.34509	11.28	-18.26989	22.8	0
11.29	-11.5735	11.29	-1.48204	6.29	730.6359	11.29	0	11.29	1.34591	11.29	-35.25626	22.9	0
11.3	-12.54673	11.3	0.54544	6.3	727.8475	11.3	0	11.3	1.34673	11.3	-16.24264	23	0
11.31	-10.51996	11.31	-13.42707	6.31	725.0397	11.31	0	11.31	1.34754	11.31	-5.22902	23.1	0
11.32	-11.49319	11.32	3.60041	6.32	722.2119	11.32	0	11.32	1.34836	11.32	-16.21539	23.2	0
11.33	-13.46642	11.33	8.62789	6.33	719.363	11.33	0	11.33	1.34918	11.33	-17.20177	23.3	0
11.34	-17.43965	11.34	-13.34462	6.34	716.4925	11.34	0	11.34	1.35	11.34	5.81185	23.4	0
11.35	-28.41288	11.35	-23.31714	6.35	713.5997	11.35	0	11.35	1.35082	11.35	-29.17453	23.5	0
11.36	-2.38611	11.36	34.71035	6.36	710.6841	11.36	0	11.36	1.35164	11.36	8.8391	23.6	0
11.37	-2.35934	11.37	-20.26217	6.37	707.7454	11.37	0	11.37	1.35246	11.37	-15.14728	23.7	0
11.38	-85.33257	11.38	1.76531	6.38	704.7831	11.38	0	11.38	1.35328	11.38	0.86634	23.8	0
11.39	-36.3058	11.39	-11.2072	6.39	701.7971	11.39	0	11.39	1.35411	11.39	-1.12003	23.9	0
11.4	11.72097	11.4	-10.17972	6.4	698.787	11.4	0	11.4	1.35493	11.4	-36.10641	24	0
11.41	-10.25226	11.41	-26.15223	6.41	695.753	11.41	0	11.41	1.35576	11.41	1.90721	24.1	0
11.42	-21.22549	11.42	2.87525	6.42	692.6949	11.42	0	11.42	1.35658	11.42	-21.07917	24.2	0
11.43	-2.19872	11.43	3.90273	6.43	689.6127	11.43	0	11.43	1.35741	11.43	-5.06554	24.3	0
11.44	2.82805	11.44	24.93022	6.44	686.5067	11.44	0	11.44	1.35823	11.44	-12.05192	24.4	0
11.45	-2.14518	11.45	1.9577	6.45	683.3768	11.45	0	11.45	1.35906	11.45	-7.0383	24.5	0
11.46	-1.11841	11.46	6.98519	6.46	680.2234	11.46	0	11.46	1.35989	11.46	-29.02467	24.6	0
11.47	-41.09164	11.47	30.01267	6.47	677.0468	11.47	0	11.47	1.36072	11.47	0.98895	24.7	0
11.48	-47.06488	11.48	-16.95985	6.48	673.8474	11.48	0	11.48	1.36155	11.48	-6.99743	24.8	0
11.49	-23.03811	11.49	-3.93236	6.49	670.6253	11.49	0	11.49	1.36238	11.49	2.0162	24.9	0
11.5	-17.01134	11.5	-14.90488	6.5	667.3812	11.5	0	11.5	1.36321	11.5	6.02982	25	0
11.51	-10.98457	11.51	6.12261	6.51	664.1155	11.51	0	11.51	1.36404	11.51	6.04344	25.1	0
11.52	-11.9578	11.52	-24.84991	6.52	660.8287	11.52	0	11.52	1.36488	11.52	-14.94294	25.2	0
11.53	2.06897	11.53	-24.82243	6.53	657.5214	11.53	0	11.53	1.36571	11.53	-10.92931	25.3	0
11.54	-42.90426	11.54	-45.79494	6.54	654.1941	11.54	0	11.54	1.36654	11.54	-24.91569	25.4	0
11.55	9.12251	11.55	-21.76746	6.55	650.8475	11.55	0	11.55	1.36738	11.55	-25.90207	25.5	0
11.56	-22.85072	11.56	-44.73997	6.56	647.4824	11.56	0	11.56	1.36822	11.56	-25.88844	25.6	0
11.57	-7.82395	11.57	4.28751	6.57	644.0992	11.57	0	11.57	1.36905	11.57	-26.87482	25.7	0
11.58	-24.79718	11.58	5.31499	6.58	640.6988	11.58	0	11.58	1.36989	11.58	-1.8612	25.8	0
11.59	0.22959	11.59	0.34248	6.59	637.2819	11.59	0	11.59	1.37073	11.59	-42.84758	25.9	0
11.6	5.25636	11.6	37.36996	6.6	633.8492	11.6	0	11.6	1.37157	11.6	-29.83395	26	0
11.61	-15.71687	11.61	-16.60255	6.61	630.4016	11.61	0	11.61	1.37241	11.61	-20.82033	26.1	0
11.62	21.3099	11.62	-24.57507	6.62	626.9398	11.62	0	11.62	1.37325	11.62	-5.80671	26.2	0
11.63	-7.66333	11.63	-44.54758	6.63	623.4645	11.63	0	11.63	1.37409	11.63	-19.79308	26.3	0
11.64	-36.63656	11.64	-32.5201	6.64	619.9768	11.64	0	11.64	1.37493	11.64	-9.77946	26.4	0
11.65	-6.60979	11.65	-9.49262	6.65	616.4773	11.65	0	11.65	1.37578	11.65	-15.76584	26.5	0
11.66	-16.58302	11.66	-18.46513	6.66	612.967	11.66	0	11.66	1.37662	11.66	-17.75221	26.6	0
11.67	-14.55625	11.67	-8.43765	6.67	609.4465	11.67	0	11.67	1.37747	11.67	-10.73859	26.7	0
11.68	-2.52949	11.68	-12.41016	6.68	605.9169	11.68	0	11.68	1.37831	11.68	-10.72497	26.8	0
11.69	-19.50271	11.69	-47.38268	6.69	602.379	11.69	0	11.69	1.37916	11.69	-13.71135	26.9	0
11.7	0.52405	11.7	-46.3552	6.7	598.8336	11.7	0	11.7	1.38	11.7	-33.69772	27	0
11.71	-22.44918	11.71	-3.32771	6.71	595.2816	11.71	0	11.71	1.38085	11.71	-22.6841	27.1	0
11.72	2.57759	11.72	-3.30023	6.72	591.7239	11.72	0	11.72	1.3817	11.72	-1.67048	27.2	0
11.73	13.60436	11.73	-13.27274	6.73	588.1612	11.73	0	11.73	1.38255	11.73	-35.65685	27.3	0
11.74	-15.36887	11.74	-22.24526	6.74	584.5945	11.74	0	11.74	1.3834	11.74	-22.64323	27.4	0
11.75	-18.3421	11.75	-41.21778	6.75	581.0247	11.75	0	11.75	1.38425	11.75	-28.62961	27.5	0
11.76	-45.31533	11.76	7.80971	6.76	577.4524	11.76	0	11.76	1.3851	11.76	-4.61599	27.6	0
11.77	-12.28856	11.77	-32.16281	6.77	573.8787	11.77	0	11.77	1.38596	11.77	9.39764	27.7	0
11.78	-7.26179	11.78	26.86468	6.78	570.3042	11.78	0	11.78	1.38681	11.78	-36.58874	27.8	0
11.79	11.76498	11.79	-17.10784	6.79	566.7299	11.79	0	11.79	1.38766	11.79	5.42488	27.9	0
11.8	-7.20825	11.8	-9.08036	6.8	563.1565	11.8	0	11.8	1.38852	11.8	-13.56149	28	0
11.81	-3.18148	11.81	-20.05287	6.81	559.5849	11.81	0	11.81	1.38938	11.81	-30.54787	28.1	0
11.82	-36.15471	11.82	-37.02539	6.82	556.0158	11.82	0	11.82	1.39023	11.82	-11.53425	28.2	0
11.83	3.87206	11.83	-2.9979	6.83	552.45	11.83	0	11.83	1.39109	11.83	-7.52062	28.3	0
11.84	-47.10117	11.84	-4.97042	6.84	548.8883	11.84	0	11.84	1.39195	11.84	-22.507	28.4	0
11.85	-23.0744	11.85	-3.94294	6.85	545.3314	11.85	0	11.85	1.39281	11.85	-34.49338	28.5	0
11.86	-10.04763	11.86	-34.91545	6.86	541.7801	11.86	0	11.86	1.39367	11.86	-9.47976	28.6	0
11.87	-3.02086	11.87	4.11203	6.87	538.235	11.87	0	11.87	1.39453	11.87	-15.46613	28.7	0
11.88	-30.99409	11.88	-6.86048	6.88	534.697	11.88	0	11.88	1.39539	11.88	-17.45251	28.8	0
11.89	9.03268	11.89	-0.833	6.89	531.1666	11.89	0	11.89	1.39625	11.89	-31.43889	28.9	0
11.9	-28.94055	11.9	-7.80552	6.9	527.6445	11.9	0	11.9	1.39712	11.9	-14.42526	29	0
11.91	-9.91379	11.91	21.22197	6.91	524.1314	11.91	0	11.91	1.39798	11.91	-10.41164	29.1	0
11.92	-4.88701	11.92	-34.75055	6.92	520.628	11.92	0	11.92	1.39884	11.92	-7.39802	29.2	0
11.93	26.13975	11.93	0.27694	6.93	517.1348	11.93	0	11.93	1.39971	11.93	1.6156	29.3	0
11.94	-19.83348	11.94	-26.69558	6.94	513.6526	11.94	0	11.94	1.40058	11.94	-22.37077	29.4	0
11.95	-6.80671	11.95	-18.6681	6.95	510.1818	11.95	0	11.95	1.40144	11.95	-11.35715	29.5	0
11.96	-19.77994	11.96	2.35939	6.96	506.723	11.96	0	11.96	1.40231	11.96	8.65647	29.6	0
11.97	-22.75317	11.97	-19.61313	6.97	503.2768	11.97	0	11.97	1.40318	11.97	-1.3299	29.7	0
11.98	-6.7264	11.98	-39.58564	6.98	499.8438	11.98	0	11.98	1.40405	11.98	0.68372	29.8	0
11.99	-10.69963	11.99	44.44184	6.99	496.4244	11.99	0	11.99	1.40492	11.99	8.69734	29.9	0
12	-24.67286	12	-18.53068	7	493.0191	12	0	12	1.40579	12	-32.28904	30	0
12.01	-19.64609	12.01	-0.50319	7.01	489.6285	12.01	0	12.01	1.40667	12.01	-6.27541	30.1	0
12.02	-4.61932	12.02	-24.47571	7.02	486.253	12.02	0	12.02	1.40754	12.02	-15.26179	30.2	0
12.03	-35.59255	12.03	-2.44822	7.03	482.893	12.03	0	12.03	1.40841	12.03	-40.24817	30.3	0
12.04	-11.56578	12.04	34.57926	7.04	479.549	12.04	0	12.04	1.40929	12.04	-5.23454	30.4	0
12.05	-18.53901	12.05	-23.39326	7.05	476.2215	12.05	0	12.05	1.41016	12.05	-16.22092	30.5	0
12.06	-14.51224	12.06	-54.36577	7.06	472.9107	12.06	0	12.06	1.41104	12.06	-14.2073	30.6	0
12.07	6.51453	12.07	-13.33829	7.07	469.617	12.07	0	12.07	1.41192	12.07	-30.19367	30.7	0
12.08	-10.4587	12.08	0.6892	7.08	466.3409	12.08	0	12.08	1.4128	12.08	-20.18005	30.8	0
12.09	-10.43193	12.09	-40.28332	7.09	463.0827	12.09	0	12.09	1.41367	12.09	-9.16643	30.9	0
12.1	-12.40516	12.1	0.74416	7.1	459.8427	12.1	0	12.1	1.41455	12.1	8.84719	31	0
12.11	7.62161	12.11	11.77165	7.11	456.6212	12.11	0	12.11	1.41544	12.11	-14.13918	31.1	0
12.12	3.64838	12.12	16.79913	7.12	453.4185	12.12	0	12.12	1.41632	12.12	-11.12556	31.2	0
12.13	-7.32486	12.13	-7.17338	7.13	450.2349	12.13	0	12.13	1.4172	12.13	-23.11194	31.3	0
12.14	-9.29809	12.14	-15.1459	7.14	447.0706	12.14	0	12.14	1.41808	12.14	-8.09831	31.4	0
12.15	15.72868	12.15	-2.11842	7.15	443.9259	12.15	0	12.15	1.41897	12.15	-16.08469	31.5	0
12.16	1.75545	12.16	6.90907	7.16	440.8011	12.16	0	12.16	1.41985	12.16	6.92893	31.6	0
12.17	-17.21778	12.17	-12.06345	7.17	437.6963	12.17	0	12.17	1.42074	12.17	4.94255	31.7	0
12.18	-8.19101	12.18	21.96404	7.18	434.6118	12.18	0	12.18	1.42162	12.18	4.95618	31.8	0
12.19	-10.16424	12.19	-8.00848	7.19	431.5477	12.19	0	12.19	1.42251	12.19	-17.0302	31.9	0
12.2	16.86253	12.2	-3.98099	7.2	428.5042	12.2	0	12.2	1.4234	12.2	-6.01658	32	0
12.21	-21.1107	12.21	16.04649	7.21	425.4815	12.21	0	12.21	1.42429	12.21	-8.00295	32.1	0
12.22	-33.08393	12.22	1.07397	7.22	422.4797	12.22	0	12.22	1.42518	12.22	-44.98933	32.2	0
12.23	-5.05716	12.23	-35.89854	7.23	419.4989	12.23	0	12.23	1.42607	12.23	-20.97571	32.3	0
12.24	-15.03039	12.24	-2.87106	7.24	416.5394	12.24	0	12.24	1.42696	12.24	-2.96208	32.4	0
12.25	-7.00362	12.25	-8.84357	7.25	413.6011	12.25	0	12.25	1.42786	12.25	2.05154	32.5	0
12.26	-1.97685	12.26	-12.81609	7.26	410.6842	12.26	0	12.26	1.42875	12.26	-6.93484	32.6	0
12.27	7.04992	12.27	-20.78861	7.27	407.7888	12.27	0	12.27	1.42964	12.27	16.07878	32.7	0
12.28	12.07669	12.28	-24.76112	7.28	404.9149	12.28	0	12.28	1.43054	12.28	-34.90759	32.8	0
12.29	5.10346	12.29	-23.73364	7.29	402.0626	12.29	0	12.29	1.43144	12.29	-36.89397	32.9	0
12.3	-5.86977	12.3	-27.70615	7.3	399.232	12.3	0	12.3	1.43233	12.3	-13.88035	33	0
12.31	19.157	12.31	-5.67867	7.31	396.4231	12.31	0	12.31	1.43323	12.31	-10.86672	33.1	0
12.32	-3.81623	12.32	-8.65119	7.32	393.6358	12.32	0	12.32	1.43413	12.32	20.1469	33.2	0
12.33	-6.78946	12.33	17.3763	7.33	390.8704	12.33	0	12.33	1.43503	12.33	-25.83948	33.3	0
12.34	-7.76269	12.34	0.40378	7.34	388.1266	12.34	0	12.34	1.43593	12.34	-28.82586	33.4	0
12.35	-9.73592	12.35	-13.56873	7.35	385.4047	12.35	0	12.35	1.43683	12.35	8.18777	33.5	0
12.36	11.29084	12.36	14.45875	7.36	382.7045	12.36	0	12.36	1.43773	12.36	-24.79861	33.6	0
12.37	-8.68239	12.37	16.48623	7.37	380.026	12.37	0	12.37	1.43864	12.37	-19.78499	33.7	0
12.38	-6.65562	12.38	-12.48628	7.38	377.3693	12.38	0	12.38	1.43954	12.38	-7.77136	33.8	0
12.39	-27.62885	12.39	3.5412	7.39	374.7342	12.39	0	12.39	1.44045	12.39	10.24226	33.9	0
12.4	11.39792	12.4	1.56869	7.4	372.1207	12.4	0	12.4	1.44135	12.4	-7.74412	34	0
12.41	0.42469	12.41	-16.40383	7.41	369.5289	12.41	0	12.41	1.44226	12.41	15.26951	34.1	0
12.42	13.45146	12.42	5.62365	7.42	366.9586	12.42	0	12.42	1.44317	12.42	-24.71687	34.2	0
12.43	-25.52177	12.43	-20.34886	7.43	364.4097	12.43	0	12.43	1.44408	12.43	-13.70325	34.3	0
12.44	21.505	12.44	-14.32138	7.44	361.8823	12.44	0	12.44	1.44499	12.44	3.31037	34.4	0
12.45	15.53177	12.45	-28.29389	7.45	359.3762	12.45	0	12.45	1.44589	12.45	-23.676	34.5	0
12.46	-20.44146	12.46	1.73359	7.46	356.8914	12.46	0	12.46	1.44681	12.46	19.33762	34.6	0
12.47	-7.41469	12.47	-1.23893	7.47	354.4278	12.47	0	12.47	1.44772	12.47	-21.64876	34.7	0
12.48	-1.38792	12.48	-12.21144	7.48	351.9852	12.48	0	12.48	1.44863	12.48	-22.63513	34.8	0
12.49	-9.36115	12.49	-13.18396	7.49	349.5637	12.49	0	12.49	1.44955	12.49	3.37849	34.9	0
12.5	9.66562	12.5	-17.15647	7.5	347.163	12.5	0	12.5	1.45046	12.5	-18.60789	35	0
12.51	-2.30761	12.51	-8.12899	7.51	344.7831	12.51	0	12.51	1.45138	12.51	-5.59427	35.1	0
12.52	1.71916	12.52	-53.10151	7.52	342.4239	12.52	0	12.52	1.45229	12.52	8.41936	35.2	0
12.53	-30.25407	12.53	-17.07402	7.53	340.0852	12.53	0	12.53	1.45321	12.53	-7.56702	35.3	0
12.54	-19.2273	12.54	20.95346	7.54	337.767	12.54	0	12.54	1.45413	12.54	-15.5534	35.4	0
12.55	39.79947	12.55	-6.01905	7.55	335.4691	12.55	0	12.55	1.45505	12.55	-5.53977	35.5	0
12.56	6.82624	12.56	-0.99157	7.56	333.1915	12.56	0	12.56	1.45597	12.56	9.47385	35.6	0
12.57	14.85301	12.57	19.03592	7.57	330.9339	12.57	0	12.57	1.45689	12.57	-8.51253	35.7	0
12.58	-17.12022	12.58	1.0634	7.58	328.6963	12.58	0	12.58	1.45782	12.58	-20.49891	35.8	0
12.59	30.90655	12.59	-18.90912	7.59	326.4784	12.59	0	12.59	1.45874	12.59	-5.48528	35.9	0
12.6	-11.06669	12.6	-26.88163	7.6	324.2802	12.6	0	12.6	1.45966	12.6	-14.47166	36	0
12.61	-7.03992	12.61	-35.85415	7.61	322.1016	12.61	0	12.61	1.46059	12.61	-10.45804	36.1	0
12.62	-5.01315	12.62	-18.82666	7.62	319.9424	12.62	0	12.62	1.46151	12.62	-10.44441	36.2	0
12.63	37.01362	12.63	-22.79918	7.63	317.8025	12.63	0	12.63	1.46244	12.63	-0.43079	36.3	0
12.64	-1.95961	12.64	-12.7717	7.64	315.6816	12.64	0	12.64	1.46337	12.64	-9.41717	36.4	0
12.65	-31.93284	12.65	-3.74421	7.65	313.5797	12.65	0	12.65	1.4643	12.65	-9.40354	36.5	0
12.66	18.09393	12.66	-7.71673	7.66	311.4966	12.66	0	12.66	1.46523	12.66	-21.38992	36.6	0
12.67	12.1207	12.67	-2.68925	7.67	309.4322	12.67	0	12.67	1.46616	12.67	-0.3763	36.7	0
12.68	5.14747	12.68	16.33824	7.68	307.3864	12.68	0	12.68	1.46709	12.68	-24.36267	36.8	0
12.69	4.17424	12.69	-17.63428	7.69	305.3588	12.69	0	12.69	1.46802	12.69	-7.34905	36.9	0
12.7	15.20101	12.7	-20.60679	7.7	303.3495	12.7	0	12.7	1.46896	12.7	-8.33543	37	0
12.71	-11.77222	12.71	2.42069	7.71	301.3582	12.71	0	12.71	1.46989	12.71	-12.32181	37.1	0
12.72	-7.74545	12.72	12.44818	7.72	299.3849	12.72	0	12.72	1.47083	12.72	-25.30818	37.2	0
12.73	5.28132	12.73	-2.52434	7.73	297.4293	12.73	0	12.73	1.47177	12.73	-6.29456	37.3	0
12.74	-12.69191	12.74	6.50314	7.74	295.4913	12.74	0	12.74	1.4727	12.74	-14.28094	37.4	0
12.75	22.33486	12.75	-31.46937	7.75	293.5707	12.75	0	12.75	1.47364	12.75	-34.26731	37.5	0
12.76	5.36163	12.76	48.55811	7.76	291.6674	12.76	0	12.76	1.47458	12.76	-28.25369	37.6	0
12.77	9.3884	12.77	-11.4144	7.77	289.7813	12.77	0	12.77	1.47552	12.77	-10.24007	37.7	0
12.78	4.41517	12.78	6.61308	7.78	287.912	12.78	0	12.78	1.47646	12.78	9.77356	37.8	0
12.79	3.44194	12.79	-17.35944	7.79	286.0597	12.79	0	12.79	1.47741	12.79	-9.21282	37.9	0
12.8	16.46871	12.8	-2.33195	7.8	284.2239	12.8	0	12.8	1.47835	12.8	7.8008	38	85
12.81	35.49548	12.81	-11.30447	7.81	282.4047	12.81	0	12.81	1.4793	12.81	3.81442	38.1	1324
12.82	10.52224	12.82	-35.27699	7.82	280.6018	12.82	0	12.82	1.48024	12.82	-11.17195	38.2	7507
12.83	-2.45099	12.83	-38.2495	7.83	278.815	12.83	0	12.83	1.48119	12.83	-22.15833	38.3	15587
12.84	3.57578	12.84	-13.22202	7.84	277.0443	12.84	0	12.84	1.48214	12.84	-24.14471	38.4	11849
12.85	-24.39745	12.85	-20.19453	7.85	275.2895	12.85	0	12.85	1.48308	12.85	-7.13108	38.5	3298
12.86	12.62932	12.86	-13.16705	7.86	273.5504	12.86	0	12.86	1.48403	12.86	-26.11746	38.6	336
12.87	-19.34391	12.87	8.86044	7.87	271.8269	12.87	0	12.87	1.48498	12.87	-25.10384	38.7	0
12.88	-13.31714	12.88	-34.11208	7.88	270.1187	12.88	0	12.88	1.48594	12.88	-4.09022	38.8	0
12.89	3.70963	12.89	-19.08459	7.89	268.4259	12.89	0	12.89	1.48689	12.89	-11.07659	38.9	0
12.9	0.7364	12.9	10.94289	7.9	266.7481	12.9	0	12.9	1.48784	12.9	-21.06297	39	0
12.91	1.76317	12.91	-13.02963	7.91	265.0853	12.91	0	12.91	1.4888	12.91	-23.04935	39.1	0
12.92	-6.21006	12.92	0.99786	7.92	263.4372	12.92	0	12.92	1.48975	12.92	-6.03573	39.2	0
12.93	14.81671	12.93	20.02534	7.93	261.8039	12.93	0	12.93	1.49071	12.93	4.9779	39.3	0
12.94	-20.15652	12.94	3.05282	7.94	260.185	12.94	0	12.94	1.49167	12.94	8.99152	39.4	0
12.95	-36.12975	12.95	-17.91969	7.95	258.5805	12.95	0	12.95	1.49262	12.95	-4.99486	39.5	0
12.96	10.89702	12.96	-23.89221	7.96	256.9902	12.96	0	12.96	1.49358	12.96	-40.98123	39.6	0
12.97	17.92379	12.97	-3.86472	7.97	255.4139	12.97	0	12.97	1.49455	12.97	-27.96761	39.7	0
12.98	6.95056	12.98	-9.83724	7.98	253.8516	12.98	0	12.98	1.49551	12.98	17.04601	39.8	0
12.99	13.97733	12.99	-6.80976	7.99	252.3031	12.99	0	12.99	1.49647	12.99	-35.94036	39.9	0
13	-0.9959	13	-43.78227	8	250.7681	13	0	13	1.49743	13	-11.92674	40	0
13.01	25.03087	13.01	-22.75479	8.01	249.2467	13.01	0	13.01	1.4984	13.01	-14.91312	40.1	0
13.02	13.05764	13.02	-25.7273	8.02	247.7386	13.02	0	13.02	1.49936	13.02	-13.8995	40.2	0
13.03	13.0844	13.03	-7.69982	8.03	246.2437	13.03	0	13.03	1.50033	13.03	-19.88587	40.3	0
13.04	7.11118	13.04	41.32766	8.04	244.7619	13.04	0	13.04	1.5013	13.04	-11.87225	40.4	0
13.05	31.13794	13.05	3.35515	8.05	243.2931	13.05	0	13.05	1.50227	13.05	-20.85863	40.5	0
13.06	-2.83529	13.06	-1.61737	8.06	241.837	13.06	0	13.06	1.50324	13.06	-30.845	40.6	0
13.07	-32.80852	13.07	5.41012	8.07	240.3936	13.07	0	13.07	1.50421	13.07	-29.83138	40.7	0
13.08	34.21825	13.08	1.4376	8.08	238.9627	13.08	0	13.08	1.50518	13.08	-19.81776	40.8	0
13.09	-3.75498	13.09	12.46509	8.09	237.5442	13.09	0	13.09	1.50616	13.09	11.19587	40.9	0
13.1	-9.72821	13.1	3.49257	8.1	236.138	13.1	0	13.1	1.50713	13.1	14.20949	41	0
13.11	-11.70144	13.11	41.52005	8.11	234.7439	13.11	0	13.11	1.50811	13.11	-28.77689	41.1	0
13.12	5.32533	13.12	11.54754	8.12	233.3619	13.12	0	13.12	1.50908	13.12	-26.76327	41.2	0
13.13	21.3521	13.13	12.57502	8.13	231.9917	13.13	0	13.13	1.51006	13.13	3.25036	41.3	0
13.14	11.37887	13.14	-3.3975	8.14	230.6333	13.14	0	13.14	1.51104	13.14	-38.73602	41.4	0
13.15	11.40564	13.15	-0.37001	8.15	229.2865	13.15	0	13.15	1.51202	13.15	-26.7224	41.5	0
13.16	15.43241	13.16	12.65747	8.16	227.9512	13.16	0	13.16	1.513	13.16	-26.70877	41.6	0
13.17	-8.54082	13.17	-12.31504	8.17	226.6273	13.17	0	13.17	1.51398	13.17	-27.69515	41.7	0
13.18	-9.51405	13.18	8.71244	8.18	225.3147	13.18	0	13.18	1.51496	13.18	-4.68153	41.8	0
13.19	12.51272	13.19	15.73993	8.19	224.0132	13.19	0	13.19	1.51595	13.19	-4.66791	41.9	0
13.2	23.53949	13.2	62.76741	8.2	222.7227	13.2	0	13.2	1.51693	13.2	-37.65428	42	0
13.21	8.56626	13.21	36.7949	8.21	221.4432	13.21	0	13.21	1.51792	13.21	-43.64066	42.1	0
13.22	-7.40697	13.22	-19.17762	8.22	220.1744	13.22	0	13.22	1.51891	13.22	-29.62704	42.2	0
13.23	25.6198	13.23	-5.15014	8.23	218.9164	13.23	0	13.23	1.5199	13.23	-15.61341	42.3	0
13.24	7.64657	13.24	37.87735	8.24	217.6689	13.24	0	13.24	1.52089	13.24	-20.59979	42.4	0
13.25	27.67334	13.25	10.90483	8.25	216.4319	13.25	0	13.25	1.52188	13.25	-0.58617	42.5	0
13.26	32.7001	13.26	-8.06769	8.26	215.2052	13.26	0	13.26	1.52287	13.26	26.42746	42.6	0
13.27	18.72687	13.27	-19.0402	8.27	213.9887	13.27	0	13.27	1.52387	13.27	-23.55892	42.7	0
13.28	5.75364	13.28	32.98728	8.28	212.7824	13.28	0	13.28	1.52486	13.28	1.4547	42.8	0
13.29	25.78041	13.29	1.01477	8.29	211.5861	13.29	0	13.29	1.52586	13.29	-30.53168	42.9	0
13.3	14.80718	13.3	-18.95775	8.3	210.3997	13.3	0	13.3	1.52685	13.3	-2.51805	43	0
13.31	17.83395	13.31	1.06973	8.31	209.2232	13.31	0	13.31	1.52785	13.31	-3.50443	43.1	0
13.32	32.86072	13.32	2.09722	8.32	208.0564	13.32	0	13.32	1.52885	13.32	-33.49081	43.2	0
13.33	11.88749	13.33	16.1247	8.33	206.8991	13.33	0	13.33	1.52985	13.33	-11.47718	43.3	0
13.34	50.91426	13.34	11.15219	8.34	205.7514	13.34	0	13.34	1.53085	13.34	-28.46356	43.4	0
13.35	30.94103	13.35	29.17967	8.35	204.6131	13.35	0	13.35	1.53185	13.35	-23.44994	43.5	0
13.36	10.9678	13.36	12.20715	8.36	203.4841	13.36	0	13.36	1.53286	13.36	-32.43631	43.6	0
13.37	36.99457	13.37	17.23464	8.37	202.3643	13.37	0	13.37	1.53386	13.37	14.57731	43.7	0
13.38	11.02134	13.38	17.26212	8.38	201.2536	13.38	0	13.38	1.53487	13.38	-11.40907	43.8	0
13.39	11.04811	13.39	0.28961	8.39	200.1519	13.39	0	13.39	1.53588	13.39	-2.39545	43.9	0
13.4	2.07488	13.4	-19.68291	8.4	199.0592	13.4	0	13.4	1.53689	13.4	-22.38182	44	0
13.41	29.10165	13.41	-28.65543	8.41	197.9753	13.41	0	13.41	1.5379	13.41	-40.3682	44.1	0
13.42	11.12842	13.42	11.37206	8.42	196.9001	13.42	0	13.42	1.53891	13.42	-14.35458	44.2	17
13.43	-0.84481	13.43	8.39954	8.43	195.8336	13.43	0	13.43	1.53992	13.43	2.65904	44.3	349
13.44	-10.81804	13.44	21.42703	8.44	194.7757	13.44	0	13.44	1.54093	13.44	-5.32733	44.4	2586
13.45	9.20873	13.45	-4.54549	8.45	193.7262	13.45	0	13.45	1.54195	13.45	-4.31371	44.5	6838
13.46	21.2355	13.46	-10.51801	8.46	192.6852	13.46	0	13.46	1.54296	13.46	8.69991	44.6	6452
13.47	15.26227	13.47	-16.49052	8.47	191.6524	13.47	0	13.47	1.54398	13.47	0.71354	44.7	2173
13.48	8.28904	13.48	-12.46304	8.48	190.6278	13.48	0	13.48	1.545	13.48	-13.27284	44.8	261
13.49	27.31581	13.49	-2.43555	8.49	189.6114	13.49	0	13.49	1.54602	13.49	-13.25922	44.9	0
13.5	32.34258	13.5	5.59193	8.5	188.603	13.5	0	13.5	1.54704	13.5	8.75441	45	0
13.51	15.36934	13.51	2.61942	8.51	187.6026	13.51	0	13.51	1.54806	13.51	-11.23197	45.1	0
13.52	16.39611	13.52	-4.3531	8.52	186.6101	13.52	0	13.52	1.54909	13.52	-13.21835	45.2	0
13.53	-0.57712	13.53	8.67438	8.53	185.6254	13.53	0	13.53	1.55011	13.53	-28.20473	45.3	0
13.54	17.44965	13.54	39.70187	8.54	184.6484	13.54	0	13.54	1.55114	13.54	-11.1911	45.4	0
13.55	33.47642	13.55	17.72935	8.55	183.679	13.55	0	13.55	1.55216	13.55	-7.17748	45.5	0
13.56	26.50319	13.56	8.75684	8.56	182.7173	13.56	0	13.56	1.55319	13.56	-39.16386	45.6	0
13.57	-1.47004	13.57	-2.21568	8.57	181.763	13.57	0	13.57	1.55422	13.57	-8.15023	45.7	0
13.58	19.55673	13.58	-0.1882	8.58	180.8161	13.58	0	13.58	1.55525	13.58	-15.13661	45.8	0
13.59	28.5835	13.59	20.83929	8.59	179.8766	13.59	0	13.59	1.55629	13.59	-0.12299	45.9	0
13.6	16.61027	13.6	-1.13323	8.6	178.9443	13.6	0	13.6	1.55732	13.6	-15.10936	46	0
13.61	31.63704	13.61	-13.10574	8.61	178.0193	13.61	0	13.61	1.55835	13.61	-5.09574	46.1	0
13.62	29.66381	13.62	5.92174	8.62	177.1013	13.62	0	13.62	1.55939	13.62	-28.08212	46.2	0
13.63	26.69058	13.63	2.94922	8.63	176.1905	13.63	0	13.63	1.56043	13.63	-21.0685	46.3	0
13.64	32.71735	13.64	31.97671	8.64	175.2866	13.64	0	13.64	1.56147	13.64	-20.05487	46.4	0
13.65	-0.25588	13.65	27.00419	8.65	174.3896	13.65	0	13.65	1.56251	13.65	-30.04125	46.5	0
13.66	7.77089	13.66	8.03167	8.66	173.4994	13.66	0	13.66	1.56355	13.66	-18.02763	46.6	0
13.67	47.79766	13.67	-13.94084	8.67	172.6161	13.67	0	13.67	1.56459	13.67	-12.014	46.7	0
13.68	33.82442	13.68	14.08664	8.68	171.7394	13.68	0	13.68	1.56564	13.68	-31.00038	46.8	0
13.69	33.8512	13.69	-0.88587	8.69	170.8694	13.69	0	13.69	1.56669	13.69	-22.98676	46.9	0
13.7	56.87796	13.7	19.14161	8.7	170.006	13.7	0	13.7	1.56773	13.7	-24.97313	47	0
13.71	27.90474	13.71	27.1691	8.71	169.149	13.71	0	13.71	1.56878	13.71	9.04049	47.1	0
13.72	46.9315	13.72	58.19658	8.72	168.2985	13.72	0	13.72	1.56983	13.72	-3.94589	47.2	0
13.73	29.95827	13.73	18.22406	8.73	167.4545	13.73	0	13.73	1.57088	13.73	10.06773	47.3	0
13.74	-1.01496	13.74	-9.74845	8.74	166.6167	13.74	0	13.74	1.57194	13.74	-12.91864	47.4	0
13.75	10.01181	13.75	31.27903	8.75	165.7852	13.75	0	13.75	1.57299	13.75	7.09498	47.5	0
13.76	20.03858	13.76	8.30652	8.76	164.9599	13.76	0	13.76	1.57405	13.76	0.1086	47.6	0
13.77	5.06535	13.77	30.334	8.77	164.1407	13.77	0	13.77	1.5751	13.77	1.12223	47.7	0
13.78	36.09212	13.78	6.36148	8.78	163.3277	13.78	0	13.78	1.57616	13.78	-13.86415	47.8	0
13.79	43.11889	13.79	14.38897	8.79	162.5206	13.79	0	13.79	1.57722	13.79	-22.85053	47.9	0
13.8	31.14566	13.8	4.41645	8.8	161.7195	13.8	0	13.8	1.57828	13.8	-0.83691	48	0
13.81	-3.82757	13.81	25.44394	8.81	160.9243	13.81	0	13.81	1.57935	13.81	-15.82328	48.1	0
13.82	11.1992	13.82	5.47142	8.82	160.135	13.82	0	13.82	1.58041	13.82	-26.80966	48.2	0
13.83	32.22597	13.83	30.49891	8.83	159.3514	13.83	0	13.83	1.58148	13.83	5.20396	48.3	0
13.84	17.25274	13.84	-7.47361	8.84	158.5736	13.84	0	13.84	1.58254	13.84	3.21759	48.4	0
13.85	5.27951	13.85	49.55387	8.85	157.8015	13.85	0	13.85	1.58361	13.85	-14.76879	48.5	0
13.86	58.30628	13.86	10.58136	8.86	157.035	13.86	0	13.86	1.58468	13.86	-15.75517	48.6	0
13.87	29.33305	13.87	62.60884	8.87	156.2741	13.87	0	13.87	1.58576	13.87	-23.74154	48.7	0
13.88	40.35982	13.88	30.63632	8.88	155.5188	13.88	0	13.88	1.58683	13.88	-30.72792	48.8	0
13.89	14.38659	13.89	-6.33619	8.89	154.7688	13.89	0	13.89	1.5879	13.89	-0.7143	48.9	0
13.9	19.41336	13.9	39.69129	8.9	154.0243	13.9	0	13.9	1.58898	13.9	-10.70068	49	0
13.91	44.44012	13.91	8.71878	8.91	153.2852	13.91	0	13.91	1.59006	13.91	-2.68705	49.1	0
13.92	24.4669	13.92	25.74626	8.92	152.5514	13.92	0	13.92	1.59114	13.92	18.32657	49.2	0
13.93	27.49367	13.93	13.77374	8.93	151.8229	13.93	0	13.93	1.59222	13.93	15.34019	49.3	0
13.94	21.52044	13.94	-5.19877	8.94	151.0995	13.94	0	13.94	1.5933	13.94	34.35382	49.4	0
13.95	23.5472	13.95	6.82871	8.95	150.3814	13.95	0	13.95	1.59438	13.95	9.36744	49.5	0
13.96	31.57397	13.96	9.8562	8.96	149.6684	13.96	0	13.96	1.59547	13.96	-12.61894	49.6	0
13.97	15.60074	13.97	31.88368	8.97	148.9604	13.97	0	13.97	1.59656	13.97	-2.60532	49.7	0
13.98	10.62751	13.98	65.91116	8.98	148.2575	13.98	0	13.98	1.59765	13.98	20.40831	49.8	0
13.99	38.65428	13.99	33.93865	8.99	147.5596	13.99	0	13.99	1.59874	13.99	-7.57807	49.9	0
14	16.68105	14	5.96613	9	146.8665	14	0	14	1.59983	14	13.43555	50	0
14.01	45.70782	14.01	-21.00638	9.01	146.1784	14.01	0	14.01	1.60092	14.01	6.44918	50.1	0
14.02	29.73459	14.02	40.0211	9.02	145.4951	14.02	0	14.02	1.60202	14.02	-3.5372	50.2	0
14.03	52.76136	14.03	22.04859	9.03	144.8167	14.03	0	14.03	1.60312	14.03	13.47642	50.3	0
14.04	3.78813	14.04	14.07607	9.04	144.143	14.04	0	14.04	1.60422	14.04	-41.50996	50.4	0
14.05	40.8149	14.05	7.10355	9.05	143.474	14.05	0	14.05	1.60532	14.05	-9.49633	50.5	0
14.06	37.84167	14.06	55.13104	9.06	142.8096	14.06	0	14.06	1.60642	14.06	2.51729	50.6	0
14.07	30.86844	14.07	-0.84148	9.07	142.1499	14.07	0	14.07	1.60752	14.07	-6.46909	50.7	0
14.08	41.89521	14.08	22.186	9.08	141.4948	14.08	0	14.08	1.60863	14.08	-0.45546	50.8	0
14.09	29.92198	14.09	39.21349	9.09	140.8442	14.09	0	14.09	1.60974	14.09	5.55816	50.9	0
14.1	15.94875	14.1	-2.75903	9.1	140.1981	14.1	0	14.1	1.61085	14.1	-29.42822	51	0
14.11	14.97552	14.11	17.26846	9.11	139.5565	14.11	0	14.11	1.61196	14.11	-9.4146	51.1	0
14.12	57.00229	14.12	-12.70406	9.12	138.9193	14.12	0	14.12	1.61307	14.12	11.59903	51.2	0
14.13	27.02906	14.13	57.32343	9.13	138.2865	14.13	0	14.13	1.61418	14.13	-13.38735	51.3	0
14.14	8.05583	14.14	17.35091	9.14	137.658	14.14	0	14.14	1.6153	14.14	-24.37373	51.4	0
14.15	14.08259	14.15	16.37839	9.15	137.0338	14.15	0	14.15	1.61642	14.15	6.6399	51.5	0
14.16	34.10936	14.16	0.40588	9.16	136.4139	14.16	0	14.16	1.61754	14.16	-21.34648	51.6	0
14.17	17.13613	14.17	38.43336	9.17	135.7982	14.17	0	14.17	1.61866	14.17	-19.33286	51.7	0
14.18	42.1629	14.18	31.46085	9.18	135.1868	14.18	0	14.18	1.61978	14.18	1.68077	51.8	0
14.19	40.18967	14.19	13.48833	9.19	134.5794	14.19	0	14.19	1.62091	14.19	-21.30561	51.9	0
14.2	57.21644	14.2	5.51581	9.2	133.9762	14.2	0	14.2	1.62203	14.2	3.70801	52	0
14.21	39.24321	14.21	8.5433	9.21	133.377	14.21	0	14.21	1.62316	14.21	-6.27837	52.1	0
14.22	38.26998	14.22	3.57078	9.22	132.7819	14.22	0	14.22	1.62429	14.22	-3.26474	52.2	0
14.23	42.29675	14.23	38.59827	9.23	132.1908	14.23	0	14.23	1.62542	14.23	-9.25112	52.3	0
14.24	61.32352	14.24	56.62575	9.24	131.6037	14.24	0	14.24	1.62656	14.24	28.7625	52.4	0
14.25	28.35029	14.25	32.65323	9.25	131.0205	14.25	0	14.25	1.6277	14.25	18.77613	52.5	0
14.26	22.37706	14.26	57.68072	9.26	130.4413	14.26	0	14.26	1.62883	14.26	19.78975	52.6	0
14.27	32.40383	14.27	39.7082	9.27	129.8658	14.27	0	14.27	1.62997	14.27	5.80337	52.7	0
14.28	68.4306	14.28	17.73569	9.28	129.2943	14.28	0	14.28	1.63112	14.28	5.817	52.8	0
14.29	75.45737	14.29	62.76317	9.29	128.7265	14.29	0	14.29	1.63226	14.29	13.83062	52.9	0
14.3	15.48414	14.3	35.79065	9.3	128.1625	14.3	0	14.3	1.63341	14.3	18.84424	53	0
14.31	40.51091	14.31	27.81814	9.31	127.6022	14.31	0	14.31	1.63455	14.31	8.85786	53.1	0
14.32	24.53768	14.32	19.84562	9.32	127.0456	14.32	0	14.32	1.6357	14.32	-4.12851	53.2	0
14.33	13.56445	14.33	27.87311	9.33	126.4927	14.33	0	14.33	1.63686	14.33	7.88511	53.3	0
14.34	56.59122	14.34	0.90059	9.34	125.9435	14.34	0	14.34	1.63801	14.34	5.89873	53.4	0
14.35	38.61798	14.35	25.92807	9.35	125.3978	14.35	0	14.35	1.63917	14.35	-5.08764	53.5	0
14.36	51.64476	14.36	-6.04444	9.36	124.8558	14.36	0	14.36	1.64033	14.36	-10.07402	53.6	0
14.37	36.67152	14.37	61.98304	9.37	124.3172	14.37	0	14.37	1.64149	14.37	30.9396	53.7	0
14.38	66.6983	14.38	23.01053	9.38	123.7822	14.38	0	14.38	1.64265	14.38	21.95322	53.8	0
14.39	72.72507	14.39	17.03801	9.39	123.2507	14.39	0	14.39	1.64381	14.39	-19.03315	53.9	0
14.4	41.75183	14.4	47.06549	9.4	122.7227	14.4	0	14.4	1.64498	14.4	3.98047	54	0
14.41	63.7786	14.41	47.09298	9.41	122.198	14.41	0	14.41	1.64615	14.41	2.99409	54.1	0
14.42	58.80537	14.42	8.12046	9.42	121.6768	14.42	0	14.42	1.64732	14.42	3.00772	54.2	0
14.43	41.83214	14.43	2.14795	9.43	121.1589	14.43	0	14.43	1.64849	14.43	4.02134	54.3	0
14.44	59.85891	14.44	49.17543	9.44	120.6444	14.44	0	14.44	1.64966	14.44	18.03496	54.4	0
14.45	42.88568	14.45	36.20292	9.45	120.1332	14.45	0	14.45	1.65084	14.45	-3.95141	54.5	0
14.46	69.91245	14.46	62.2304	9.46	119.6253	14.46	0	14.46	1.65202	14.46	-7.93779	54.6	0
14.47	45.93922	14.47	37.25788	9.47	119.1206	14.47	0	14.47	1.6532	14.47	-8.92417	54.7	0
14.48	64.96599	14.48	62.28537	9.48	118.6192	14.48	0	14.48	1.65439	14.48	16.08945	54.8	0
14.49	60.99276	14.49	35.31285	9.49	118.121	14.49	0	14.49	1.65557	14.49	-6.89692	54.9	0
14.5	44.01953	14.5	11.34033	9.5	117.6259	14.5	0	14.5	1.65676	14.5	10.1167	55	0
14.51	69.0463	14.51	42.36782	9.51	117.134	14.51	0	14.51	1.65795	14.51	29.13032	55.1	0
14.52	70.07307	14.52	73.3953	9.52	116.6453	14.52	0	14.52	1.65915	14.52	4.14395	55.2	0
14.53	32.09984	14.53	55.42279	9.53	116.1596	14.53	0	14.53	1.66034	14.53	14.15757	55.3	0
14.54	42.12661	14.54	23.45027	9.54	115.677	14.54	0	14.54	1.66154	14.54	30.17119	55.4	0
14.55	46.15338	14.55	47.47776	9.55	115.1974	14.55	0	14.55	1.66274	14.55	15.18481	55.5	0
14.56	44.18015	14.56	55.50524	9.56	114.7209	14.56	0	14.56	1.66394	14.56	3.19844	55.6	0
14.57	59.20692	14.57	75.53272	9.57	114.2474	14.57	0	14.57	1.66515	14.57	9.21206	55.7	0
14.58	78.23369	14.58	50.56021	9.58	113.7768	14.58	0	14.58	1.66635	14.58	33.22569	55.8	0
14.59	109.2605	14.59	53.58769	9.59	113.3092	14.59	0	14.59	1.66756	14.59	18.23931	55.9	0
14.6	41.28722	14.6	60.61518	9.6	112.8445	14.6	0	14.6	1.66878	14.6	5.25293	56	0
14.61	31.314	14.61	73.64266	9.61	112.3828	14.61	0	14.61	1.66999	14.61	-9.73345	56.1	0
14.62	65.34077	14.62	47.67014	9.62	111.9238	14.62	0	14.62	1.67121	14.62	3.28017	56.2	0
14.63	81.36753	14.63	38.69763	9.63	111.4678	14.63	0	14.63	1.67243	14.63	5.2938	56.3	0
14.64	80.3943	14.64	49.72511	9.64	111.0146	14.64	0	14.64	1.67365	14.64	30.30742	56.4	0
14.65	71.42107	14.65	25.7526	9.65	110.5642	14.65	0	14.65	1.67487	14.65	10.32104	56.5	0
14.66	40.44784	14.66	32.78008	9.66	110.1166	14.66	0	14.66	1.6761	14.66	18.33467	56.6	0
14.67	68.47461	14.67	51.80756	9.67	109.6717	14.67	0	14.67	1.67733	14.67	21.34829	56.7	0
14.68	58.50138	14.68	-0.16495	9.68	109.2296	14.68	0	14.68	1.67856	14.68	35.36191	56.8	0
14.69	64.52815	14.69	34.86253	9.69	108.7902	14.69	0	14.69	1.6798	14.69	-19.62446	56.9	0
14.7	69.55492	14.7	17.89002	9.7	108.3535	14.7	0	14.7	1.68104	14.7	-13.61084	57	0
14.71	89.58169	14.71	24.9175	9.71	107.9194	14.71	0	14.71	1.68228	14.71	30.40278	57.1	0
14.72	57.60846	14.72	38.94498	9.72	107.4881	14.72	0	14.72	1.68352	14.72	-13.5836	57.2	0
14.73	64.63523	14.73	57.97247	9.73	107.0593	14.73	0	14.73	1.68477	14.73	29.43003	57.3	0
14.74	57.662	14.74	58.99995	9.74	106.6332	14.74	0	14.74	1.68602	14.74	-10.55635	57.4	0
14.75	32.68877	14.75	66.02744	9.75	106.2097	14.75	0	14.75	1.68727	14.75	-5.54273	57.5	0
14.76	69.71554	14.76	46.05492	9.76	105.7887	14.76	0	14.76	1.68852	14.76	1.4709	57.6	0
14.77	48.74231	14.77	31.08241	9.77	105.3703	14.77	0	14.77	1.68978	14.77	23.48452	57.7	0
14.78	38.76908	14.78	59.10989	9.78	104.9544	14.78	0	14.78	1.69104	14.78	32.49814	57.8	0
14.79	32.79585	14.79	74.13737	9.79	104.541	14.79	0	14.79	1.6923	14.79	3.51177	57.9	0
14.8	50.82262	14.8	56.16486	9.8	104.1302	14.8	0	14.8	1.69357	14.8	37.52539	58	0
14.81	58.84938	14.81	56.19234	9.81	103.7218	14.81	0	14.81	1.69483	14.81	12.53901	58.1	0
14.82	82.87615	14.82	59.21983	9.82	103.3158	14.82	0	14.82	1.69611	14.82	7.55263	58.2	0
14.83	71.90292	14.83	52.24731	9.83	102.9123	14.83	0	14.83	1.69738	14.83	23.56626	58.3	0
14.84	90.9297	14.84	83.2748	9.84	102.5112	14.84	0	14.84	1.69866	14.84	40.57988	58.4	0
14.85	84.95647	14.85	65.30228	9.85	102.1124	14.85	0	14.85	1.69994	14.85	23.5935	58.5	0
14.86	59.98323	14.86	75.32976	9.86	101.7161	14.86	0	14.86	1.70122	14.86	4.60713	58.6	0
14.87	75.01	14.87	56.35725	9.87	101.3221	14.87	0	14.87	1.70251	14.87	19.62075	58.7	0
14.88	44.03677	14.88	49.38473	9.88	100.9305	14.88	0	14.88	1.7038	14.88	8.63437	58.8	0
14.89	34.06354	14.89	28.41221	9.89	100.5412	14.89	0	14.89	1.70509	14.89	16.64799	58.9	0
14.9	74.09031	14.9	39.4397	9.9	100.1542	14.9	0	14.9	1.70638	14.9	10.66162	59	0
14.91	75.11708	14.91	47.46718	9.91	99.76944	14.91	0	14.91	1.70768	14.91	7.67524	59.1	0
14.92	33.14385	14.92	87.49467	9.92	99.38698	14.92	0	14.92	1.70898	14.92	21.68886	59.2	0
14.93	45.17062	14.93	71.52215	9.93	99.00677	14.93	0	14.93	1.71029	14.93	15.70249	59.3	0
14.94	32.19739	14.94	65.54964	9.94	98.6288	14.94	0	14.94	1.7116	14.94	25.71611	59.4	0
14.95	64.22416	14.95	62.57712	9.95	98.25304	14.95	0	14.95	1.71291	14.95	-4.27027	59.5	0
14.96	53.25093	14.96	66.6046	9.96	97.87949	14.96	0	14.96	1.71422	14.96	26.74335	59.6	0
14.97	83.27769	14.97	62.63208	9.97	97.50812	14.97	0	14.97	1.71554	14.97	1.75698	59.7	0
14.98	24.30447	14.98	42.65957	9.98	97.13892	14.98	0	14.98	1.71686	14.98	23.7706	59.8	0
14.99	71.33124	14.99	68.68705	9.99	96.77186	14.99	0	14.99	1.71819	14.99	21.78422	59.9	0
15	50.35801	15	80.71454	10	96.40694	15	0	15	1.71952	15	11.79785	60	0
15.01	100.3848	15.01	31.74202	10.01	96.04414	15.01	0	15.01	1.72085	15.01	3.81147	60.1	0
15.02	80.41154	15.02	97.76951	10.02	95.68344	15.02	0	15.02	1.72218	15.02	-9.17491	60.2	0
15.03	64.43832	15.03	79.79699	10.03	95.32483	15.03	0	15.03	1.72352	15.03	5.83872	60.3	0
15.04	77.46509	15.04	51.82447	10.04	94.96828	15.04	0	15.04	1.72487	15.04	33.85234	60.4	0
15.05	115.4919	15.05	71.85196	10.05	94.61379	15.05	0	15.05	1.72621	15.05	-20.13404	60.5	0
15.06	79.51862	15.06	76.87944	10.06	94.26134	15.06	0	15.06	1.72756	15.06	26.87959	60.6	0
15.07	85.54539	15.07	61.90693	10.07	93.91093	15.07	0	15.07	1.72891	15.07	23.89321	60.7	0
15.08	49.57216	15.08	73.93441	10.08	93.56252	15.08	0	15.08	1.73027	15.08	14.90683	60.8	0
15.09	85.59893	15.09	58.96189	10.09	93.21609	15.09	0	15.09	1.73163	15.09	9.92045	60.9	0
15.1	67.6257	15.1	70.98938	10.1	92.87165	15.1	0	15.1	1.73299	15.1	18.93408	61	0
15.11	65.65247	15.11	67.01686	10.11	92.52918	15.11	0	15.11	1.73436	15.11	1.9477	61.1	0
15.12	39.67924	15.12	58.04435	10.12	92.18866	15.12	0	15.12	1.73573	15.12	14.96132	61.2	0
15.13	64.70601	15.13	70.07183	10.13	91.85007	15.13	0	15.13	1.73711	15.13	34.97495	61.3	0
15.14	67.73278	15.14	64.09931	10.14	91.5134	15.14	0	15.14	1.73849	15.14	0.98857	61.4	0
15.15	67.75955	15.15	50.1268	10.15	91.17865	15.15	0	15.15	1.73987	15.15	10.00219	61.5	0
15.16	77.78632	15.16	63.15428	10.16	90.84579	15.16	0	15.16	1.74126	15.16	26.01581	61.6	0
15.17	67.81309	15.17	77.18176	10.17	90.5148	15.17	0	15.17	1.74265	15.17	42.02944	61.7	0
15.18	49.83986	15.18	78.20925	10.18	90.18568	15.18	0	15.18	1.74404	15.18	21.04306	61.8	0
15.19	85.86663	15.19	56.23673	10.19	89.85841	15.19	0	15.19	1.74544	15.19	14.05668	61.9	0
15.2	86.89339	15.2	76.26422	10.2	89.53299	15.2	0	15.2	1.74685	15.2	17.0703	62	0
15.21	66.92017	15.21	59.2917	10.21	89.20939	15.21	0	15.21	1.74825	15.21	23.08393	62.1	0
15.22	87.94694	15.22	52.31919	10.22	88.8876	15.22	0	15.22	1.74966	15.22	-4.90245	62.2	0
15.23	77.97371	15.23	65.34667	10.23	88.56761	15.23	0	15.23	1.75108	15.23	7.11118	62.3	0
15.24	123.0005	15.24	58.37415	10.24	88.24941	15.24	0	15.24	1.7525	15.24	25.1248	62.4	0
15.25	70.02724	15.25	85.40164	10.25	87.93298	15.25	0	15.25	1.75392	15.25	47.13842	62.5	0
15.26	74.05402	15.26	89.42912	10.26	87.61832	15.26	0	15.26	1.75535	15.26	24.15204	62.6	0
15.27	86.08079	15.27	43.45661	10.27	87.30539	15.27	0	15.27	1.75678	15.27	11.16567	62.7	0
15.28	49.10756	15.28	74.48409	10.28	86.99421	15.28	0	15.28	1.75822	15.28	25.17929	62.8	0
15.29	28.13433	15.29	66.51157	10.29	86.68475	15.29	0	15.29	1.75966	15.29	39.19291	62.9	0
15.3	82.16109	15.3	105.5391	10.3	86.37699	15.3	0	15.3	1.7611	15.3	-1.79347	63	0
15.31	65.18787	15.31	31.56654	10.31	86.07094	15.31	0	15.31	1.76255	15.31	26.22016	63.1	0
15.32	113.2146	15.32	79.59402	10.32	85.76657	15.32	0	15.32	1.76401	15.32	46.23378	63.2	0
15.33	75.2414	15.33	57.62151	10.33	85.46388	15.33	0	15.33	1.76547	15.33	20.2474	63.3	0
15.34	96.26817	15.34	76.64899	10.34	85.16285	15.34	0	15.34	1.76693	15.34	33.26103	63.4	0
15.35	98.29494	15.35	61.67648	10.35	84.86347	15.35	0	15.35	1.7684	15.35	47.27465	63.5	0
15.36	70.32171	15.36	60.70396	10.36	84.56573	15.36	0	15.36	1.76987	15.36	-7.71173	63.6	0
15.37	112.3485	15.37	68.73145	10.37	84.26962	15.37	0	15.37	1.77135	15.37	23.3019	63.7	0
15.38	86.37525	15.38	81.75893	10.38	83.97512	15.38	0	15.38	1.77283	15.38	35.31552	63.8	0
15.39	100.402	15.39	66.78642	10.39	83.68223	15.39	0	15.39	1.77432	15.39	13.32914	63.9	0
15.4	78.42879	15.4	60.8139	10.4	83.39092	15.4	0	15.4	1.77581	15.4	21.34276	64	0
15.41	75.45556	15.41	76.84138	10.41	83.1012	15.41	0	15.41	1.77731	15.41	20.35639	64.1	0
15.42	88.48233	15.42	72.86887	10.42	82.81306	15.42	0	15.42	1.77881	15.42	19.37001	64.2	0
15.43	125.5091	15.43	77.89635	10.43	82.52647	15.43	0	15.43	1.78032	15.43	21.38363	64.3	0
15.44	114.5359	15.44	99.92384	10.44	82.24143	15.44	0	15.44	1.78183	15.44	26.39726	64.4	0
15.45	107.5626	15.45	88.95132	10.45	81.95793	15.45	0	15.45	1.78334	15.45	28.41088	64.5	16
15.46	97.58941	15.46	57.9788	10.46	81.67596	15.46	0	15.46	1.78486	15.46	19.4245	64.6	297
15.47	100.6162	15.47	67.00629	10.47	81.39551	15.47	0	15.47	1.78639	15.47	25.43813	64.7	1876
15.48	92.64294	15.48	56.03377	10.48	81.11655	15.48	0	15.48	1.78792	15.48	16.45175	64.8	4085
15.49	77.66972	15.49	99.06126	10.49	80.8391	15.49	0	15.49	1.78946	15.49	27.46537	64.9	3066
15.5	94.69649	15.5	64.08874	10.5	80.56314	15.5	0	15.5	1.791	15.5	20.47899	65	793
15.51	105.7233	15.51	60.11622	10.51	80.28865	15.51	0	15.51	1.79255	15.51	10.49262	65.1	71
15.52	82.75002	15.52	111.1437	10.52	80.01562	15.52	0	15.52	1.79411	15.52	37.50624	65.2	0
15.53	99.77679	15.53	80.17119	10.53	79.74405	15.53	0	15.53	1.79567	15.53	59.51986	65.3	0
15.54	76.80357	15.54	65.19868	10.54	79.47392	15.54	0	15.54	1.79723	15.54	-3.46651	65.4	0
15.55	68.83033	15.55	44.22616	10.55	79.20524	15.55	0	15.55	1.7988	15.55	21.54711	65.5	0
15.56	100.8571	15.56	107.2536	10.56	78.93797	15.56	0	15.56	1.80038	15.56	23.56073	65.6	0
15.57	105.8839	15.57	124.2811	10.57	78.67212	15.57	0	15.57	1.80196	15.57	0.57435	65.7	0
15.58	88.91064	15.58	101.3086	10.58	78.40768	15.58	0	15.58	1.80354	15.58	20.58798	65.8	0
15.59	106.9374	15.59	127.3361	10.59	78.14464	15.59	0	15.59	1.80513	15.59	21.6016	65.9	0
15.6	133.9642	15.6	85.36358	10.6	77.88298	15.6	0	15.6	1.80673	15.6	8.61522	66	0
15.61	94.99095	15.61	80.39107	10.61	77.6227	15.61	0	15.61	1.80834	15.61	15.62885	66.1	0
15.62	113.0177	15.62	93.41855	10.62	77.36378	15.62	0	15.62	1.80995	15.62	32.64247	66.2	0
15.63	141.0445	15.63	115.446	10.63	77.10623	15.63	0	15.63	1.81156	15.63	23.65609	66.3	0
15.64	99.07126	15.64	100.4735	10.64	76.85003	15.64	0	15.64	1.81319	15.64	50.66972	66.4	0
15.65	90.09803	15.65	104.501	10.65	76.59517	15.65	0	15.65	1.81482	15.65	36.68334	66.5	0
15.66	90.12479	15.66	100.5285	10.66	76.34164	15.66	0	15.66	1.81645	15.66	39.69696	66.6	0
15.67	126.1516	15.67	97.55597	10.67	76.08944	15.67	0	15.67	1.81809	15.67	61.71058	66.7	0
15.68	116.1783	15.68	79.58345	10.68	75.83855	15.68	0	15.68	1.81974	15.68	81.72421	66.8	0
15.69	115.2051	15.69	143.6109	10.69	75.58896	15.69	0	15.69	1.82139	15.69	48.73783	66.9	0
15.7	73.23187	15.7	93.63842	10.7	75.34067	15.7	0	15.7	1.82305	15.7	38.75145	67	0
15.71	95.25864	15.71	82.6659	10.71	75.09367	15.71	0	15.71	1.82472	15.71	31.76508	67.1	0
15.72	62.28542	15.72	109.6934	10.72	74.84795	15.72	0	15.72	1.82639	15.72	22.7787	67.2	0
15.73	83.31219	15.73	100.7209	10.73	74.6035	15.73	0	15.73	1.82807	15.73	34.79232	67.3	0
15.74	138.339	15.74	105.7484	10.74	74.36031	15.74	0	15.74	1.82975	15.74	23.80594	67.4	0
15.75	143.3657	15.75	88.77584	10.75	74.11838	15.75	0	15.75	1.83144	15.75	78.81956	67.5	0
15.76	81.39249	15.76	109.8033	10.76	73.87769	15.76	0	15.76	1.83314	15.76	30.83319	67.6	0
15.77	84.41927	15.77	94.83081	10.77	73.63824	15.77	0	15.77	1.83485	15.77	34.84681	67.7	0
15.78	131.446	15.78	99.85829	10.78	73.40002	15.78	0	15.78	1.83656	15.78	21.86044	67.8	0
15.79	138.4728	15.79	101.8858	10.79	73.16303	15.79	0	15.79	1.83828	15.79	69.87406	67.9	0
15.8	115.4996	15.8	149.9133	10.8	72.92725	15.8	0	15.8	1.84001	15.8	33.88768	68	0
15.81	113.5263	15.81	99.94074	10.81	72.69267	15.81	0	15.81	1.84174	15.81	26.9013	68.1	0
15.82	111.5531	15.82	85.96823	10.82	72.45929	15.82	0	15.82	1.84348	15.82	10.91493	68.2	0
15.83	127.5799	15.83	109.9957	10.83	72.2271	15.83	0	15.83	1.84523	15.83	19.92855	68.3	0
15.84	102.6067	15.84	87.02319	10.84	71.9961	15.84	0	15.84	1.84698	15.84	34.94217	68.4	0
15.85	158.6334	15.85	81.05068	10.85	71.76627	15.85	0	15.85	1.84874	15.85	22.9558	68.5	0
15.86	131.6602	15.86	86.07816	10.86	71.53761	15.86	0	15.86	1.85051	15.86	15.96942	68.6	0
15.87	139.687	15.87	81.10565	10.87	71.3101	15.87	0	15.87	1.85229	15.87	51.98304	68.7	0
15.88	103.7137	15.88	113.1331	10.88	71.08375	15.88	0	15.88	1.85407	15.88	37.99667	68.8	0
15.89	103.7405	15.89	81.16061	10.89	70.85854	15.89	0	15.89	1.85587	15.89	47.01029	68.9	0
15.9	123.7673	15.9	120.1881	10.9	70.63447	15.9	0	15.9	1.85767	15.9	54.02391	69	0
15.91	139.794	15.91	115.2156	10.91	70.41153	15.91	0	15.91	1.85947	15.91	45.03753	69.1	0
15.92	107.8208	15.92	117.2431	10.92	70.18971	15.92	0	15.92	1.86129	15.92	50.05116	69.2	0
15.93	134.8476	15.93	131.2706	10.93	69.96901	15.93	0	15.93	1.86311	15.93	13.06478	69.3	0
15.94	105.8743	15.94	116.298	10.94	69.74941	15.94	0	15.94	1.86494	15.94	49.0784	69.4	0
15.95	91.90112	15.95	69.32552	10.95	69.53092	15.95	0	15.95	1.86678	15.95	42.09203	69.5	0
15.96	115.9279	15.96	93.353	10.96	69.31353	15.96	0	15.96	1.86863	15.96	31.10565	69.6	0
15.97	151.9547	15.97	116.3805	10.97	69.09721	15.97	0	15.97	1.87048	15.97	76.11927	69.7	0
15.98	126.9814	15.98	104.408	10.98	68.88199	15.98	0	15.98	1.87235	15.98	6.1329	69.8	0
15.99	141.0082	15.99	122.4355	10.99	68.66783	15.99	0	15.99	1.87422	15.99	5.14652	69.9	0
16	125.035	16	114.4629	11	68.45474	16	0	16	1.8761	16	30.16014	70	0
16.01	159.0617	16.01	85.49043	11.01	68.24271	16.01	0	16.01	1.87799	16.01	36.17376	70.1	0
16.02	94.0885	16.02	80.51791	11.02	68.03174	16.02	0	16.02	1.87988	16.02	43.18739	70.2	0
16.03	103.1153	16.03	136.5454	11.03	67.82181	16.03	0	16.03	1.88179	16.03	34.20101	70.3	0
16.04	130.142	16.04	106.5729	11.04	67.61292	16.04	0	16.04	1.8837	16.04	60.21463	70.4	0
16.05	145.1688	16.05	94.60036	11.05	67.40507	16.05	0	16.05	1.88562	16.05	48.22826	70.5	0
16.06	121.1956	16.06	103.6278	11.06	67.19824	16.06	0	16.06	1.88756	16.06	29.24188	70.6	0
16.07	125.2224	16.07	129.6553	11.07	66.99244	16.07	0	16.07	1.88949	16.07	39.2555	70.7	0
16.08	144.2491	16.08	95.68282	11.08	66.78764	16.08	0	16.08	1.89145	16.08	49.26912	70.8	0
16.09	120.2759	16.09	155.7103	11.09	66.58386	16.09	0	16.09	1.8934	16.09	23.28275	70.9	0
16.1	136.3027	16.1	153.7378	11.1	66.38108	16.1	0	16.1	1.89537	16.1	36.29637	71	0
16.11	124.3294	16.11	123.7653	11.11	66.1793	16.11	0	16.11	1.89735	16.11	49.30999	71.1	0
16.12	152.3562	16.12	125.7927	11.12	65.9785	16.12	0	16.12	1.89933	16.12	26.32362	71.2	0
16.13	144.383	16.13	89.82024	11.13	65.77869	16.13	0	16.13	1.90133	16.13	66.33724	71.3	0
16.14	156.4097	16.14	120.8477	11.14	65.57986	16.14	0	16.14	1.90333	16.14	47.35086	71.4	0
16.15	97.43651	16.15	98.87521	11.15	65.38199	16.15	0	16.15	1.90535	16.15	54.36449	71.5	0
16.16	115.4633	16.16	153.9027	11.16	65.1851	16.16	0	16.16	1.90737	16.16	53.37811	71.6	0
16.17	112.49	16.17	160.9302	11.17	64.98916	16.17	0	16.17	1.90941	16.17	51.39173	71.7	0
16.18	102.5168	16.18	121.9577	11.18	64.79417	16.18	0	16.18	1.91145	16.18	33.40535	71.8	0
16.19	133.5436	16.19	113.9851	11.19	64.60014	16.19	0	16.19	1.91351	16.19	17.41898	71.9	0
16.2	147.5704	16.2	131.0126	11.2	64.40704	16.2	0	16.2	1.91557	16.2	64.4326	72	0
16.21	140.5971	16.21	142.0401	11.21	64.21488	16.21	0	16.21	1.91764	16.21	54.44622	72.1	0
16.22	135.6239	16.22	126.0676	11.22	64.02365	16.22	0	16.22	1.91973	16.22	42.45985	72.2	0
16.23	130.6507	16.23	136.0951	11.23	63.83335	16.23	0	16.23	1.92182	16.23	84.47346	72.3	0
16.24	130.6774	16.24	109.1226	11.24	63.64396	16.24	0	16.24	1.92393	16.24	59.48709	72.4	0
16.25	142.7042	16.25	86.15004	11.25	63.45549	16.25	0	16.25	1.92604	16.25	59.50071	72.5	0
16.26	141.731	16.26	128.1775	11.26	63.26793	16.26	0	16.26	1.92817	16.26	52.51434	72.6	0
16.27	133.7577	16.27	95.20501	11.27	63.08127	16.27	0	16.27	1.9303	16.27	37.52796	72.7	0
16.28	127.7845	16.28	149.2325	11.28	62.89551	16.28	0	16.28	1.93245	16.28	41.54158	72.8	0
16.29	131.8113	16.29	148.26	11.29	62.71064	16.29	0	16.29	1.93461	16.29	56.55521	72.9	0
16.3	85.83805	16.3	164.2875	11.3	62.52666	16.3	0	16.3	1.93678	16.3	68.56883	73	0
16.31	132.8648	16.31	152.3149	11.31	62.34356	16.31	0	16.31	1.93896	16.31	10.58245	73.1	0
16.32	118.8916	16.32	156.3424	11.32	62.16133	16.32	0	16.32	1.94115	16.32	40.59608	73.2	0
16.33	155.9184	16.33	159.3699	11.33	61.97997	16.33	0	16.33	1.94335	16.33	55.6097	73.3	0
16.34	164.9451	16.34	95.3974	11.34	61.79948	16.34	0	16.34	1.94556	16.34	56.62332	73.4	0
16.35	139.9719	16.35	134.4249	11.35	61.61985	16.35	0	16.35	1.94779	16.35	90.63695	73.5	0
16.36	139.9987	16.36	122.4524	11.36	61.44108	16.36	0	16.36	1.95002	16.36	76.65057	73.6	0
16.37	159.0254	16.37	140.4799	11.37	61.26315	16.37	0	16.37	1.95227	16.37	59.66419	73.7	0
16.38	130.0522	16.38	77.50733	11.38	61.08607	16.38	0	16.38	1.95453	16.38	73.67781	73.8	0
16.39	154.079	16.39	163.5348	11.39	60.90984	16.39	0	16.39	1.9568	16.39	42.69144	73.9	0
16.4	166.1057	16.4	148.5623	11.4	60.73443	16.4	0	16.4	1.95909	16.4	98.70506	74	0
16.41	155.1325	16.41	115.5898	11.41	60.55986	16.41	0	16.41	1.96138	16.41	47.71868	74.1	0
16.42	155.1593	16.42	104.6173	11.42	60.38611	16.42	0	16.42	1.96369	16.42	71.73231	74.2	0
16.43	166.1861	16.43	125.6448	11.43	60.21318	16.43	0	16.43	1.96601	16.43	63.74593	74.3	0
16.44	145.2128	16.44	125.6722	11.44	60.04107	16.44	0	16.44	1.96835	16.44	70.75955	74.4	0
16.45	113.2396	16.45	140.6997	11.45	59.86977	16.45	0	16.45	1.97069	16.45	76.77317	74.5	0
16.46	158.2664	16.46	144.7272	11.46	59.69928	16.46	0	16.46	1.97305	16.46	54.7868	74.6	0
16.47	147.2931	16.47	124.7547	11.47	59.52959	16.47	0	16.47	1.97542	16.47	89.80042	74.7	0
16.48	153.3199	16.48	128.7822	11.48	59.36069	16.48	0	16.48	1.9778	16.48	73.81404	74.8	0
16.49	154.3467	16.49	129.8097	11.49	59.19259	16.49	0	16.49	1.9802	16.49	47.82766	74.9	0
16.5	179.3734	16.5	164.8371	11.5	59.02527	16.5	0	16.5	1.98261	16.5	76.84129	75	0
16.51	167.4002	16.51	134.8646	11.51	58.85874	16.51	0	16.51	1.98503	16.51	70.85491	75.1	0
16.52	133.427	16.52	180.8921	11.52	58.69299	16.52	0	16.52	1.98747	16.52	63.86853	75.2	0
16.53	158.4538	16.53	124.9196	11.53	58.52801	16.53	0	16.53	1.98991	16.53	67.88216	75.3	0
16.54	127.4805	16.54	138.9471	11.54	58.3638	16.54	0	16.54	1.99238	16.54	59.89578	75.4	0
16.55	132.5073	16.55	151.9746	11.55	58.20035	16.55	0	16.55	1.99485	16.55	74.9094	75.5	0
16.56	128.5341	16.56	197.002	11.56	58.03767	16.56	0	16.56	1.99734	16.56	70.92303	75.6	0
16.57	146.5608	16.57	166.0295	11.57	57.87574	16.57	0	16.57	1.99985	16.57	51.93665	75.7	0
16.58	135.5876	16.58	150.057	11.58	57.71457	16.58	0	16.58	2.00236	16.58	42.95027	75.8	0
16.59	131.6144	16.59	165.0845	11.59	57.55414	16.59	0	16.59	2.0049	16.59	96.9639	75.9	0
16.6	158.6411	16.6	136.112	11.6	57.39446	16.6	0	16.6	2.00744	16.6	56.97752	76	0
16.61	159.6679	16.61	157.1395	11.61	57.23552	16.61	0	16.61	2.01	16.61	46.99114	76.1	0
16.62	194.6947	16.62	179.1669	11.62	57.0773	16.62	0	16.62	2.01258	16.62	92.00476	76.2	0
16.63	164.7215	16.63	137.1944	11.63	56.91983	16.63	0	16.63	2.01517	16.63	64.01839	76.3	0
16.64	172.7482	16.64	156.2219	11.64	56.76308	16.64	0	16.64	2.01777	16.64	64.03201	76.4	0
16.65	164.775	16.65	159.2494	11.65	56.60705	16.65	0	16.65	2.02039	16.65	57.04563	76.5	0
16.66	185.8018	16.66	159.2769	11.66	56.45174	16.66	0	16.66	2.02302	16.66	76.05926	76.6	0
16.67	147.8285	16.67	141.3044	11.67	56.29715	16.67	0	16.67	2.02567	16.67	76.07288	76.7	0
16.68	173.8553	16.68	175.3319	11.68	56.14326	16.68	0	16.68	2.02834	16.68	73.0865	76.8	0
16.69	137.8821	16.69	144.3593	11.69	55.99009	16.69	0	16.69	2.03102	16.69	79.10012	76.9	0
16.7	163.9088	16.7	175.3868	11.7	55.83761	16.7	0	16.7	2.03371	16.7	57.11375	77	0
16.71	175.9356	16.71	158.4143	11.71	55.68584	16.71	0	16.71	2.03642	16.71	91.12737	77.1	0
16.72	181.9624	16.72	150.4418	11.72	55.53476	16.72	0	16.72	2.03915	16.72	56.14099	77.2	0
16.73	167.9891	16.73	157.4693	11.73	55.38437	16.73	0	16.73	2.04189	16.73	80.15462	77.3	0
16.74	187.0159	16.74	153.4968	11.74	55.23467	16.74	0	16.74	2.04465	16.74	103.1682	77.4	0
16.75	127.0427	16.75	174.5242	11.75	55.08565	16.75	0	16.75	2.04742	16.75	67.18186	77.5	0
16.76	194.0694	16.76	121.5517	11.76	54.93731	16.76	0	16.76	2.05021	16.76	87.19549	77.6	77
16.77	207.0962	16.77	170.5792	11.77	54.78965	16.77	0	16.77	2.05302	16.77	54.20911	77.7	820
16.78	153.123	16.78	129.6067	11.78	54.64266	16.78	0	16.78	2.05585	16.78	90.22273	77.8	3131
16.79	151.1497	16.79	154.6342	11.79	54.49633	16.79	0	16.79	2.05869	16.79	44.23635	77.9	4294
16.8	197.1765	16.8	159.6617	11.8	54.35068	16.8	0	16.8	2.06154	16.8	72.24998	78	2115
16.81	169.2033	16.81	120.6891	11.81	54.20568	16.81	0	16.81	2.06442	16.81	72.2636	78.1	374
16.82	151.2301	16.82	134.7166	11.82	54.06134	16.82	0	16.82	2.06731	16.82	106.2772	78.2	24
16.83	185.2568	16.83	159.7441	11.83	53.91766	16.83	0	16.83	2.07022	16.83	83.29085	78.3	0
16.84	146.2836	16.84	138.7716	11.84	53.77463	16.84	0	16.84	2.07314	16.84	61.30447	78.4	0
16.85	164.3104	16.85	139.7991	11.85	53.63224	16.85	0	16.85	2.07609	16.85	49.31809	78.5	0
16.86	211.3371	16.86	138.8266	11.86	53.49049	16.86	0	16.86	2.07905	16.86	75.33171	78.6	0
16.87	208.3639	16.87	176.854	11.87	53.34939	16.87	0	16.87	2.08203	16.87	76.34534	78.7	0
16.88	155.3907	16.88	191.8815	11.88	53.20892	16.88	0	16.88	2.08502	16.88	78.35896	78.8	0
16.89	215.4174	16.89	155.909	11.89	53.06909	16.89	0	16.89	2.08804	16.89	86.37258	78.9	0
16.9	176.4442	16.9	153.9365	11.9	52.92989	16.9	0	16.9	2.09107	16.9	74.38621	79	0
16.91	178.471	16.91	123.964	11.91	52.79131	16.91	0	16.91	2.09412	16.91	114.3998	79.1	0
16.92	179.4978	16.92	148.9915	11.92	52.65335	16.92	0	16.92	2.09719	16.92	107.4135	79.2	0
16.93	180.5245	16.93	165.019	11.93	52.51601	16.93	0	16.93	2.10028	16.93	95.42707	79.3	0
16.94	205.5513	16.94	181.0464	11.94	52.37929	16.94	0	16.94	2.10339	16.94	101.4407	79.4	0
16.95	255.5781	16.95	177.0739	11.95	52.24319	16.95	0	16.95	2.10652	16.95	106.4543	79.5	0
16.96	185.6048	16.96	163.1014	11.96	52.10769	16.96	0	16.96	2.10966	16.96	67.46794	79.6	0
16.97	170.6316	16.97	180.1289	11.97	51.9728	16.97	0	16.97	2.11283	16.97	100.4816	79.7	0
16.98	197.6584	16.98	176.1564	11.98	51.83851	16.98	0	16.98	2.11601	16.98	87.49519	79.8	0
16.99	198.6852	16.99	194.1839	11.99	51.70482	16.99	0	16.99	2.11922	16.99	132.5088	79.9	0
17	198.7119	17	187.2113	12	51.57173	17	0	17	2.12244	17	54.52243	80	0
17.01	186.7387	17.01	183.2388	12.01	51.43923	17.01	0	17.01	2.12569	17.01	101.5361	80.1	0
17.02	142.7655	17.02	176.2663	12.02	51.30732	17.02	0	17.02	2.12895	17.02	99.54968	80.2	0
17.03	170.7922	17.03	190.2938	12.03	51.176	17.03	0	17.03	2.13224	17.03	95.5633	80.3	0
17.04	197.819	17.04	201.3213	12.04	51.04527	17.04	0	17.04	2.13554	17.04	104.5769	80.4	0
17.05	216.8458	17.05	131.3488	12.05	50.91511	17.05	0	17.05	2.13887	17.05	92.59055	80.5	0
17.06	187.8725	17.06	170.3763	12.06	50.78553	17.06	0	17.06	2.14222	17.06	87.60417	80.6	0
17.07	199.8993	17.07	180.4037	12.07	50.65653	17.07	0	17.07	2.14558	17.07	91.6178	80.7	0
17.08	184.9261	17.08	173.4312	12.08	50.5281	17.08	0	17.08	2.14897	17.08	106.6314	80.8	0
17.09	170.9529	17.09	184.4587	12.09	50.40024	17.09	0	17.09	2.15238	17.09	96.64504	80.9	0
17.1	194.9796	17.1	194.4862	12.1	50.27295	17.1	0	17.1	2.15581	17.1	58.65866
17.11	201.0064	17.11	208.5137	12.11	50.14622	17.11	0	17.11	2.15927	17.11	51.67229
17.12	175.0332	17.12	207.5412	12.12	50.02005	17.12	0	17.12	2.16274	17.12	96.68591
17.13	188.0599	17.13	210.5686	12.13	49.89444	17.13	0	17.13	2.16624	17.13	144.6995
17.14	179.0867	17.14	216.5961	12.14	49.76938	17.14	0	17.14	2.16976	17.14	97.71316
17.15	156.1135	17.15	234.6236	12.15	49.64487	17.15	0	17.15	2.1733	17.15	90.72678
17.16	189.1402	17.16	170.6511	12.16	49.52091	17.16	0	17.16	2.17686	17.16	113.7404
17.17	163.167	17.17	145.6786	12.17	49.3975	17.17	0	17.17	2.18045	17.17	101.754
17.18	188.1938	17.18	177.7061	12.18	49.27464	17.18	0	17.18	2.18406	17.18	118.7676
17.19	225.2205	17.19	182.7335	12.19	49.15231	17.19	0	17.19	2.18769	17.19	118.7813
17.2	226.2473	17.2	238.761	12.2	49.03052	17.2	0	17.2	2.19135	17.2	119.7949
17.21	187.2741	17.21	168.7885	12.21	48.90926	17.21	0	17.21	2.19503	17.21	109.8085
17.22	224.3008	17.22	212.816	12.22	48.78854	17.22	0	17.22	2.19873	17.22	54.82214
17.23	181.3276	17.23	197.8435	12.23	48.66835	17.23	0	17.23	2.20246	17.23	128.8358
17.24	187.3544	17.24	190.871	12.24	48.54868	17.24	0	17.24	2.20621	17.24	88.84939
17.25	172.3811	17.25	218.8985	12.25	48.42954	17.25	0	17.25	2.20998	17.25	109.863
17.26	205.4079	17.26	209.9259	12.26	48.31092	17.26	0	17.26	2.21378	17.26	62.87663
17.27	236.4347	17.27	196.9534	12.27	48.19282	17.27	0	17.27	2.2176	17.27	97.89025
17.28	222.4615	17.28	153.9809	12.28	48.07524	17.28	0	17.28	2.22145	17.28	127.9039
17.29	217.4882	17.29	207.0084	12.29	47.95816	17.29	0	17.29	2.22532	17.29	132.9175
17.3	237.515	17.3	241.0359	12.3	47.84161	17.3	0	17.3	2.22922	17.3	90.93112
17.31	220.5418	17.31	209.0634	12.31	47.72556	17.31	0	17.31	2.23314	17.31	122.9447
17.32	219.5685	17.32	181.0908	12.32	47.61001	17.32	0	17.32	2.23709	17.32	109.9584
17.33	243.5953	17.33	207.1183	12.33	47.49497	17.33	0	17.33	2.24107	17.33	116.972
17.34	200.6221	17.34	233.1458	12.34	47.38043	17.34	0	17.34	2.24507	17.34	115.9856
17.35	231.6488	17.35	205.1733	12.35	47.26639	17.35	0	17.35	2.24909	17.35	94.99924
17.36	262.6756	17.36	203.2008	12.36	47.15285	17.36	0	17.36	2.25314	17.36	80.01286
17.37	235.7024	17.37	218.2283	12.37	47.0398	17.37	0	17.37	2.25722	17.37	91.02648
17.38	205.7292	17.38	213.2557	12.38	46.92724	17.38	0	17.38	2.26133	17.38	101.0401
17.39	211.7559	17.39	232.2832	12.39	46.81517	17.39	0	17.39	2.26546	17.39	127.0537
17.4	215.7827	17.4	214.3107	12.4	46.70359	17.4	0	17.4	2.26962	17.4	122.0674
17.41	233.8095	17.41	212.3382	12.41	46.59249	17.41	0	17.41	2.2738	17.41	99.08098
17.42	171.8362	17.42	236.3657	12.42	46.48187	17.42	0	17.42	2.27802	17.42	130.0946
17.43	237.863	17.43	197.3932	12.43	46.37173	17.43	0	17.43	2.28226	17.43	99.10822
17.44	266.8898	17.44	173.4206	12.44	46.26207	17.44	0	17.44	2.28653	17.44	118.1218
17.45	270.9165	17.45	206.4481	12.45	46.15289	17.45	0	17.45	2.29082	17.45	87.13547
17.46	234.9433	17.46	205.4756	12.46	46.04417	17.46	0	17.46	2.29515	17.46	122.1491
17.47	227.9701	17.47	231.5031	12.47	45.93593	17.47	0	17.47	2.2995	17.47	104.1627
17.48	223.9969	17.48	202.5306	12.48	45.82816	17.48	0	17.48	2.30388	17.48	88.17634
17.49	193.0236	17.49	212.5581	12.49	45.72085	17.49	0	17.49	2.30829	17.49	136.19
17.5	216.0504	17.5	239.5855	12.5	45.61401	17.5	0	17.5	2.31273	17.5	141.2036
17.51	244.0772	17.51	223.613	12.51	45.50762	17.51	0	17.51	2.3172	17.51	117.2172
17.52	233.1039	17.52	184.6405	12.52	45.4017	17.52	0	17.52	2.3217	17.52	116.2308
17.53	192.1307	17.53	222.668	12.53	45.29623	17.53	0	17.53	2.32623	17.53	119.2445
17.54	217.1575	17.54	239.6955	12.54	45.19122	17.54	0	17.54	2.33078	17.54	77.25807
17.55	213.1842	17.55	211.723	12.55	45.08666	17.55	0	17.55	2.33537	17.55	75.2717
17.56	236.211	17.56	190.7505	12.56	44.98255	17.56	0	17.56	2.33999	17.56	80.28532
17.57	207.2378	17.57	214.7779	12.57	44.87889	17.57	0	17.57	2.34464	17.57	131.2989
17.58	211.2646	17.58	208.8054	12.58	44.77568	17.58	0	17.58	2.34932	17.58	118.3126
17.59	245.2913	17.59	249.8329	12.59	44.6729	17.59	0	17.59	2.35403	17.59	121.3262
17.6	218.3181	17.6	258.8604	12.6	44.57058	17.6	0	17.6	2.35877	17.6	141.3398
17.61	265.3448	17.61	250.8879	12.61	44.46869	17.61	0	17.61	2.36354	17.61	87.35343
17.62	241.3716	17.62	222.9154	12.62	44.36724	17.62	0	17.62	2.36834	17.62	128.3671
17.63	272.3984	17.63	233.9428	12.63	44.26623	17.63	0	17.63	2.37318	17.63	119.3807
17.64	257.4252	17.64	250.9703	12.64	44.16565	17.64	0	17.64	2.37805	17.64	108.3943
17.65	245.4519	17.65	245.9978	12.65	44.0655	17.65	0	17.65	2.38295	17.65	114.4079
17.66	260.4787	17.66	211.0253	12.66	43.96578	17.66	0	17.66	2.38788	17.66	116.4215
17.67	265.5055	17.67	231.0528	12.67	43.86649	17.67	0	17.67	2.39284	17.67	139.4352
17.68	251.5322	17.68	222.0803	12.68	43.76763	17.68	0	17.68	2.39784	17.68	101.4488
17.69	258.559	17.69	240.1077	12.69	43.66919	17.69	0	17.69	2.40287	17.69	129.4624
17.7	231.5858	17.7	232.1352	12.7	43.57117	17.7	0	17.7	2.40794	17.7	135.476
17.71	242.6125	17.71	223.1627	12.71	43.47358	17.71	0	17.71	2.41304	17.71	125.4897
17.72	286.6393	17.72	225.1902	12.72	43.3764	17.72	0	17.72	2.41817	17.72	134.5033
17.73	244.6661	17.73	236.2177	12.73	43.27963	17.73	0	17.73	2.42334	17.73	125.5169
17.74	227.6929	17.74	224.2452	12.74	43.18328	17.74	0	17.74	2.42854	17.74	109.5305
17.75	296.7196	17.75	261.2726	12.75	43.08735	17.75	0	17.75	2.43377	17.75	125.5442
17.76	261.7464	17.76	229.3001	12.76	42.99183	17.76	0	17.76	2.43904	17.76	106.5578
17.77	243.7732	17.77	238.3276	12.77	42.89671	17.77	0	17.77	2.44435	17.77	138.5714
17.78	187.7999	17.78	219.3551	12.78	42.802	17.78	0	17.78	2.44969	17.78	153.585
17.79	240.8267	17.79	226.3826	12.79	42.7077	17.79	0	17.79	2.45506	17.79	128.5986
17.8	289.8535	17.8	215.4101	12.8	42.6138	17.8	0	17.8	2.46047	17.8	135.6123
17.81	289.8802	17.81	277.4376	12.81	42.5203	17.81	0	17.81	2.46592	17.81	142.6259
17.82	253.907	17.82	236.465	12.82	42.4272	17.82	0	17.82	2.4714	17.82	110.6395
17.83	249.9338	17.83	256.4925	12.83	42.3345	17.83	0	17.83	2.47692	17.83	162.6531
17.84	235.9606	17.84	249.52	12.84	42.2422	17.84	0	17.84	2.48248	17.84	137.6668
17.85	270.9873	17.85	290.5475	12.85	42.15029	17.85	0	17.85	2.48807	17.85	114.6804
17.86	246.0141	17.86	240.575	12.86	42.05877	17.86	0	17.86	2.4937	17.86	114.694
17.87	239.0409	17.87	245.6025	12.87	41.96765	17.87	0	17.87	2.49937	17.87	132.7076
17.88	262.0676	17.88	281.6299	12.88	41.87691	17.88	0	17.88	2.50507	17.88	119.7213
17.89	240.0944	17.89	298.6574	12.89	41.78656	17.89	0	17.89	2.51081	17.89	169.7349
17.9	245.1212	17.9	254.6849	12.9	41.6966	17.9	0	17.9	2.51659	17.9	148.7485
17.91	265.1479	17.91	237.7124	12.91	41.60702	17.91	0	17.91	2.52241	17.91	155.7621
17.92	261.1747	17.92	248.7399	12.92	41.51783	17.92	0	17.92	2.52827	17.92	149.7757
17.93	256.2015	17.93	221.7674	12.93	41.42902	17.93	0	17.93	2.53417	17.93	118.7894
17.94	272.2282	17.94	224.7948	12.94	41.34058	17.94	0	17.94	2.5401	17.94	136.803
17.95	251.255	17.95	241.8223	12.95	41.25253	17.95	0	17.95	2.54608	17.95	168.8166
17.96	282.2818	17.96	236.8498	12.96	41.16484	17.96	0	17.96	2.55209	17.96	141.8302
17.97	251.3086	17.97	258.8773	12.97	41.07754	17.97	0	17.97	2.55815	17.97	150.8439
17.98	243.3353	17.98	284.9048	12.98	40.9906	17.98	0	17.98	2.56424	17.98	142.8575
17.99	255.3621	17.99	286.9323	12.99	40.90404	17.99	0	17.99	2.57037	17.99	138.8711
18	279.3889	18	307.9597	13	40.81785	18	0	18	2.57655	18	122.8847
18.01	308.4156	18.01	278.9872	13.01	40.73203	18.01	0	18.01	2.58276	18.01	149.8983
18.02	255.4424	18.02	282.0147	13.02	40.64657	18.02	0	18.02	2.58902	18.02	154.912
18.03	292.4692	18.03	281.0422	13.03	40.56148	18.03	0	18.03	2.59532	18.03	140.9256
18.04	242.496	18.04	277.0697	13.04	40.47675	18.04	0	18.04	2.60166	18.04	131.9392
18.05	286.5227	18.05	288.0972	13.05	40.39238	18.05	0	18.05	2.60804	18.05	118.9528
18.06	272.5495	18.06	241.1246	13.06	40.30838	18.06	0	18.06	2.61446	18.06	155.9665
18.07	316.5763	18.07	253.1521	13.07	40.22474	18.07	0	18.07	2.62093	18.07	138.9801
18.08	279.603	18.08	242.1796	13.08	40.14145	18.08	0	18.08	2.62744	18.08	130.9937
18.09	269.6298	18.09	262.2071	13.09	40.05851	18.09	0	18.09	2.63399	18.09	138.0073
18.1	283.6566	18.1	250.2346	13.1	39.97594	18.1	0	18.1	2.64058	18.1	135.021
18.11	280.6833	18.11	277.2621	13.11	39.89371	18.11	0	18.11	2.64722	18.11	127.0346
18.12	259.7101	18.12	294.2896	13.12	39.81184	18.12	0	18.12	2.6539	18.12	142.0482
18.13	254.7369	18.13	283.317	13.13	39.73032	18.13	0	18.13	2.66063	18.13	122.0618
18.14	273.7636	18.14	295.3445	13.14	39.64914	18.14	0	18.14	2.6674	18.14	137.0755
18.15	262.7904	18.15	255.372	13.15	39.56832	18.15	0	18.15	2.67421	18.15	107.0891
18.16	243.8172	18.16	260.3995	13.16	39.48783	18.16	0	18.16	2.68107	18.16	132.1027
18.17	242.8439	18.17	249.427	13.17	39.4077	18.17	0	18.17	2.68797	18.17	149.1163
18.18	260.8707	18.18	257.4545	13.18	39.32791	18.18	0	18.18	2.69492	18.18	108.1299
18.19	279.8975	18.19	282.4819	13.19	39.24846	18.19	0	18.19	2.70192	18.19	140.1436
18.2	309.9243	18.2	255.5094	13.2	39.16935	18.2	0	18.2	2.70896	18.2	152.1572
18.21	263.951	18.21	280.5369	13.21	39.09058	18.21	0	18.21	2.71604	18.21	157.1708
18.22	306.9778	18.22	275.5644	13.22	39.01215	18.22	0	18.22	2.72317	18.22	101.1844
18.23	282.0046	18.23	292.5919	13.23	38.93405	18.23	0	18.23	2.73035	18.23	157.1981
18.24	268.0313	18.24	251.6194	13.24	38.85629	18.24	0	18.24	2.73758	18.24	173.2117
18.25	287.0581	18.25	286.6469	13.25	38.77886	18.25	0	18.25	2.74485	18.25	178.2253
18.26	281.0849	18.26	316.6743	13.26	38.70177	18.26	0	18.26	2.75217	18.26	169.2389
18.27	336.1117	18.27	273.7018	13.27	38.62501	18.27	0	18.27	2.75953	18.27	114.2525
18.28	272.1384	18.28	277.7293	13.28	38.54857	18.28	0	18.28	2.76695	18.28	188.2662
18.29	310.1652	18.29	266.7568	13.29	38.47247	18.29	0	18.29	2.77441	18.29	138.2798
18.3	333.192	18.3	240.7843	13.3	38.39669	18.3	0	18.3	2.78192	18.3	171.2934
18.31	282.2187	18.31	255.8118	13.31	38.32124	18.31	0	18.31	2.78948	18.31	143.307
18.32	299.2455	18.32	224.8392	13.32	38.24612	18.32	0	18.32	2.79709	18.32	176.3207
18.33	306.2723	18.33	259.8667	13.33	38.17131	18.33	0	18.33	2.80475	18.33	150.3343
18.34	303.299	18.34	257.8942	13.34	38.09683	18.34	0	18.34	2.81245	18.34	141.3479
18.35	289.3258	18.35	292.9217	13.35	38.02267	18.35	0	18.35	2.82021	18.35	159.3615
18.36	300.3526	18.36	289.9492	13.36	37.94884	18.36	0	18.36	2.82802	18.36	174.3752
18.37	287.3793	18.37	286.9767	13.37	37.87532	18.37	0	18.37	2.83588	18.37	172.3888
18.38	325.4061	18.38	302.0042	13.38	37.80212	18.38	0	18.38	2.84378	18.38	161.4024
18.39	285.4329	18.39	282.0316	13.39	37.72923	18.39	0	18.39	2.85174	18.39	155.416
18.4	310.4597	18.4	271.0591	13.4	37.65666	18.4	0	18.4	2.85975	18.4	132.4296
18.41	344.4864	18.41	283.0866	13.41	37.5844	18.41	0	18.41	2.86781	18.41	181.4433
18.42	324.5132	18.42	295.1141	13.42	37.51246	18.42	0	18.42	2.87592	18.42	175.4569
18.43	341.54	18.43	251.1416	13.43	37.44083	18.43	0	18.43	2.88409	18.43	166.4705
18.44	306.5667	18.44	338.169	13.44	37.36951	18.44	0	18.44	2.8923	18.44	137.4841
18.45	310.5935	18.45	310.1965	13.45	37.29849	18.45	0	18.45	2.90057	18.45	142.4978
18.46	316.6203	18.46	263.224	13.46	37.22779	18.46	0	18.46	2.90889	18.46	210.5114
18.47	268.647	18.47	298.2515	13.47	37.15739	18.47	0	18.47	2.91727	18.47	155.525
18.48	327.6738	18.48	294.279	13.48	37.0873	18.48	0	18.48	2.9257	18.48	197.5386
18.49	320.7006	18.49	309.3065	13.49	37.01752	18.49	0	18.49	2.93418	18.49	172.5522
18.5	303.7274	18.5	343.334	13.5	36.94804	18.5	0	18.5	2.94271	18.5	140.5659
18.51	320.7541	18.51	325.3615	13.51	36.87886	18.51	0	18.51	2.9513	18.51	155.5795
18.52	320.7809	18.52	271.3889	13.52	36.80998	18.52	0	18.52	2.95994	18.52	179.5931
18.53	314.8076	18.53	270.4164	13.53	36.74141	18.53	0	18.53	2.96864	18.53	171.6068
18.54	309.8344	18.54	295.4439	13.54	36.67313	18.54	0	18.54	2.9774	18.54	156.6204
18.55	307.8612	18.55	287.4714	13.55	36.60515	18.55	0	18.55	2.9862	18.55	170.634
18.56	298.888	18.56	293.4989	13.56	36.53747	18.56	0	18.56	2.99506	18.56	122.6476
18.57	307.9147	18.57	307.5263	13.57	36.47009	18.57	0	18.57	3.00398	18.57	174.6612
18.58	334.9415	18.58	275.5538	13.58	36.403	18.58	0	18.58	3.01296	18.58	177.6749
18.59	284.9683	18.59	272.5813	13.59	36.3362	18.59	0	18.59	3.02199	18.59	181.6885
18.6	343.9951	18.6	300.6088	13.6	36.2697	18.6	0	18.6	3.03108	18.6	177.7021
18.61	311.0218	18.61	288.6363	13.61	36.20349	18.61	0	18.61	3.04022	18.61	140.7157
18.62	308.0486	18.62	266.6638	13.62	36.13757	18.62	0	18.62	3.04942	18.62	175.7294
18.63	333.0753	18.63	331.6913	13.63	36.07195	18.63	0	18.63	3.05868	18.63	189.743
18.64	324.1021	18.64	304.7187	13.64	36.00661	18.64	0	18.64	3.068	18.64	188.7566
18.65	290.1289	18.65	300.7462	13.65	35.94156	18.65	0	18.65	3.07737	18.65	184.7702
18.66	388.1557	18.66	333.7737	13.66	35.8768	18.66	0	18.66	3.0868	18.66	214.7838
18.67	334.1824	18.67	289.8012	13.67	35.81232	18.67	0	18.67	3.09629	18.67	177.7975
18.68	332.2092	18.68	278.8287	13.68	35.74813	18.68	0	18.68	3.10584	18.68	181.8111
18.69	334.236	18.69	295.8561	13.69	35.68423	18.69	0	18.69	3.11545	18.69	190.8247
18.7	330.2628	18.7	351.8836	13.7	35.62061	18.7	0	18.7	3.12512	18.7	199.8383
18.71	349.2895	18.71	296.9111	13.71	35.55727	18.71	0	18.71	3.13485	18.71	153.852
18.72	324.3163	18.72	294.9386	13.72	35.49421	18.72	0	18.72	3.14463	18.72	216.8656
18.73	334.343	18.73	334.9661	13.73	35.43143	18.73	0	18.73	3.15448	18.73	168.8792
18.74	332.3698	18.74	336.9936	13.74	35.36893	18.74	0	18.74	3.16439	18.74	165.8928
18.75	278.3966	18.75	334.0211	13.75	35.30672	18.75	0	18.75	3.17435	18.75	210.9064
18.76	340.4234	18.76	322.0485	13.76	35.24478	18.76	0	18.76	3.18438	18.76	191.9201
18.77	361.4501	18.77	342.076	13.77	35.18312	18.77	0	18.77	3.19447	18.77	184.9337
18.78	277.4769	18.78	366.1035	13.78	35.12173	18.78	0	18.78	3.20462	18.78	212.9473
18.79	343.5037	18.79	276.131	13.79	35.06062	18.79	0	18.79	3.21483	18.79	181.9609
18.8	263.5304	18.8	323.1585	13.8	34.99978	18.8	0	18.8	3.22511	18.8	195.9746
18.81	330.5572	18.81	265.1859	13.81	34.93922	18.81	0	18.81	3.23545	18.81	190.9882
18.82	370.584	18.82	310.2134	13.82	34.87893	18.82	0	18.82	3.24585	18.82	189.0018
18.83	346.6107	18.83	353.2409	13.83	34.81892	18.83	0	18.83	3.25631	18.83	181.0154
18.84	333.6375	18.84	349.2684	13.84	34.75917	18.84	0	18.84	3.26683	18.84	193.0291
18.85	353.6643	18.85	301.2959	13.85	34.6997	18.85	0	18.85	3.27742	18.85	196.0427
18.86	367.691	18.86	360.3234	13.86	34.64049	18.86	0	18.86	3.28807	18.86	197.0563
18.87	359.7178	18.87	299.3509	13.87	34.58155	18.87	0	18.87	3.29879	18.87	212.0699
18.88	341.7446	18.88	356.3784	13.88	34.52288	18.88	0	18.88	3.30957	18.88	181.0835
18.89	347.7714	18.89	350.4058	13.89	34.46448	18.89	0	18.89	3.32041	18.89	211.0972
18.9	369.7981	18.9	320.4333	13.9	34.40635	18.9	0	18.9	3.33132	18.9	191.1108
18.91	352.8249	18.91	308.4608	13.91	34.34847	18.91	0	18.91	3.34229	18.91	182.1244
18.92	350.8517	18.92	344.4883	13.92	34.29087	18.92	0	18.92	3.35333	18.92	222.138
18.93	373.8784	18.93	319.5158	13.93	34.23353	18.93	0	18.93	3.36443	18.93	174.1517
18.94	353.9052	18.94	307.5432	13.94	34.17645	18.94	0	18.94	3.3756	18.94	198.1653
18.95	337.932	18.95	297.5707	13.95	34.11963	18.95	0	18.95	3.38684	18.95	211.1789
18.96	348.9587	18.96	309.5982	13.96	34.06308	18.96	0	18.96	3.39814	18.96	199.1925
18.97	419.9855	18.97	380.6257	13.97	34.00679	18.97	0	18.97	3.4095	18.97	182.2062
18.98	347.0123	18.98	348.6532	13.98	33.95075	18.98	0	18.98	3.42094	18.98	196.2198
18.99	343.0391	18.99	333.6807	13.99	33.89498	18.99	0	18.99	3.43244	18.99	207.2334
19	396.0658	19	316.7082	14	33.83947	19	0	19	3.44401	19	186.247
19.01	360.0926	19.01	344.7356	14.01	33.78421	19.01	0	19.01	3.45564	19.01	202.2607
19.02	398.1194	19.02	366.7631	14.02	33.72921	19.02	0	19.02	3.46735	19.02	211.2743
19.03	349.1461	19.03	348.7906	14.03	33.67447	19.03	0	19.03	3.47912	19.03	185.2879
19.04	364.1729	19.04	385.8181	14.04	33.61998	19.04	0	19.04	3.49096	19.04	194.3015
19.05	345.1997	19.05	302.8456	14.05	33.56575	19.05	0	19.05	3.50286	19.05	217.3151
19.06	362.2264	19.06	391.873	14.06	33.51177	19.06	0	19.06	3.51484	19.06	165.3288
19.07	349.2532	19.07	365.9005	14.07	33.45805	19.07	0	19.07	3.52689	19.07	208.3424
19.08	353.28	19.08	397.928	14.08	33.40458	19.08	0	19.08	3.539	19.08	242.356
19.09	366.3068	19.09	373.9555	14.09	33.35136	19.09	0	19.09	3.55118	19.09	247.3696
19.1	401.3335	19.1	358.983	14.1	33.2984	19.1	0	19.1	3.56344	19.1	225.3833
19.11	326.3603	19.11	362.0105	14.11	33.24569	19.11	0	19.11	3.57576	19.11	189.3969
19.12	335.3871	19.12	339.038	14.12	33.19322	19.12	0	19.12	3.58815	19.12	222.4105
19.13	394.4138	19.13	390.0655	14.13	33.14101	19.13	0	19.13	3.60062	19.13	187.4241
19.14	353.4406	19.14	325.0929	14.14	33.08904	19.14	0	19.14	3.61315	19.14	179.4377
19.15	432.4674	19.15	382.1204	14.15	33.03733	19.15	0	19.15	3.62576	19.15	201.4514
19.16	400.4941	19.16	372.1479	14.16	32.98586	19.16	0	19.16	3.63843	19.16	201.465
19.17	394.5209	19.17	354.1754	14.17	32.93464	19.17	0	19.17	3.65118	19.17	185.4786
19.18	375.5477	19.18	334.2029	14.18	32.88367	19.18	0	19.18	3.664	19.18	218.4922
19.19	340.5745	19.19	381.2303	14.19	32.83294	19.19	0	19.19	3.67689	19.19	208.5059
19.2	353.6012	19.2	340.2578	14.2	32.78246	19.2	0	19.2	3.68986	19.2	237.5195
19.21	351.628	19.21	336.2853	14.21	32.73222	19.21	0	19.21	3.70289	19.21	208.5331
19.22	422.6548	19.22	333.3128	14.22	32.68223	19.22	0	19.22	3.716	19.22	205.5467
19.23	348.6815	19.23	363.3403	14.23	32.63248	19.23	0	19.23	3.72918	19.23	246.5603
19.24	374.7083	19.24	387.3678	14.24	32.58297	19.24	0	19.24	3.74243	19.24	184.574
19.25	384.7351	19.25	429.3953	14.25	32.53371	19.25	0	19.25	3.75576	19.25	192.5876
19.26	372.7618	19.26	361.4227	14.26	32.48469	19.26	0	19.26	3.76916	19.26	219.6012
19.27	392.7886	19.27	320.4502	14.27	32.43591	19.27	0	19.27	3.78263	19.27	219.6148
19.28	360.8154	19.28	354.4777	14.28	32.38737	19.28	0	19.28	3.79618	19.28	223.6285
19.29	401.8421	19.29	375.5052	14.29	32.33907	19.29	0	19.29	3.8098	19.29	178.6421
19.3	412.8689	19.3	385.5327	14.3	32.29102	19.3	0	19.3	3.8235	19.3	236.6557
19.31	348.8957	19.31	335.5602	14.31	32.2432	19.31	0	19.31	3.83727	19.31	238.6693
19.32	421.9225	19.32	337.5876	14.32	32.19562	19.32	0	19.32	3.85111	19.32	230.683
19.33	390.9492	19.33	362.6151	14.33	32.14828	19.33	0	19.33	3.86503	19.33	227.6966
19.34	380.976	19.34	365.6426	14.34	32.10117	19.34	0	19.34	3.87903	19.34	200.7102
19.35	387.0028	19.35	359.6701	14.35	32.05431	19.35	0	19.35	3.8931	19.35	243.7238
19.36	358.0295	19.36	401.6976	14.36	32.00768	19.36	0	19.36	3.90724	19.36	201.7374
19.37	427.0563	19.37	407.7251	14.37	31.96129	19.37	0	19.37	3.92147	19.37	220.7511
19.38	400.0831	19.38	380.7526	14.38	31.91513	19.38	0	19.38	3.93576	19.38	205.7647
19.39	403.1098	19.39	371.78	14.39	31.86921	19.39	0	19.39	3.95014	19.39	238.7783
19.4	406.1366	19.4	400.8075	14.4	31.82352	19.4	0	19.4	3.96459	19.4	238.7919
19.41	403.1634	19.41	333.835	14.41	31.77807	19.41	0	19.41	3.97911	19.41	223.8056
19.42	409.1902	19.42	354.8625	14.42	31.73285	19.42	0	19.42	3.99372	19.42	247.8192
19.43	407.2169	19.43	356.89	14.43	31.68787	19.43	0	19.43	4.0084	19.43	261.8328
19.44	412.2437	19.44	365.9174	14.44	31.64312	19.44	0	19.44	4.02316	19.44	279.8464
19.45	415.2704	19.45	388.9449	14.45	31.5986	19.45	0	19.45	4.03799	19.45	230.8601
19.46	438.2972	19.46	365.9724	14.46	31.55431	19.46	0	19.46	4.0529	19.46	202.8737
19.47	445.324	19.47	387.9999	14.47	31.51026	19.47	0	19.47	4.06789	19.47	258.8873
19.48	394.3508	19.48	415.0274	14.48	31.46643	19.48	0	19.48	4.08296	19.48	242.9009
19.49	448.3775	19.49	343.0549	14.49	31.42284	19.49	0	19.49	4.09811	19.49	231.9146
19.5	451.4043	19.5	389.0824	14.5	31.37948	19.5	0	19.5	4.11333	19.5	218.9282
19.51	413.4311	19.51	384.1098	14.51	31.33634	19.51	0	19.51	4.12863	19.51	198.9418
19.52	414.4579	19.52	355.1373	14.52	31.29344	19.52	0	19.52	4.14401	19.52	235.9554
19.53	416.4846	19.53	383.1648	14.53	31.25077	19.53	0	19.53	4.15947	19.53	245.969
19.54	403.5114	19.54	406.1923	14.54	31.20832	19.54	0	19.54	4.17501	19.54	263.9827
19.55	417.5381	19.55	447.2198	14.55	31.16611	19.55	0	19.55	4.19063	19.55	229.9963
19.56	425.5649	19.56	417.2473	14.56	31.12412	19.56	0	19.56	4.20633	19.56	265.0099
19.57	430.5917	19.57	420.2747	14.57	31.08236	19.57	0	19.57	4.22211	19.57	250.0235
19.58	427.6185	19.58	377.3022	14.58	31.04083	19.58	0	19.58	4.23796	19.58	215.0372
19.59	421.6452	19.59	386.3297	14.59	30.99952	19.59	0	19.59	4.2539	19.59	233.0508
19.6	379.672	19.6	417.3572	14.6	30.95844	19.6	0	19.6	4.26992	19.6	258.0644
19.61	427.6988	19.61	385.3847	14.61	30.91759	19.61	0	19.61	4.28601	19.61	245.078
19.62	388.7256	19.62	371.4122	14.62	30.87696	19.62	0	19.62	4.30219	19.62	249.0916
19.63	467.7523	19.63	397.4396	14.63	30.83656	19.63	0	19.63	4.31845	19.63	275.1053
19.64	423.7791	19.64	410.4671	14.64	30.79639	19.64	0	19.64	4.33478	19.64	262.1189
19.65	437.8058	19.65	448.4946	14.65	30.75644	19.65	0	19.65	4.3512	19.65	240.1325
19.66	479.8326	19.66	449.5221	14.66	30.71671	19.66	0	19.66	4.3677	19.66	265.1461
19.67	466.8594	19.67	404.5496	14.67	30.67721	19.67	0	19.67	4.38428	19.67	290.1598
19.68	401.8862	19.68	385.5771	14.68	30.63793	19.68	0	19.68	4.40094	19.68	208.1734
19.69	451.9129	19.69	377.6046	14.69	30.59888	19.69	0	19.69	4.41768	19.69	237.187
19.7	431.9397	19.7	417.632	14.7	30.56005	19.7	0	19.7	4.43451	19.7	243.2006
19.71	476.9665	19.71	399.6595	14.71	30.52144	19.71	0	19.71	4.45141	19.71	257.2143
19.72	429.9932	19.72	410.687	14.72	30.48305	19.72	0	19.72	4.4684	19.72	255.2279
19.73	395.02	19.73	369.7145	14.73	30.44489	19.73	0	19.73	4.48547	19.73	275.2415
19.74	413.0468	19.74	366.742	14.74	30.40695	19.74	0	19.74	4.50262	19.74	228.2551
19.75	459.0735	19.75	365.7695	14.75	30.36923	19.75	0	19.75	4.51985	19.75	264.2687
19.76	435.1003	19.76	431.7969	14.76	30.33174	19.76	0	19.76	4.53716	19.76	236.2824
19.77	394.1271	19.77	388.8244	14.77	30.29446	19.77	0	19.77	4.55456	19.77	292.296
19.78	424.1538	19.78	443.8519	14.78	30.25741	19.78	0	19.78	4.57204	19.78	274.3096
19.79	414.1806	19.79	432.8794	14.79	30.22058	19.79	0	19.79	4.5896	19.79	275.3232
19.8	425.2074	19.8	390.9069	14.8	30.18397	19.8	0	19.8	4.60724	19.8	244.3369
19.81	455.2342	19.81	384.9344	14.81	30.14757	19.81	0	19.81	4.62497	19.81	262.3505
19.82	449.2609	19.82	403.9619	14.82	30.1114	19.82	0	19.82	4.64278	19.82	238.3641
19.83	481.2877	19.83	443.9893	14.83	30.07545	19.83	0	19.83	4.66067	19.83	259.3777
19.84	432.3145	19.84	432.0168	14.84	30.03972	19.84	0	19.84	4.67865	19.84	281.3914
19.85	449.3412	19.85	375.0443	14.85	30.00421	19.85	0	19.85	4.6967	19.85	282.405
19.86	452.368	19.86	401.0718	14.86	29.96892	19.86	0	19.86	4.71485	19.86	276.4186
19.87	459.3948	19.87	502.0993	14.87	29.93385	19.87	0	19.87	4.73307	19.87	244.4322
19.88	452.4215	19.88	469.1267	14.88	29.899	19.88	0	19.88	4.75138	19.88	296.4458
19.89	427.4483	19.89	409.1542	14.89	29.86436	19.89	0	19.89	4.76977	19.89	279.4595
19.9	453.4751	19.9	450.1817	14.9	29.82995	19.9	0	19.9	4.78824	19.9	259.4731
19.91	435.5019	19.91	434.2092	14.91	29.79575	19.91	0	19.91	4.8068	19.91	255.4867
19.92	438.5286	19.92	451.2367	14.92	29.76177	19.92	0	19.92	4.82544	19.92	267.5003
19.93	454.5554	19.93	414.2642	14.93	29.72801	19.93	0	19.93	4.84416	19.93	289.5139
19.94	494.5822	19.94	441.2917	14.94	29.69447	19.94	0	19.94	4.86297	19.94	296.5276
19.95	454.6089	19.95	425.3192	14.95	29.66115	19.95	0	19.95	4.88186	19.95	278.5412
19.96	471.6357	19.96	403.3466	14.96	29.62804	19.96	0	19.96	4.90084	19.96	259.5548
19.97	446.6625	19.97	459.3741	14.97	29.59515	19.97	0	19.97	4.9199	19.97	297.5685
19.98	496.6892	19.98	454.4016	14.98	29.56248	19.98	0	19.98	4.93904	19.98	283.5821
19.99	401.716	19.99	442.4291	14.99	29.53003	19.99	0	19.99	4.95827	19.99	249.5957
20	474.7428	20	431.4566	15	29.49779	20	0	20	4.97758	20	246.6093
20.01	431.7696	20.01	450.484	15.01	29.46577	20.01	0	20.01	4.99697	20.01	279.6229
20.02	485.7963	20.02	402.5115	15.02	29.43397	20.02	0	20.02	5.01645	20.02	285.6366
20.03	458.8231	20.03	456.539	15.03	29.40239	20.03	0	20.03	5.03601	20.03	326.6502
20.04	422.8499	20.04	438.5665	15.04	29.37102	20.04	0	20.04	5.05566	20.04	252.6638
20.05	436.8766	20.05	456.594	15.05	29.33987	20.05	0	20.05	5.07539	20.05	281.6774
20.06	438.9034	20.06	450.6215	15.06	29.30894	20.06	0	20.06	5.09521	20.06	252.6911
20.07	459.9302	20.07	429.649	15.07	29.27822	20.07	0	20.07	5.11511	20.07	267.7047
20.08	473.9569	20.08	436.6764	15.08	29.24772	20.08	0	20.08	5.13509	20.08	270.7183
20.09	462.9837	20.09	406.7039	15.09	29.21744	20.09	0	20.09	5.15515	20.09	276.7319
20.1	464.0105	20.1	434.7314	15.1	29.18737	20.1	0	20.1	5.17531	20.1	275.7455
20.11	446.0373	20.11	434.7589	15.11	29.15752	20.11	0	20.11	5.19554	20.11	270.7592
20.12	460.064	20.12	457.7864	15.12	29.12789	20.12	0	20.12	5.21586	20.12	277.7728
20.13	461.0908	20.13	422.8138	15.13	29.09847	20.13	0	20.13	5.23626	20.13	276.7864
20.14	463.1176	20.14	456.8413	15.14	29.06927	20.14	0	20.14	5.25675	20.14	257.8
20.15	471.1443	20.15	448.8688	15.15	29.04028	20.15	0	20.15	5.27732	20.15	291.8137
20.16	503.1711	20.16	465.8963	15.16	29.01151	20.16	0	20.16	5.29798	20.16	282.8273
20.17	462.1979	20.17	497.9238	15.17	28.98296	20.17	0	20.17	5.31872	20.17	269.8409
20.18	493.2246	20.18	455.9513	15.18	28.95462	20.18	0	20.18	5.33954	20.18	275.8545
20.19	444.2514	20.19	448.9788	15.19	28.9265	20.19	0	20.19	5.36045	20.19	298.8682
20.2	530.2782	20.2	412.0062	15.2	28.8986	20.2	0	20.2	5.38143	20.2	268.8818
20.21	464.3049	20.21	438.0337	15.21	28.87091	20.21	0	20.21	5.40251	20.21	329.8954
20.22	497.3317	20.22	438.0612	15.22	28.84344	20.22	0	20.22	5.42367	20.22	249.909
20.23	501.3585	20.23	448.0887	15.23	28.81619	20.23	0	20.23	5.44491	20.23	300.9226
20.24	495.3853	20.24	435.1162	15.24	28.78915	20.24	0	20.24	5.46624	20.24	270.9363
20.25	496.412	20.25	445.1436	15.25	28.76233	20.25	0	20.25	5.48764	20.25	271.9499
20.26	492.4388	20.26	460.1711	15.26	28.73573	20.26	0	20.26	5.50914	20.26	277.9635
20.27	517.4656	20.27	444.1986	15.27	28.70934	20.27	0	20.27	5.53071	20.27	286.9771
20.28	487.4923	20.28	436.2261	15.28	28.68317	20.28	0	20.28	5.55237	20.28	297.9908
20.29	463.5191	20.29	443.2536	15.29	28.65722	20.29	0	20.29	5.57412	20.29	306.0044
20.3	477.5459	20.3	430.2811	15.3	28.63148	20.3	0	20.3	5.59594	20.3	259.018
20.31	485.5726	20.31	442.3086	15.31	28.60596	20.31	0	20.31	5.61785	20.31	318.0316
20.32	474.5994	20.32	449.3361	15.32	28.58066	20.32	0	20.32	5.63984	20.32	313.0453
20.33	535.6262	20.33	459.3635	15.33	28.55557	20.33	0	20.33	5.66192	20.33	286.0589
20.34	524.653	20.34	432.391	15.34	28.5307	20.34	0	20.34	5.68408	20.34	262.0725
20.35	473.6797	20.35	430.4185	15.35	28.50605	20.35	0	20.35	5.70632	20.35	285.0861
20.36	509.7065	20.36	439.446	15.36	28.48162	20.36	0	20.36	5.72864	20.36	289.0997
20.37	477.7332	20.37	462.4735	15.37	28.4574	20.37	0	20.37	5.75105	20.37	290.1134
20.38	523.76	20.38	441.5009	15.38	28.4334	20.38	0	20.38	5.77353	20.38	265.127
20.39	469.7868	20.39	479.5284	15.39	28.40962	20.39	0	20.39	5.7961	20.39	314.1406
20.4	413.8136	20.4	474.5559	15.4	28.38606	20.4	0	20.4	5.81876	20.4	322.1542
20.41	516.8403	20.41	487.5834	15.41	28.36272	20.41	0	20.41	5.84149	20.41	327.1678
20.42	474.8671	20.42	447.6109	15.42	28.33959	20.42	0	20.42	5.86431	20.42	287.1815
20.43	521.8939	20.43	494.6384	15.43	28.31668	20.43	0	20.43	5.88721	20.43	344.1951
20.44	498.9207	20.44	494.6659	15.44	28.29399	20.44	0	20.44	5.91019	20.44	261.2087
20.45	523.9474	20.45	486.6933	15.45	28.27153	20.45	0	20.45	5.93325	20.45	287.2224
20.46	511.9742	20.46	487.7208	15.46	28.24928	20.46	0	20.46	5.95639	20.46	306.236
20.47	524.001	20.47	520.7483	15.47	28.22725	20.47	0	20.47	7.92141	20.47	322.2496
20.48	484.0277	20.48	495.7758	15.48	28.20543	20.48	0	20.48	7.94693	20.48	319.2632
20.49	553.0545	20.49	486.8033	15.49	28.18384	20.49	0	20.49	7.97253	20.49	290.2769
20.5	532.0812	20.5	474.8307	15.5	28.16247	20.5	0	20.5	7.99821	20.5	290.2905
20.51	503.108	20.51	460.8582	15.51	28.14132	20.51	0	20.51	8.02397	20.51	296.3041
20.52	503.1348	20.52	452.8857	15.52	28.12039	20.52	0	20.52	8.04983	20.52	272.3177
20.53	543.1616	20.53	489.9132	15.53	28.09968	20.53	0	20.53	8.07576	20.53	319.3313
20.54	511.1884	20.54	478.9407	15.54	28.07919	20.54	0	20.54	8.10178	20.54	266.345
20.55	456.2151	20.55	495.9682	15.55	28.05892	20.55	0	20.55	8.12788	20.55	278.3586
20.56	527.2419	20.56	524.9957	15.56	28.03887	20.56	0	20.56	8.15407	20.56	311.3722
20.57	503.2686	20.57	519.0231	15.57	28.01905	20.57	0	20.57	9.14562	20.57	297.3858
20.58	542.2954	20.58	489.0506	15.58	27.99945	20.58	0	20.58	9.17307	20.58	297.3994
20.59	513.3222	20.59	448.0781	15.59	27.98007	20.59	0	20.59	9.2006	20.59	298.4131
20.6	476.349	20.6	510.1056	15.6	27.96091	20.6	0	20.6	9.22822	20.6	328.4267
20.61	492.3757	20.61	504.1331	15.61	27.94197	20.61	0	20.61	9.25593	20.61	297.4403
20.62	512.4025	20.62	507.1606	15.62	27.92326	20.62	0	20.62	9.28371	20.62	308.4539
20.63	503.4293	20.63	487.188	15.63	27.90477	20.63	0	20.63	9.31158	20.63	321.4676
20.64	509.456	20.64	533.2155	15.64	27.88651	20.64	0	20.64	9.33954	20.64	292.4812
20.65	500.4828	20.65	464.243	15.65	27.86847	20.65	0	20.65	9.36758	20.65	320.4948
20.66	513.5096	20.66	462.2705	15.66	27.85065	20.66	0	20.66	9.39569	20.66	305.5084
20.67	499.5363	20.67	479.298	15.67	27.83307	20.67	0	20.67	9.4239	20.67	341.5221
20.68	554.5631	20.68	476.3255	15.68	27.8157	20.68	0	20.68	9.45219	20.68	319.5357
20.69	515.5899	20.69	497.353	15.69	27.79856	20.69	0	20.69	9.48055	20.69	310.5493
20.7	511.6166	20.7	393.3804	15.7	27.78165	20.7	0	20.7	9.509	20.7	330.5629
20.71	522.6434	20.71	505.4079	15.71	27.76496	20.71	0	20.71	9.53754	20.71	324.5765
20.72	554.6702	20.72	515.4354	15.72	27.7485	20.72	0	20.72	9.56615	20.72	340.5902
20.73	556.697	20.73	479.4629	15.73	27.73227	20.73	0	20.73	9.59484	20.73	242.6038
20.74	539.7238	20.74	481.4904	15.74	27.71626	20.74	0	20.74	9.62362	20.74	321.6174
20.75	524.7505	20.75	519.5179	15.75	27.70049	20.75	0	20.75	9.65248	20.75	292.631
20.76	518.7773	20.76	511.5453	15.76	27.68494	20.76	0	20.76	9.68141	20.76	329.6447
20.77	565.804	20.77	480.5728	15.77	27.66962	20.77	0	20.77	9.71043	20.77	343.6583
20.78	504.8308	20.78	488.6003	15.78	27.65453	20.78	0	20.78	9.73953	20.78	293.6719
20.79	526.8576	20.79	448.6278	15.79	27.63967	20.79	0	20.79	9.76871	20.79	301.6855
20.8	554.8843	20.8	499.6553	15.8	27.62504	20.8	0	20.8	9.79796	20.8	328.6992
20.81	515.9111	20.81	490.6828	15.81	27.61064	20.81	0	20.81	9.8273	20.81	294.7128
20.82	548.9379	20.82	487.7102	15.82	27.59648	20.82	0	20.82	9.85671	20.82	336.7264
20.83	535.9647	20.83	467.7377	15.83	27.58254	20.83	0	20.83	9.8862	20.83	352.74
20.84	577.9915	20.84	481.7652	15.84	27.56884	20.84	0	20.84	9.91577	20.84	367.7536
20.85	510.0182	20.85	453.7927	15.85	27.55537	20.85	0	20.85	9.94542	20.85	312.7673
20.86	526.045	20.86	483.8202	15.86	27.54213	20.86	0	20.86	9.97515	20.86	322.7809
20.87	484.0717	20.87	492.8477	15.87	27.52913	20.87	0	20.87	10.00495	20.87	295.7945
20.88	522.0985	20.88	478.8752	15.88	27.51636	20.88	0	20.88	10.03483	20.88	353.8081
20.89	536.1252	20.89	487.9026	15.89	27.50383	20.89	0	20.89	10.06478	20.89	355.8217
20.9	556.152	20.9	545.9301	15.9	27.49153	20.9	0	20.9	10.09481	20.9	340.8354
20.91	563.1788	20.91	480.9576	15.91	27.47947	20.91	0	20.91	10.12492	20.91	323.849
20.92	538.2056	20.92	518.9851	15.92	27.46764	20.92	0	20.92	10.1551	20.92	353.8626
20.93	536.2324	20.93	487.0126	15.93	27.45606	20.93	0	20.93	10.18536	20.93	336.8763
20.94	556.2591	20.94	516.04	15.94	27.44471	20.94	0	20.94	10.21569	20.94	284.8899
20.95	510.2859	20.95	494.0675	15.95	27.4336	20.95	0	20.95	10.24609	20.95	349.9035
20.96	577.3127	20.96	496.095	15.96	27.42272	20.96	0	20.96	10.27657	20.96	339.9171
20.97	522.3394	20.97	537.1225	15.97	27.41209	20.97	0	20.97	10.30712	20.97	311.9308
20.98	551.3662	20.98	544.15	15.98	27.4017	20.98	0	20.98	10.33775	20.98	358.9444
20.99	567.3929	20.99	526.1775	15.99	27.39155	20.99	0	20.99	10.36844	20.99	339.958
21	537.4197	21	507.205	16	27.38164	21	0	21	10.39921	21	330.9716
21.01	505.4465	21.01	488.2325	16.01	27.37197	21.01	0	21.01	10.43005	21.01	311.9852
21.02	589.4733	21.02	484.2599	16.02	27.36255	21.02	0	21.02	10.46097	21.02	345.9989
21.03	514.5001	21.03	499.2874	16.03	27.35337	21.03	0	21.03	10.49195	21.03	287.0125
21.04	559.5268	21.04	493.3149	16.04	27.34444	21.04	0	21.04	10.523	21.04	367.0261
21.05	551.5536	21.05	530.3424	16.05	27.33575	21.05	0	21.05	10.55412	21.05	368.0397
21.06	544.5804	21.06	550.3699	16.06	27.3273	21.06	0	21.06	10.58532	21.06	368.0533
21.07	531.6071	21.07	527.3973	16.07	27.31911	21.07	0	21.07	10.61658	21.07	359.067
21.08	560.6339	21.08	506.4248	16.08	27.31116	21.08	0	21.08	10.64791	21.08	355.0806
21.09	581.6606	21.09	504.4523	16.09	27.30346	21.09	0	21.09	10.67931	21.09	309.0942
21.1	502.6874	21.1	577.4798	16.1	27.29601	21.1	0	21.1	10.71077	21.1	385.1078
21.11	569.7142	21.11	519.5073	16.11	27.2888	21.11	0	21.11	10.74231	21.11	334.1215
21.12	544.741	21.12	528.5348	16.12	27.28185	21.12	0	21.12	10.77391	21.12	351.1351
21.13	543.7678	21.13	529.5623	16.13	27.27515	21.13	0	21.13	10.80557	21.13	360.1487
21.14	495.7945	21.14	466.5898	16.14	27.2687	21.14	0	21.14	10.83731	21.14	348.1623
21.15	543.8213	21.15	527.6172	16.15	27.26251	21.15	0	21.15	10.8691	21.15	367.176
21.16	585.848	21.16	490.6447	16.16	27.25657	21.16	0	21.16	10.90096	21.16	351.1896
21.17	580.8748	21.17	531.6722	16.17	27.25088	21.17	0	21.17	10.93289	21.17	346.2032
21.18	547.9016	21.18	548.6996	16.18	27.24545	21.18	0	21.18	10.96488	21.18	375.2168
21.19	579.9283	21.19	571.7272	16.19	27.24027	21.19	0	21.19	10.99693	21.19	300.2304
21.2	577.9551	21.2	551.7546	16.2	27.23535	21.2	0	21.2	11.02905	21.2	378.2441
21.21	524.9819	21.21	554.7821	16.21	27.23069	21.21	0	21.21	11.06123	21.21	323.2577
21.22	575.0087	21.22	578.8096	16.22	27.22629	21.22	0	21.22	11.09347	21.22	316.2713
21.23	559.0355	21.23	536.8371	16.23	27.22215	21.23	0	21.23	11.12577	21.23	341.2849
21.24	606.0622	21.24	545.8646	16.24	27.21827	21.24	0	21.24	11.15813	21.24	333.2986
21.25	626.089	21.25	519.8921	16.25	27.21465	21.25	0	21.25	11.19055	21.25	311.3122
21.26	540.1157	21.26	575.9196	16.26	27.2113	21.26	0	21.26	11.22304	21.26	372.3258
21.27	583.1425	21.27	566.947	16.27	27.20821	21.27	0	21.27	11.25558	21.27	359.3394
21.28	595.1693	21.28	535.9745	16.28	27.20538	21.28	0	21.28	11.28818	21.28	350.3531
21.29	568.196	21.29	509.002	16.29	27.20282	21.29	0	21.29	11.32083	21.29	389.3667
21.3	545.2228	21.3	491.0295	16.3	27.20053	21.3	0	21.3	11.35355	21.3	379.3803
21.31	586.2496	21.31	574.0569	16.31	27.1985	21.31	0	21.31	11.38632	21.31	385.3939
21.32	610.2764	21.32	585.0845	16.32	27.19674	21.32	0	21.32	11.41915	21.32	371.4075
21.33	604.3032	21.33	525.1119	16.33	27.19526	21.33	0	21.33	11.45203	21.33	356.4212
21.34	572.3299	21.34	563.1394	16.34	27.19404	21.34	0	21.34	11.48497	21.34	360.4348
21.35	571.3567	21.35	573.1669	16.35	27.19309	21.35	0	21.35	11.51796	21.35	347.4484
21.36	577.3834	21.36	567.1944	16.36	27.19242	21.36	0	21.36	11.55101	21.36	354.462
21.37	525.4102	21.37	556.2219	16.37	27.19202	21.37	0	21.37	11.58411	21.37	323.4756
21.38	556.437	21.38	554.2493	16.38	27.1919	21.38	0	21.38	11.61726	21.38	361.4893
21.39	580.4637	21.39	559.2769	16.39	27.19206	21.39	0	21.39	11.65047	21.39	355.5029
21.4	607.4905	21.4	555.3043	16.4	27.19249	21.4	0	21.4	11.68372	21.4	353.5165
21.41	588.5173	21.41	626.3318	16.41	27.1932	21.41	0	21.41	11.71703	21.41	353.5302
21.42	602.5441	21.42	538.3593	16.42	27.19419	21.42	0	21.42	11.75039	21.42	327.5438
21.43	604.5708	21.43	556.3868	16.43	27.19546	21.43	0	21.43	11.78379	21.43	354.5574
21.44	585.5976	21.44	566.4142	16.44	27.19702	21.44	0	21.44	11.81725	21.44	357.571
21.45	608.6244	21.45	595.4418	16.45	27.19885	21.45	0	21.45	11.85075	21.45	352.5847
21.46	578.6511	21.46	577.4692	16.46	27.20097	21.46	0	21.46	11.8843	21.46	347.5983
21.47	585.6779	21.47	531.4967	16.47	27.20338	21.47	0	21.47	11.9179	21.47	391.6119
21.48	526.7047	21.48	550.5242	16.48	27.20608	21.48	0	21.48	11.95155	21.48	371.6255
21.49	593.7314	21.49	541.5517	16.49	27.20906	21.49	0	21.49	11.98524	21.49	362.6391
21.5	572.7582	21.5	551.5792	16.5	27.21233	21.5	0	21.5	12.01897	21.5	383.6528
21.51	609.785	21.51	567.6066	16.51	27.21589	21.51	0	21.51	12.05275	21.51	360.6664
21.52	620.8118	21.52	523.6342	16.52	27.21975	21.52	0	21.52	12.08658	21.52	385.68
21.53	640.8385	21.53	592.6616	16.53	27.2239	21.53	0	21.53	12.12044	21.53	381.6936
21.54	611.8653	21.54	550.6891	16.54	27.22834	21.54	0	21.54	12.15435	21.54	376.7072
21.55	571.8921	21.55	568.7166	16.55	27.23309	21.55	0	21.55	12.1883	21.55	361.7209
21.56	575.9188	21.56	556.7441	16.56	27.23812	21.56	0	21.56	12.22229	21.56	406.7345
21.57	583.9456	21.57	539.7715	16.57	27.24346	21.57	0	21.57	12.25633	21.57	351.7481
21.58	609.9724	21.58	593.799	16.58	27.2491	21.58	0	21.58	12.2904	21.58	303.7617
21.59	567.9991	21.59	569.8265	16.59	27.25504	21.59	0	21.59	12.32451	21.59	377.7754
21.6	603.0259	21.6	593.854	16.6	27.26128	21.6	0	21.6	12.35866	21.6	365.789
21.61	567.0527	21.61	574.8815	16.61	27.26783	21.61	0	21.61	12.39284	21.61	391.8026
21.62	573.0795	21.62	603.909	16.62	27.27468	21.62	0	21.62	12.42706	21.62	402.8162
21.63	595.1062	21.63	569.9365	16.63	27.28184	21.63	0	21.63	12.46132	21.63	367.8299
21.64	643.133	21.64	569.9639	16.64	27.28931	21.64	0	21.64	12.49562	21.64	372.8435
21.65	582.1598	21.65	592.9915	16.65	27.29709	21.65	0	21.65	12.52995	21.65	382.8571
21.66	610.1865	21.66	589.0189	16.66	27.30518	21.66	0	21.66	12.56431	21.66	396.8707
21.67	629.2133	21.67	604.0464	16.67	27.31359	21.67	0	21.67	12.5987	21.67	385.8843
21.68	600.2401	21.68	547.0739	16.68	27.32231	21.68	0	21.68	12.63313	21.68	328.898
21.69	605.2668	21.69	582.1014	16.69	27.33135	21.69	0	21.69	12.66759	21.69	357.9116
21.7	563.2936	21.7	592.1288	16.7	27.3407	21.7	0	21.7	12.70208	21.7	392.9252
21.71	544.3204	21.71	542.1563	16.71	27.35038	21.71	0	21.71	12.7366	21.71	383.9388
21.72	587.3472	21.72	583.1838	16.72	27.36037	21.72	0	21.72	12.77115	21.72	382.9525
21.73	611.3739	21.73	547.2113	16.73	27.3707	21.73	0	21.73	12.80573	21.73	392.9661
21.74	573.4007	21.74	613.2388	16.74	27.38134	21.74	0	21.74	12.84033	21.74	389.9797
21.75	627.4274	21.75	505.2663	16.75	27.39231	21.75	0	21.75	12.87496	21.75	396.9933
21.76	586.4542	21.76	552.2938	16.76	27.40361	21.76	0	21.76	12.90962	21.76	358.007
21.77	646.481	21.77	540.3212	16.77	27.41524	21.77	0	21.77	12.94431	21.77	340.0206
21.78	610.5078	21.78	606.3487	16.78	27.42719	21.78	0	21.78	12.97902	21.78	351.0342
21.79	650.5345	21.79	606.3762	16.79	27.43949	21.79	0	21.79	13.01375	21.79	424.0478
21.8	547.5613	21.8	578.4037	16.8	27.45211	21.8	0	21.8	13.0485	21.8	397.0614
21.81	631.5881	21.81	548.4312	16.81	27.46508	21.81	0	21.81	13.08328	21.81	380.0751
21.82	628.6149	21.82	575.4587	16.82	27.47838	21.82	0	21.82	13.11808	21.82	393.0887
21.83	589.6416	21.83	563.4861	16.83	27.49202	21.83	0	21.83	13.1529	21.83	382.1023
21.84	618.6684	21.84	558.5136	16.84	27.506	21.84	0	21.84	13.18774	21.84	365.1159
21.85	573.6951	21.85	543.5411	16.85	27.52033	21.85	0	21.85	13.2226	21.85	358.1295
21.86	592.7219	21.86	545.5686	16.86	27.535	21.86	0	21.86	13.25748	21.86	393.1432
21.87	584.7487	21.87	585.5961	16.87	27.55002	21.87	0	21.87	13.29237	21.87	367.1568
21.88	615.7755	21.88	605.6235	16.88	27.56539	21.88	0	21.88	13.32728	21.88	384.1704
21.89	563.8022	21.89	599.6511	16.89	27.58111	21.89	0	21.89	13.36221	21.89	351.1841
21.9	672.829	21.9	622.6785	16.9	27.59718	21.9	0	21.9	13.39715	21.9	381.1977
21.91	646.8558	21.91	598.706	16.91	27.61361	21.91	0	21.91	13.43211	21.91	396.2113
21.92	598.8826	21.92	596.7335	16.92	27.63039	21.92	0	21.92	13.46708	21.92	388.2249
21.93	631.9093	21.93	579.761	16.93	27.64753	21.93	0	21.93	13.50206	21.93	415.2386
21.94	591.9361	21.94	580.7885	16.94	27.66503	21.94	0	21.94	13.53705	21.94	407.2522
21.95	613.9628	21.95	584.8159	16.95	27.6829	21.95	0	21.95	13.57205	21.95	405.2658
21.96	613.9896	21.96	592.8434	16.96	27.70112	21.96	0	21.96	13.60707	21.96	407.2794
21.97	615.0164	21.97	607.8709	16.97	27.71972	21.97	0	21.97	13.64209	21.97	367.293
21.98	593.0432	21.98	580.8984	16.98	27.73868	21.98	0	21.98	13.67712	21.98	371.3067
21.99	595.0699	21.99	553.9259	16.99	27.75801	21.99	0	21.99	13.71216	21.99	373.3203
22	529.0967	22	558.9534	17	27.77771	22	0	22	13.7472	22	393.3339
22.01	622.1235	22.01	652.9808	17.01	27.79779	22.01	0	22.01	13.78225	22.01	417.3475
22.02	672.1502	22.02	611.0084	17.02	27.81824	22.02	0	22.02	13.81731	22.02	371.3611
22.03	622.177	22.03	608.0358	17.03	27.83908	22.03	0	22.03	13.85237	22.03	437.3748
22.04	603.2038	22.04	634.0633	17.04	27.86029	22.04	0	22.04	13.88743	22.04	360.3884
22.05	640.2305	22.05	576.0908	17.05	27.88188	22.05	0	22.05	13.92249	22.05	403.402
22.06	658.2573	22.06	601.1183	17.06	27.90386	22.06	0	22.06	13.95755	22.06	422.4156
22.07	671.2841	22.07	606.1458	17.07	27.92622	22.07	0	22.07	13.99262	22.07	382.4293
22.08	637.3109	22.08	594.1732	17.08	27.94897	22.08	0	22.08	14.02768	22.08	385.4429
22.09	703.3376	22.09	596.2007	17.09	27.97212	22.09	0	22.09	14.06275	22.09	399.4565
22.1	551.3644	22.1	631.2282	17.1	27.99565	22.1	0	22.1	14.09781	22.1	412.4701
22.11	655.3912	22.11	580.2557	17.11	28.01958	22.11	0	22.11	14.13286	22.11	411.4838
22.12	657.4179	22.12	659.2832	17.12	28.04391	22.12	0	22.12	14.16792	22.12	402.4974
22.13	650.4447	22.13	593.3107	17.13	28.06863	22.13	0	22.13	14.20296	22.13	379.511
22.14	727.4715	22.14	558.3381	17.14	28.09376	22.14	0	22.14	14.238	22.14	361.5246
22.15	597.4982	22.15	563.3656	17.15	28.11929	22.15	0	22.15	14.27304	22.15	375.5382
22.16	651.525	22.16	649.3931	17.16	28.14522	22.16	0	22.16	14.30807	22.16	428.5519
22.17	581.5518	22.17	617.4206	17.17	28.17157	22.17	0	22.17	14.34308	22.17	374.5655
22.18	639.5786	22.18	661.4481	17.18	28.19832	22.18	0	22.18	14.37809	22.18	392.5791
22.19	621.6053	22.19	574.4756	17.19	28.22548	22.19	0	22.19	14.41309	22.19	395.5927
22.2	652.6321	22.2	598.5031	17.2	28.25306	22.2	0	22.2	14.44808	22.2	404.6064
22.21	664.6589	22.21	625.5305	17.21	28.28105	22.21	0	22.21	14.48305	22.21	376.62
22.22	605.6856	22.22	647.558	17.22	28.30946	22.22	0	22.22	14.51801	22.22	446.6336
22.23	613.7124	22.23	621.5855	17.23	28.33829	22.23	0	22.23	14.55296	22.23	400.6472
22.24	623.7391	22.24	604.613	17.24	28.36755	22.24	0	22.24	14.58789	22.24	424.6609
22.25	661.7659	22.25	557.6404	17.25	28.39722	22.25	0	22.25	14.6228	22.25	422.6745
22.26	658.7927	22.26	637.668	17.26	28.42733	22.26	0	22.26	14.6577	22.26	373.6881
22.27	589.8195	22.27	643.6954	17.27	28.45786	22.27	0	22.27	14.69258	22.27	414.7017
22.28	680.8463	22.28	575.7229	17.28	28.48883	22.28	0	22.28	14.72744	22.28	400.7153
22.29	637.873	22.29	608.7504	17.29	28.52023	22.29	0	22.29	14.76229	22.29	465.729
22.3	607.8998	22.3	588.7779	17.3	28.55206	22.3	0	22.3	14.79711	22.3	388.7426
22.31	618.9266	22.31	612.8054	17.31	28.58434	22.31	0	22.31	14.8319	22.31	359.7562
22.32	619.9533	22.32	628.8329	17.32	28.61705	22.32	0	22.32	14.86668	22.32	367.7698
22.33	600.9801	22.33	576.8604	17.33	28.6502	22.33	0	22.33	14.90143	22.33	402.7834
22.34	592.0068	22.34	577.8878	17.34	28.6838	22.34	0	22.34	14.93616	22.34	369.7971
22.35	667.0336	22.35	610.9153	17.35	28.71785	22.35	0	22.35	14.97086	22.35	408.8107
22.36	672.0604	22.36	608.9428	17.36	28.75234	22.36	0	22.36	15.00554	22.36	422.8243
22.37	675.0872	22.37	598.9703	17.37	28.78728	22.37	0	22.37	15.04019	22.37	410.838
22.38	641.114	22.38	606.9977	17.38	28.82268	22.38	0	22.38	15.07481	22.38	381.8516
22.39	608.1407	22.39	544.0253	17.39	28.85853	22.39	0	22.39	15.1094	22.39	383.8652
22.4	663.1675	22.4	576.0527	17.4	28.89484	22.4	0	22.4	15.14396	22.4	385.8788
22.41	601.1943	22.41	619.0802	17.41	28.9316	22.41	0	22.41	15.17849	22.41	428.8925
22.42	651.221	22.42	576.1077	17.42	28.96883	22.42	0	22.42	15.21299	22.42	412.9061
22.43	616.2478	22.43	592.1352	17.43	29.00652	22.43	0	22.43	15.24745	22.43	404.9197
22.44	637.2745	22.44	632.1627	17.44	29.04468	22.44	0	22.44	15.28188	22.44	420.9333
22.45	644.3013	22.45	602.1901	17.45	29.0833	22.45	0	22.45	15.31628	22.45	414.9469
22.46	632.3281	22.46	640.2177	17.46	29.12239	22.46	0	22.46	15.35064	22.46	395.9606
22.47	612.3549	22.47	622.2451	17.47	29.16196	22.47	0	22.47	15.38496	22.47	405.9742
22.48	582.3817	22.48	599.2726	17.48	29.20199	22.48	0	22.48	15.41925	22.48	418.9878
22.49	665.4084	22.49	637.3001	17.49	29.2425	22.49	0	22.49	15.45349	22.49	392.0014
22.5	624.4352	22.5	589.3276	17.5	29.28349	22.5	0	22.5	15.4877	22.5	394.015
22.51	703.4619	22.51	599.355	17.51	29.32496	22.51	0	22.51	15.52186	22.51	457.0287
22.52	728.4887	22.52	632.3826	17.52	29.3669	22.52	0	22.52	15.55599	22.52	406.0423
22.53	614.5155	22.53	625.41	17.53	29.40933	22.53	0	22.53	15.59007	22.53	427.0559
22.54	594.5422	22.54	606.4375	17.54	29.45225	22.54	0	22.54	15.62411	22.54	438.0695
22.55	649.569	22.55	564.465	17.55	29.49565	22.55	0	22.55	15.6581	22.55	397.0832
22.56	623.5958	22.56	528.4925	17.56	29.53953	22.56	0	22.56	15.69205	22.56	421.0968
22.57	651.6226	22.57	597.52	17.57	29.58391	22.57	0	22.57	15.72595	22.57	463.1104
22.58	664.6494	22.58	632.5474	17.58	29.62878	22.58	0	22.58	15.7598	22.58	412.124
22.59	651.6761	22.59	631.575	17.59	29.67414	22.59	0	22.59	15.7936	22.59	391.1377
22.6	617.7029	22.6	608.6024	17.6	29.71999	22.6	0	22.6	15.82736	22.6	419.1513
22.61	639.7296	22.61	672.6299	17.61	29.76634	22.61	0	22.61	15.86106	22.61	393.1649
22.62	620.7564	22.62	625.6573	17.62	29.81319	22.62	0	22.62	15.89472	22.62	403.1785
22.63	585.7832	22.63	597.6849	17.63	29.86053	22.63	0	22.63	15.92832	22.63	405.1921
22.64	601.8099	22.64	663.7123	17.64	29.90838	22.64	0	22.64	15.96187	22.64	436.2058
22.65	684.8367	22.65	617.7398	17.65	29.95672	22.65	0	22.65	15.99536	22.65	420.2194
22.66	647.8635	22.66	654.7673	17.66	30.00558	22.66	0	22.66	16.0288	22.66	462.233
22.67	688.8903	22.67	655.7948	17.67	30.05493	22.67	0	22.67	16.06218	22.67	435.2466
22.68	641.9171	22.68	584.8223	17.68	30.10479	22.68	0	22.68	16.09551	22.68	409.2603
22.69	626.9438	22.69	605.8498	17.69	30.15515	22.69	0	22.69	16.12877	22.69	400.2739
22.7	682.9706	22.7	588.8773	17.7	30.20602	22.7	0	22.7	16.16198	22.7	407.2875
22.71	681.9973	22.71	588.9047	17.71	30.2574	22.71	0	22.71	16.19513	22.71	412.3011
22.72	673.0241	22.72	660.9322	17.72	30.30929	22.72	0	22.72	16.22822	22.72	427.3148
22.73	654.0508	22.73	653.9597	17.73	30.36169	22.73	0	22.73	16.26124	22.73	423.3284
22.74	653.0776	22.74	584.9872	17.74	30.4146	22.74	0	22.74	16.2942	22.74	382.342
22.75	637.1044	22.75	605.0146	17.75	30.46803	22.75	0	22.75	16.3271	22.75	393.3556
22.76	635.1312	22.76	558.0422	17.76	30.52196	22.76	0	22.76	16.35994	22.76	438.3693
22.77	659.158	22.77	659.0696	17.77	30.57641	22.77	0	22.77	16.39271	22.77	408.3829
22.78	626.1847	22.78	550.0971	17.78	30.63137	22.78	0	22.78	16.42541	22.78	441.3965
22.79	637.2115	22.79	631.1246	17.79	30.68685	22.79	0	22.79	16.45804	22.79	444.4101
22.8	631.2383	22.8	628.1521	17.8	30.74284	22.8	0	22.8	16.49061	22.8	412.4237
22.81	649.265	22.81	620.1796	17.81	30.79934	22.81	0	22.81	16.5231	22.81	413.4374
22.82	640.2918	22.82	610.207	17.82	30.85636	22.82	0	22.82	16.55553	22.82	449.451
22.83	608.3185	22.83	670.2346	17.83	30.91389	22.83	0	22.83	16.58788	22.83	432.4646
22.84	635.3453	22.84	609.262	17.84	30.97194	22.84	0	22.84	16.62016	22.84	408.4782
22.85	609.3721	22.85	666.2895	17.85	31.03051	22.85	0	22.85	16.65237	22.85	385.4919
22.86	660.3989	22.86	602.317	17.86	31.08958	22.86	0	22.86	16.68451	22.86	406.5055
22.87	593.4257	22.87	659.3445	17.87	31.14918	22.87	0	22.87	16.71657	22.87	412.5191
22.88	658.4524	22.88	628.3719	17.88	31.20928	22.88	0	22.88	16.74855	22.88	395.5327
22.89	706.4792	22.89	630.3995	17.89	31.2699	22.89	0	22.89	16.78045	22.89	407.5464
22.9	652.506	22.9	657.4269	17.9	31.33104	22.9	0	22.9	16.81228	22.9	393.56
22.91	685.5327	22.91	617.4544	17.91	31.39268	22.91	0	22.91	16.84403	22.91	434.5736
22.92	675.5595	22.92	610.4819	17.92	31.45484	22.92	0	22.92	16.8757	22.92	447.5872
22.93	718.5862	22.93	636.5094	17.93	31.51751	22.93	0	22.93	16.90729	22.93	415.6008
22.94	672.613	22.94	676.5369	17.94	31.58068	22.94	0	22.94	16.9388	22.94	417.6145
22.95	613.6398	22.95	598.5643	17.95	31.64437	22.95	0	22.95	16.97022	22.95	364.6281
22.96	622.6666	22.96	638.5919	17.96	31.70856	22.96	0	22.96	17.00156	22.96	428.6417
22.97	671.6934	22.97	608.6193	17.97	31.77326	22.97	0	22.97	17.03282	22.97	443.6553
22.98	655.7201	22.98	587.6468	17.98	31.83846	22.98	0	22.98	17.06399	22.98	417.6689
22.99	707.7469	22.99	646.6743	17.99	31.90416	22.99	0	22.99	17.09508	22.99	467.6826
23	695.7736	23	612.7018	18	31.97037	23	0	23	17.12608	23	397.6962
23.01	670.8004	23.01	607.7292	18.01	32.03708	23.01	0	23.01	17.15698	23.01	456.7098
23.02	651.8272	23.02	630.7567	18.02	32.10427	23.02	0	23.02	17.18781	23.02	481.7234
23.03	614.8539	23.03	650.7842	18.03	32.17197	23.03	0	23.03	17.21854	23.03	430.7371
23.04	658.8807	23.04	645.8117	18.04	32.24016	23.04	0	23.04	17.24918	23.04	374.7507
23.05	640.9075	23.05	543.8392	18.05	32.30883	23.05	0	23.05	17.27973	23.05	449.7643
23.06	689.9343	23.06	618.8667	18.06	32.378	23.06	0	23.06	17.31018	23.06	406.7779
23.07	648.9611	23.07	585.8942	18.07	32.44765	23.07	0	23.07	17.34055	23.07	405.7916
23.08	685.9878	23.08	593.9216	18.08	32.51778	23.08	0	23.08	17.37082	23.08	427.8052
23.09	612.0146	23.09	593.9492	18.09	32.58839	23.09	0	23.09	17.40099	23.09	393.8188
23.1	703.0413	23.1	631.9766	18.1	32.65947	23.1	0	23.1	17.43106	23.1	438.8324
23.11	638.0681	23.11	693.0041	18.11	32.73103	23.11	0	23.11	17.46105	23.11	417.846
23.12	641.0949	23.12	605.0316	18.12	32.80305	23.12	0	23.12	17.49093	23.12	421.8597
23.13	677.1216	23.13	681.0591	18.13	32.87554	23.13	0	23.13	17.52071	23.13	439.8733
23.14	595.1484	23.14	618.0865	18.14	32.94849	23.14	0	23.14	17.5504	23.14	483.8869
23.15	675.1752	23.15	626.114	18.15	33.0219	23.15	0	23.15	17.57998	23.15	429.9005
23.16	674.202	23.16	631.1415	18.16	33.09576	23.16	0	23.16	17.60946	23.16	448.9142
23.17	659.2288	23.17	640.169	18.17	33.17006	23.17	0	23.17	17.63885	23.17	467.9278
23.18	631.2555	23.18	644.1965	18.18	33.24481	23.18	0	23.18	17.66812	23.18	433.9414
23.19	647.2823	23.19	618.224	18.19	33.32	23.19	0	23.19	17.6973	23.19	450.955
23.2	673.309	23.2	647.2515	18.2	33.39563	23.2	0	23.2	17.72637	23.2	458.9687
23.21	728.3358	23.21	595.2789	18.21	33.47168	23.21	0	23.21	17.75533	23.21	481.9823
23.22	686.3626	23.22	642.3064	18.22	33.54815	23.22	0	23.22	17.78419	23.22	432.9959
23.23	655.3893	23.23	610.3339	18.23	33.62505	23.23	0	23.23	17.81294	23.23	457.0095
23.24	659.4161	23.24	618.3614	18.24	33.70235	23.24	0	23.24	17.84158	23.24	416.0232
23.25	654.4429	23.25	659.3889	18.25	33.78006	23.25	0	23.25	17.87012	23.25	423.0368
23.26	681.4697	23.26	691.4164	18.26	33.85817	23.26	0	23.26	17.89854	23.26	387.0504
23.27	653.4964	23.27	623.4438	18.27	33.93668	23.27	0	23.27	17.92685	23.27	445.064
23.28	663.5232	23.28	573.4713	18.28	34.01558	23.28	0	23.28	17.95506	23.28	460.0776
23.29	660.55	23.29	649.4988	18.29	34.09485	23.29	0	23.29	17.98315	23.29	454.0913
23.3	653.5767	23.3	699.5263	18.3	34.17451	23.3	0	23.3	18.01112	23.3	461.1049
23.31	660.6035	23.31	654.5538	18.31	34.25452	23.31	0	23.31	18.03899	23.31	404.1185
23.32	671.6302	23.32	620.5812	18.32	34.3349	23.32	0	23.32	18.06674	23.32	431.1321
23.33	636.657	23.33	609.6088	18.33	34.41564	23.33	0	23.33	18.09437	23.33	453.1458
23.34	689.6838	23.34	626.6362	18.34	34.49672	23.34	0	23.34	18.12189	23.34	436.1594
23.35	650.7106	23.35	621.6637	18.35	34.57814	23.35	0	23.35	18.14929	23.35	387.173
23.36	659.7374	23.36	615.6912	18.36	34.65989	23.36	0	23.36	18.17658	23.36	407.1866
23.37	666.7641	23.37	608.7187	18.37	34.74195	23.37	0	23.37	18.20374	23.37	450.2003
23.38	662.7909	23.38	664.7462	18.38	34.82434	23.38	0	23.38	18.23079	23.38	412.2139
23.39	715.8177	23.39	623.7736	18.39	34.90703	23.39	0	23.39	18.25772	23.39	422.2275
23.4	597.8444	23.4	658.8011	18.4	34.99001	23.4	0	23.4	18.28452	23.4	425.2411
23.41	681.8712	23.41	680.8286	18.41	35.07329	23.41	0	23.41	18.31121	23.41	390.2547
23.42	646.8979	23.42	636.8561	18.42	35.15684	23.42	0	23.42	18.33777	23.42	455.2684
23.43	655.9247	23.43	604.8836	18.43	35.24066	23.43	0	23.43	18.36421	23.43	423.282
23.44	719.9515	23.44	668.9111	18.44	35.32475	23.44	0	23.44	18.39053	23.44	482.2956
23.45	610.9783	23.45	595.9385	18.45	35.40908	23.45	0	23.45	18.41672	23.45	471.3092
23.46	605.0051	23.46	637.9661	18.46	35.49365	23.46	0	23.46	18.44279	23.46	442.3228
23.47	686.0318	23.47	614.9935	18.47	35.57846	23.47	0	23.47	18.46873	23.47	433.3365
23.48	664.0586	23.48	633.021	18.48	35.66348	23.48	0	23.48	18.49455	23.48	442.3501
23.49	603.0854	23.49	673.0485	18.49	35.74871	23.49	0	23.49	18.52024	23.49	422.3637
23.5	647.1121	23.5	648.076	18.5	35.83415	23.5	0	23.5	18.5458	23.5	423.3773
23.51	650.1389	23.51	614.1035	18.51	35.91978	23.51	0	23.51	18.57123	23.51	457.391
23.52	672.1656	23.52	624.1309	18.52	36.00558	23.52	0	23.52	18.59653	23.52	441.4046
23.53	632.1924	23.53	671.1584	18.53	36.09155	23.53	0	23.53	18.62171	23.53	421.4182
23.54	612.2192	23.54	651.1859	18.54	36.17768	23.54	0	23.54	18.64675	23.54	408.4318
23.55	655.246	23.55	646.2134	18.55	36.26395	23.55	0	23.55	18.67166	23.55	419.4455
23.56	630.2728	23.56	667.2409	18.56	36.35036	23.56	0	23.56	18.69644	23.56	435.4591
23.57	692.2995	23.57	678.2684	18.57	36.43688	23.57	0	23.57	18.72109	23.57	437.4727
23.58	668.3263	23.58	592.2958	18.58	36.52352	23.58	0	23.58	18.74561	23.58	484.4863
23.59	717.353	23.59	673.3233	18.59	36.61026	23.59	0	23.59	18.76999	23.59	496.4999
23.6	698.3798	23.6	623.3508	18.6	36.69708	23.6	0	23.6	18.79423	23.6	450.5136
23.61	642.4066	23.61	639.3783	18.61	36.78397	23.61	0	23.61	18.81834	23.61	485.5272
23.62	635.4333	23.62	674.4058	18.62	36.87093	23.62	0	23.62	18.84232	23.62	416.5408
23.63	634.4601	23.63	653.4333	18.63	36.95794	23.63	0	23.63	18.86616	23.63	393.5544
23.64	672.4869	23.64	570.4608	18.64	37.04498	23.64	0	23.64	18.88986	23.64	441.5681
23.65	708.5137	23.65	644.4882	18.65	37.13205	23.65	0	23.65	18.91343	23.65	402.5817
23.66	640.5405	23.66	665.5157	18.66	37.21914	23.66	0	23.66	18.93685	23.66	469.5953
23.67	661.5672	23.67	600.5432	18.67	37.30621	23.67	0	23.67	18.96014	23.67	413.6089
23.68	661.594	23.68	639.5707	18.68	37.39328	23.68	0	23.68	18.98329	23.68	445.6226
23.69	670.6207	23.69	650.5981	18.69	37.48032	23.69	0	23.69	19.0063	23.69	404.6362
23.7	693.6475	23.7	673.6257	18.7	37.56732	23.7	0	23.7	19.02917	23.7	420.6498
23.71	614.6743	23.71	670.6531	18.71	37.65426	23.71	0	23.71	19.0519	23.71	451.6634
23.72	691.701	23.72	668.6806	18.72	37.74115	23.72	0	23.72	19.07448	23.72	411.6771
23.73	716.7278	23.73	680.7081	18.73	37.82795	23.73	0	23.73	19.09693	23.73	459.6907
23.74	755.7546	23.74	658.7356	18.74	37.91466	23.74	0	23.74	19.11923	23.74	449.7043
23.75	684.7814	23.75	668.7631	18.75	38.00126	23.75	0	23.75	19.14138	23.75	395.7179
23.76	711.8081	23.76	636.7906	18.76	38.08775	23.76	0	23.76	19.1634	23.76	407.7315
23.77	661.8349	23.77	607.8181	18.77	38.1741	23.77	0	23.77	19.18527	23.77	417.7452
23.78	642.8617	23.78	639.8455	18.78	38.26031	23.78	0	23.78	19.207	23.78	436.7588
23.79	650.8884	23.79	673.873	18.79	38.34636	23.79	0	23.79	19.22857	23.79	445.7724
23.8	669.9152	23.8	678.9005	18.8	38.43225	23.8	0	23.8	19.25001	23.8	466.786
23.81	667.942	23.81	655.928	18.81	38.51794	23.81	0	23.81	19.2713	23.81	452.7997
23.82	617.9688	23.82	596.9554	18.82	38.60345	23.82	0	23.82	19.29244	23.82	429.8133
23.83	670.9955	23.83	631.983	18.83	38.68874	23.83	0	23.83	19.31343	23.83	430.8269
23.84	647.0223	23.84	647.0104	18.84	38.77381	23.84	0	23.84	19.33428	23.84	472.8405
23.85	700.0491	23.85	631.0379	18.85	38.85865	23.85	0	23.85	19.35498	23.85	426.8542
23.86	675.0758	23.86	657.0654	18.86	38.94324	23.86	0	23.86	19.37553	23.86	445.8678
23.87	702.1026	23.87	649.0929	18.87	39.02757	23.87	0	23.87	19.39593	23.87	405.8814
23.88	700.1294	23.88	634.1204	18.88	39.11163	23.88	0	23.88	19.41618	23.88	456.895
23.89	658.1561	23.89	619.1478	18.89	39.1954	23.89	0	23.89	19.43628	23.89	423.9086
23.9	669.1829	23.9	610.1754	18.9	39.27888	23.9	0	23.9	19.45623	23.9	458.9223
23.91	664.2097	23.91	615.2028	18.91	39.36205	23.91	0	23.91	19.47603	23.91	419.9359
23.92	674.2365	23.92	649.2303	18.92	39.44491	23.92	0	23.92	19.49568	23.92	426.9495
23.93	663.2632	23.93	649.2578	18.93	39.52743	23.93	0	23.93	19.51518	23.93	410.9631
23.94	667.29	23.94	654.2853	18.94	39.60962	23.94	0	23.94	19.53452	23.94	468.9767
23.95	696.3168	23.95	639.3127	18.95	39.69145	23.95	0	23.95	19.55372	23.95	477.9904
23.96	693.3435	23.96	586.3402	18.96	39.77292	23.96	0	23.96	19.57276	23.96	473.004
23.97	691.3703	23.97	622.3677	18.97	39.85402	23.97	0	23.97	19.59164	23.97	436.0176
23.98	703.3971	23.98	611.3952	18.98	39.93475	23.98	0	23.98	19.61038	23.98	419.0313
23.99	651.4238	23.99	620.4227	18.99	40.01508	23.99	0	23.99	19.62896	23.99	439.0449
24	696.4506	24	630.4502	19	40.09501	24	0	24	19.64738	24	460.0585
24.01	692.4774	24.01	651.4777	19.01	40.17453	24.01	0	24.01	19.66565	24.01	418.0721
24.02	658.5042	24.02	640.5051	19.02	40.25364	24.02	0	24.02	19.68377	24.02	465.0857
24.03	644.5309	24.03	608.5327	19.03	40.33232	24.03	0	24.03	19.70173	24.03	469.0994
24.04	654.5577	24.04	613.5601	19.04	40.41058	24.04	0	24.04	19.71953	24.04	510.113
24.05	682.5845	24.05	635.5876	19.05	40.4884	24.05	0	24.05	19.73718	24.05	401.1266
24.06	672.6112	24.06	629.6151	19.06	40.56577	24.06	0	24.06	19.75467	24.06	423.1402
24.07	710.638	24.07	598.6426	19.07	40.6427	24.07	0	24.07	19.77201	24.07	457.1538
24.08	689.6647	24.08	698.67	19.08	40.71917	24.08	0	24.08	19.78919	24.08	427.1675
24.09	728.6915	24.09	705.6975	19.09	40.79518	24.09	0	24.09	19.80621	24.09	441.1811
24.1	666.7183	24.1	642.725	19.1	40.87073	24.1	0	24.1	19.82308	24.1	435.1947
24.11	662.7451	24.11	662.7525	19.11	40.94581	24.11	0	24.11	19.83978	24.11	407.2083
24.12	626.7719	24.12	636.78	19.12	41.02042	24.12	0	24.12	19.85633	24.12	470.222
24.13	661.7986	24.13	606.8075	19.13	41.09457	24.13	0	24.13	19.87273	24.13	469.2356
24.14	666.8254	24.14	620.835	19.14	41.16824	24.14	0	24.14	19.88896	24.14	409.2492
24.15	649.8522	24.15	620.8624	19.15	41.24144	24.15	0	24.15	19.90504	24.15	471.2628
24.16	654.8789	24.16	661.8899	19.16	41.31416	24.16	0	24.16	19.92095	24.16	474.2765
24.17	677.9057	24.17	693.9174	19.17	41.38641	24.17	0	24.17	19.93671	24.17	410.2901
24.18	638.9324	24.18	607.9449	19.18	41.45819	24.18	0	24.18	19.95231	24.18	419.3037
24.19	626.9592	24.19	667.9724	19.19	41.52951	24.19	0	24.19	19.96774	24.19	419.3173
24.2	641.986	24.2	640.9999	19.2	41.60036	24.2	0	24.2	19.98302	24.2	445.331
24.21	677.0128	24.21	626.0273	19.21	41.67075	24.21	0	24.21	19.99814	24.21	433.3446
24.22	630.0396	24.22	629.0548	19.22	41.74068	24.22	0	24.22	20.0131	24.22	462.3582
24.23	674.0663	24.23	614.0823	19.23	41.81017	24.23	0	24.23	20.0279	24.23	438.3718
24.24	657.0931	24.24	652.1098	19.24	41.87921	24.24	0	24.24	20.04254	24.24	388.3854
24.25	641.1199	24.25	616.1373	19.25	41.94782	24.25	0	24.25	20.05702	24.25	385.3991
24.26	653.1466	24.26	626.1647	19.26	42.016	24.26	0	24.26	20.07134	24.26	413.4127
24.27	668.1734	24.27	630.1923	19.27	42.08376	24.27	0	24.27	20.08549	24.27	423.4263
24.28	689.2001	24.28	644.2197	19.28	42.15113	24.28	0	24.28	20.09949	24.28	433.4399
24.29	675.2269	24.29	674.2472	19.29	42.21809	24.29	0	24.29	20.11333	24.29	448.4536
24.3	664.2537	24.3	660.2747	19.3	42.28468	24.3	0	24.3	20.127	24.3	486.4672
24.31	666.2805	24.31	685.3022	19.31	42.35091	24.31	0	24.31	20.14052	24.31	445.4808
24.32	700.3073	24.32	628.3297	19.32	42.41678	24.32	0	24.32	20.15387	24.32	447.4944
24.33	716.334	24.33	649.3572	19.33	42.48232	24.33	0	24.33	20.16706	24.33	433.5081
24.34	657.3608	24.34	600.3846	19.34	42.54755	24.34	0	24.34	20.18009	24.34	429.5217
24.35	703.3875	24.35	649.4121	19.35	42.61248	24.35	0	24.35	20.19296	24.35	407.5353
24.36	679.4143	24.36	658.4396	19.36	42.67713	24.36	0	24.36	20.20567	24.36	409.5489
24.37	691.4411	24.37	661.4671	19.37	42.74153	24.37	0	24.37	20.21821	24.37	435.5625
24.38	693.4678	24.38	663.4946	19.38	42.8057	24.38	0	24.38	20.2306	24.38	414.5762
24.39	661.4946	24.39	643.522	19.39	42.86966	24.39	0	24.39	20.24282	24.39	425.5898
24.4	660.5214	24.4	618.5496	19.4	42.93344	24.4	0	24.4	20.25488	24.4	421.6034
24.41	660.5482	24.41	621.577	19.41	42.99706	24.41	0	24.41	20.26678	24.41	467.617
24.42	653.575	24.42	658.6045	19.42	43.06055	24.42	0	24.42	20.27852	24.42	470.6306
24.43	685.6017	24.43	655.632	19.43	43.12395	24.43	0	24.43	20.2901	24.43	461.6443
24.44	667.6285	24.44	689.6595	19.44	43.18729	24.44	0	24.44	20.30151	24.44	409.6579
24.45	659.6552	24.45	665.687	19.45	43.25059	24.45	0	24.45	20.31277	24.45	393.6715
24.46	612.682	24.46	662.7144	19.46	43.31389	24.46	0	24.46	20.32391	24.46	445.6852
24.47	654.7088	24.47	677.7419	19.47	43.37723	24.47	0	24.47	20.33496	24.47	422.6988
24.48	680.7355	24.48	638.7694	19.48	43.44064	24.48	0	24.48	20.34591	24.48	435.7124
24.49	639.7623	24.49	551.7969	19.49	43.50417	24.49	0	24.49	20.35678	24.49	424.726
24.5	651.7891	24.5	618.8244	19.5	43.56784	24.5	0	24.5	20.36757	24.5	438.7397
24.51	619.8159	24.51	680.8519	19.51	43.63171	24.51	0	24.51	20.37826	24.51	470.7533
24.52	656.8427	24.52	623.8793	19.52	43.69582	24.52	0	24.52	20.38888	24.52	453.7669
24.53	670.8694	24.53	630.9069	19.53	43.7602	24.53	0	24.53	20.39944	24.53	461.7805
24.54	678.8962	24.54	660.9343	19.54	43.82492	24.54	0	24.54	20.40996	24.54	446.7941
24.55	671.9229	24.55	635.9618	19.55	43.89002	24.55	0	24.55	20.42042	24.55	427.8078
24.56	656.9497	24.56	608.9893	19.56	43.95554	24.56	0	24.56	20.43082	24.56	408.8214
24.57	697.9764	24.57	584.0168	19.57	44.02153	24.57	0	24.57	20.44118	24.57	443.835
24.58	668.0032	24.58	542.0443	19.58	44.08806	24.58	0	24.58	20.45148	24.58	441.8486
24.59	715.03	24.59	641.0717	19.59	44.15518	24.59	0	24.59	20.46173	24.59	430.8622
24.6	669.0568	24.6	613.0992	19.6	44.22293	24.6	0	24.6	20.47192	24.6	448.8759
24.61	679.0836	24.61	625.1267	19.61	44.29139	24.61	0	24.61	20.48207	24.61	462.8895
24.62	618.1103	24.62	679.1542	19.62	44.3606	24.62	0	24.62	20.49216	24.62	408.9031
24.63	653.1371	24.63	662.1816	19.63	44.43063	24.63	0	24.63	20.5022	24.63	494.9167
24.64	694.1639	24.64	647.2092	19.64	44.50155	24.64	0	24.64	20.51218	24.64	438.9304
24.65	689.1906	24.65	645.2366	19.65	44.57341	24.65	0	24.65	20.52211	24.65	387.944
24.66	634.2174	24.66	586.2641	19.66	44.64629	24.66	0	24.66	20.532	24.66	426.9576
24.67	687.2441	24.67	646.2916	19.67	44.72025	24.67	0	24.67	20.54182	24.67	473.9712
24.68	694.2709	24.68	664.3191	19.68	44.79536	24.68	0	24.68	20.5516	24.68	448.9849
24.69	672.2977	24.69	655.3466	19.69	44.87169	24.69	0	24.69	20.56133	24.69	441.9985
24.7	631.3245	24.7	586.3741	19.7	44.94931	24.7	0	24.7	20.571	24.7	441.0121
24.71	633.3513	24.71	588.4016	19.71	45.02831	24.71	0	24.71	20.58062	24.71	451.0257
24.72	659.378	24.72	594.429	19.72	45.10874	24.72	0	24.72	20.59019	24.72	444.0393
24.73	693.4048	24.73	589.4565	19.73	45.1907	24.73	0	24.73	20.59971	24.73	478.053
24.74	632.4316	24.74	627.484	19.74	45.27426	24.74	0	24.74	20.60918	24.74	425.0666
24.75	625.4583	24.75	629.5115	19.75	45.35949	24.75	0	24.75	20.6186	24.75	430.0802
24.76	658.4851	24.76	672.5389	19.76	45.44649	24.76	0	24.76	20.62796	24.76	440.0938
24.77	698.5118	24.77	642.5665	19.77	45.53534	24.77	0	24.77	20.63728	24.77	403.1075
24.78	691.5386	24.78	627.5939	19.78	45.62611	24.78	0	24.78	20.64654	24.78	434.1211
24.79	624.5654	24.79	587.6214	19.79	45.71889	24.79	0	24.79	20.65575	24.79	401.1347
24.8	636.5922	24.8	614.6489	19.8	45.81379	24.8	0	24.8	20.66492	24.8	424.1483
24.81	598.619	24.81	635.6764	19.81	45.91087	24.81	0	24.81	20.67403	24.81	465.162
24.82	647.6457	24.82	681.7039	19.82	46.01023	24.82	0	24.82	20.68309	24.82	444.1756
24.83	679.6725	24.83	618.7313	19.83	46.11196	24.83	0	24.83	20.6921	24.83	459.1892
24.84	579.6992	24.84	587.7589	19.84	46.21615	24.84	0	24.84	20.70106	24.84	489.2028
24.85	665.726	24.85	618.7863	19.85	46.3229	24.85	0	24.85	20.70997	24.85	459.2164
24.86	672.7528	24.86	597.8138	19.86	46.4323	24.86	0	24.86	20.71883	24.86	407.2301
24.87	680.7795	24.87	656.8413	19.87	46.54445	24.87	0	24.87	20.72765	24.87	463.2437
24.88	628.8063	24.88	634.8688	19.88	46.65944	24.88	0	24.88	20.73641	24.88	417.2573
24.89	667.8331	24.89	649.8962	19.89	46.77736	24.89	0	24.89	20.74512	24.89	451.2709
24.9	653.8599	24.9	675.9238	19.9	46.89832	24.9	0	24.9	20.75378	24.9	460.2845
24.91	672.8867	24.91	662.9512	19.91	47.0224	24.91	0	24.91	20.7624	24.91	401.2982
24.92	666.9134	24.92	650.9787	19.92	47.14972	24.92	0	24.92	20.77096	24.92	436.3118
24.93	656.9402	24.93	647.0062	19.93	47.28037	24.93	0	24.93	20.77948	24.93	458.3254
24.94	616.9669	24.94	622.0337	19.94	47.41445	24.94	0	24.94	20.78794	24.94	430.3391
24.95	663.9937	24.95	669.0612	19.95	47.55206	24.95	0	24.95	20.79636	24.95	461.3527
24.96	676.0205	24.96	646.0886	19.96	47.69329	24.96	0	24.96	20.80473	24.96	428.3663
24.97	600.0472	24.97	635.1161	19.97	47.83825	24.97	0	24.97	20.81306	24.97	430.3799
24.98	651.074	24.98	628.1436	19.98	47.98705	24.98	0	24.98	20.82133	24.98	406.3936
24.99	682.1008	24.99	643.1711	19.99	48.13976	24.99	0	24.99	20.82956	24.99	494.4072
25	673.1276	25	610.1986	20	48.2965	25	0	25	20.83773	25	447.4208
25.01	639.1544	25.01	646.2261	20.01	48.45737	25.01	0	25.01	20.84586	25.01	473.4344
25.02	586.1811	25.02	571.2535	20.02	48.62247	25.02	0	25.02	20.85395	25.02	398.448
25.03	647.2079	25.03	631.281	20.03	48.79188	25.03	0	25.03	20.86198	25.03	408.4617
25.04	648.2346	25.04	616.3085	20.04	48.96572	25.04	0	25.04	20.86997	25.04	421.4753
25.05	667.2614	25.05	644.336	20.05	49.14407	25.05	0	25.05	20.87791	25.05	435.4889
25.06	686.2882	25.06	614.3635	20.06	49.32702	25.06	0	25.06	20.88581	25.06	451.5025
25.07	678.3149	25.07	615.391	20.07	49.51468	25.07	0	25.07	20.89366	25.07	438.5161
25.08	655.3417	25.08	694.4185	20.08	49.70714	25.08	0	25.08	20.90146	25.08	451.5298
25.09	661.3685	25.09	598.4459	20.09	49.90448	25.09	0	25.09	20.90921	25.09	402.5434
25.1	671.3953	25.1	598.4734	20.1	50.1068	25.1	0	25.1	20.91692	25.1	447.557
25.11	667.422	25.11	648.5009	20.11	50.31418	25.11	0	25.11	20.92459	25.11	503.5706
25.12	668.4488	25.12	634.5284	20.12	50.52671	25.12	0	25.12	20.93221	25.12	430.5843
25.13	655.4756	25.13	634.5558	20.13	50.74446	25.13	0	25.13	20.93978	25.13	408.5979
25.14	632.5023	25.14	623.5834	20.14	50.96753	25.14	0	25.14	20.9473	25.14	408.6115
25.15	639.5291	25.15	645.6108	20.15	51.19598	25.15	0	25.15	20.95479	25.15	419.6251
25.16	695.5558	25.16	640.6383	20.16	51.4299	25.16	0	25.16	20.96222	25.16	455.6388
25.17	660.5826	25.17	589.6658	20.17	51.66935	25.17	0	25.17	20.96962	25.17	393.6524
25.18	636.6094	25.18	658.6933	20.18	51.9144	25.18	0	25.18	20.97696	25.18	438.666
25.19	666.6362	25.19	602.7208	20.19	52.16512	25.19	0	25.19	20.98427	25.19	476.6796
25.2	644.663	25.2	655.7483	20.2	52.42157	25.2	0	25.2	20.99153	25.2	410.6932
25.21	617.6897	25.21	624.7758	20.21	52.6838	25.21	0	25.21	20.99874	25.21	399.7069
25.22	675.7165	25.22	606.8032	20.22	52.95187	25.22	0	25.22	21.00591	25.22	435.7205
25.23	672.7433	25.23	603.8307	20.23	53.22584	25.23	0	25.23	21.01304	25.23	444.7341
25.24	668.77	25.24	587.8582	20.24	53.50573	25.24	0	25.24	21.02012	25.24	429.7477
25.25	603.7968	25.25	617.8857	20.25	53.7916	25.25	0	25.25	21.02717	25.25	471.7614
25.26	698.8235	25.26	618.9131	20.26	54.08347	25.26	0	25.26	21.03416	25.26	398.775
25.27	591.8503	25.27	546.9407	20.27	54.38138	25.27	0	25.27	21.04112	25.27	471.7886
25.28	681.8771	25.28	604.9681	20.28	54.68535	25.28	0	25.28	21.04803	25.28	438.8022
25.29	623.9039	25.29	581.9956	20.29	54.9954	25.29	0	25.29	21.0549	25.29	443.8159
25.3	667.9307	25.3	669.0231	20.3	55.31153	25.3	0	25.3	21.06174	25.3	404.8295
25.31	699.9574	25.31	654.0506	20.31	55.63377	25.31	0	25.31	21.06852	25.31	424.8431
25.32	622.9842	25.32	556.0781	20.32	55.9621	25.32	0	25.32	21.07527	25.32	423.8567
25.33	656.0109	25.33	630.1055	20.33	56.29651	25.33	0	25.33	21.08197	25.33	422.8703
25.34	703.0377	25.34	656.1331	20.34	56.637	25.34	0	25.34	21.08863	25.34	437.884
25.35	665.0645	25.35	593.1605	20.35	56.98354	25.35	0	25.35	21.09525	25.35	443.8976
25.36	664.0912	25.36	636.188	20.36	57.3361	25.36	0	25.36	21.10184	25.36	404.9112
25.37	584.118	25.37	620.2155	20.37	57.69464	25.37	0	25.37	21.10838	25.37	420.9248
25.38	692.1448	25.38	656.243	20.38	58.05914	25.38	0	25.38	21.11488	25.38	439.9384
25.39	706.1716	25.39	649.2704	20.39	58.42951	25.39	0	25.39	21.12134	25.39	470.9521
25.4	639.1984	25.4	627.2979	20.4	58.80571	25.4	0	25.4	21.12776	25.4	432.9657
25.41	639.2251	25.41	607.3254	20.41	59.18767	25.41	0	25.41	21.13414	25.41	412.9793
25.42	636.2519	25.42	624.3529	20.42	59.5753	25.42	0	25.42	21.14048	25.42	464.993
25.43	672.2786	25.43	621.3804	20.43	59.96853	25.43	0	25.43	21.14678	25.43	425.0066
25.44	609.3054	25.44	610.4079	20.44	60.36724	25.44	0	25.44	21.15305	25.44	431.0202
25.45	595.3322	25.45	590.4354	20.45	60.77135	25.45	0	25.45	21.15927	25.45	466.0338
25.46	604.3589	25.46	549.4628	20.46	61.18072	25.46	0	25.46	21.16546	25.46	444.0475
25.47	674.3857	25.47	579.4904	20.47	61.59524	25.47	0	25.47	21.17161	25.47	425.0611
25.48	600.4125	25.48	600.5178	20.48	62.01476	25.48	0	25.48	21.17772	25.48	422.0747
25.49	627.4393	25.49	604.5453	20.49	62.43915	25.49	0	25.49	21.18379	25.49	392.0883
25.5	615.4661	25.5	590.5728	20.5	62.86824	25.5	0	25.5	21.18983	25.5	443.1019
25.51	693.4928	25.51	600.6003	20.51	63.30187	25.51	0	25.51	21.19582	25.51	456.1156
25.52	639.5196	25.52	662.6277	20.52	63.73985	25.52	0	25.52	21.20179	25.52	415.1292
25.53	561.5463	25.53	617.6552	20.53	64.18201	25.53	0	25.53	21.20771	25.53	414.1428
25.54	667.5731	25.54	641.6827	20.54	64.62814	25.54	0	25.54	21.2136	25.54	439.1564
25.55	659.5999	25.55	611.7102	20.55	65.07804	25.55	0	25.55	21.21945	25.55	427.17
25.56	646.6266	25.56	547.7377	20.56	65.53148	25.56	0	25.56	21.22527	25.56	461.1837
25.57	628.6534	25.57	564.7652	20.57	65.98823	25.57	0	25.57	21.23105	25.57	411.1973
25.58	608.6802	25.58	603.7927	20.58	66.44804	25.58	0	25.58	21.23679	25.58	437.2109
25.59	657.707	25.59	567.8201	20.59	66.91068	25.59	0	25.59	21.2425	25.59	437.2245
25.6	639.7337	25.6	613.8476	20.6	67.37586	25.6	0	25.6	21.24818	25.6	455.2382
25.61	610.7605	25.61	630.8751	20.61	67.84332	25.61	0	25.61	21.25382	25.61	418.2518
25.62	615.7873	25.62	642.9026	20.62	68.31277	25.62	0	25.62	21.25943	25.62	399.2654
25.63	600.814	25.63	555.9301	20.63	68.78392	25.63	0	25.63	21.265	25.63	425.279
25.64	672.8408	25.64	563.9576	20.64	69.25645	25.64	0	25.64	21.27054	25.64	426.2927
25.65	613.8676	25.65	579.985	20.65	69.73006	25.65	0	25.65	21.27604	25.65	402.3063
25.66	609.8943	25.66	632.0125	20.66	70.20441	25.66	0	25.66	21.28152	25.66	413.3199
25.67	623.9211	25.67	568.04	20.67	70.67917	25.67	0	25.67	21.28696	25.67	427.3335
25.68	640.9479	25.68	600.0675	20.68	71.15398	25.68	0	25.68	21.29236	25.68	439.3471
25.69	630.9747	25.69	628.095	20.69	71.62851	25.69	0	25.69	21.29774	25.69	439.3608
25.7	648.0014	25.7	593.1224	20.7	72.10237	25.7	0	25.7	21.30308	25.7	438.3744
25.71	655.0282	25.71	584.15	20.71	72.5752	25.71	0	25.71	21.30839	25.71	486.388
25.72	637.055	25.72	592.1774	20.72	73.04662	25.72	0	25.72	21.31367	25.72	410.4016
25.73	676.0817	25.73	589.2049	20.73	73.51624	25.73	0	25.73	21.31892	25.73	500.4153
25.74	663.1085	25.74	578.2324	20.74	73.98366	25.74	0	25.74	21.32413	25.74	482.4289
25.75	587.1353	25.75	583.2599	20.75	74.44846	25.75	0	25.75	21.32932	25.75	438.4425
25.76	663.162	25.76	661.2874	20.76	74.91026	25.76	0	25.76	21.33448	25.76	454.4561
25.77	586.1888	25.77	666.3149	20.77	75.36863	25.77	0	25.77	21.3396	25.77	428.4698
25.78	632.2156	25.78	599.3423	20.78	75.82314	25.78	0	25.78	21.3447	25.78	423.4834
25.79	663.2424	25.79	609.3698	20.79	76.27338	25.79	0	25.79	21.34977	25.79	388.497
25.8	609.2691	25.8	588.3973	20.8	76.71891	25.8	0	25.8	21.3548	25.8	403.5106
25.81	615.2959	25.81	597.4248	20.81	77.15929	25.81	0	25.81	21.35981	25.81	415.5242
25.82	634.3227	25.82	604.4523	20.82	77.59411	25.82	0	25.82	21.36479	25.82	423.5379
25.83	617.3494	25.83	622.4797	20.83	78.0229	25.83	0	25.83	21.36974	25.83	446.5515
25.84	615.3762	25.84	577.5073	20.84	78.44524	25.84	0	25.84	21.37467	25.84	438.5651
25.85	620.403	25.85	502.5347	20.85	78.86067	25.85	0	25.85	21.37956	25.85	427.5787
25.86	643.4297	25.86	573.5622	20.86	79.26878	25.86	0	25.86	21.38443	25.86	422.5923
25.87	591.4565	25.87	581.5897	20.87	79.6691	25.87	0	25.87	21.38927	25.87	424.606
25.88	623.4833	25.88	592.6172	20.88	80.06121	25.88	0	25.88	21.39408	25.88	394.6196
25.89	624.5101	25.89	595.6447	20.89	80.44468	25.89	0	25.89	21.39887	25.89	432.6332
25.9	607.5368	25.9	530.6721	20.9	80.81906	25.9	0	25.9	21.40363	25.9	445.6469
25.91	608.5636	25.91	587.6996	20.91	81.18394	25.91	0	25.91	21.40837	25.91	415.6605
25.92	647.5903	25.92	567.7271	20.92	81.5389	25.92	0	25.92	21.41308	25.92	424.6741
25.93	631.6171	25.93	590.7546	20.93	81.88351	25.93	0	25.93	21.41776	25.93	409.6877
25.94	662.6439	25.94	559.7821	20.94	82.21738	25.94	0	25.94	21.42242	25.94	414.7014
25.95	663.6707	25.95	569.8096	20.95	82.54008	25.95	0	25.95	21.42706	25.95	459.715
25.96	612.6974	25.96	599.837	20.96	82.85126	25.96	0	25.96	21.43167	25.96	408.7286
25.97	637.7242	25.97	589.8646	20.97	83.15051	25.97	0	25.97	21.43625	25.97	432.7422
25.98	562.751	25.98	598.892	20.98	83.43746	25.98	0	25.98	21.44082	25.98	425.7558
25.99	571.7778	25.99	606.9195	20.99	83.71176	25.99	0	25.99	21.44536	25.99	384.7695
26	608.8045	26	598.947	21	83.97306	26	0	26	21.44987	26	419.7831
26.01	546.8313	26.01	577.9745	21.01	84.22102	26.01	0	26.01	21.45437	26.01	449.7967
26.02	630.858	26.02	613.002	21.02	84.45533	26.02	0	26.02	21.45884	26.02	408.8103
26.03	608.8848	26.03	598.0294	21.03	84.67567	26.03	0	26.03	21.46329	26.03	426.8239
26.04	614.9116	26.04	608.0569	21.04	84.88176	26.04	0	26.04	21.46771	26.04	407.8376
26.05	605.9384	26.05	612.0844	21.05	85.07333	26.05	0	26.05	21.47212	26.05	455.8512
26.06	619.9651	26.06	596.1119	21.06	85.25011	26.06	0	26.06	21.4765	26.06	466.8648
26.07	603.9919	26.07	597.1393	21.07	85.41187	26.07	0	26.07	21.48087	26.07	428.8784
26.08	603.0187	26.08	583.1669	21.08	85.55836	26.08	0	26.08	21.48521	26.08	438.8921
26.09	583.0455	26.09	546.1943	21.09	85.68942	26.09	0	26.09	21.48953	26.09	417.9057
26.1	577.0722	26.1	600.2218	21.1	85.80485	26.1	0	26.1	21.49384	26.1	365.9193
26.11	614.099	26.11	600.2493	21.11	85.90446	26.11	0	26.11	21.49812	26.11	444.9329
26.12	581.1257	26.12	606.2768	21.12	85.98814	26.12	0	26.12	21.50238	26.12	432.9466
26.13	631.1525	26.13	571.3043	21.13	86.05575	26.13	0	26.13	21.50663	26.13	401.9602
26.14	620.1793	26.14	590.3318	21.14	86.10719	26.14	0	26.14	21.51086	26.14	444.9738
26.15	578.2061	26.15	587.3593	21.15	86.14236	26.15	0	26.15	21.51507	26.15	416.9874
26.16	606.2328	26.16	579.3867	21.16	86.1619	26.16	0	26.16	21.51926	26.16	420.001
26.17	652.2596	26.17	516.4142	21.17	86.17181	26.17	0	26.17	21.52343	26.17	362.0147
26.18	623.2864	26.18	522.4417	21.18	86.17354	26.18	0	26.18	21.52759	26.18	403.0283
26.19	623.3131	26.19	553.4692	21.19	86.16705	26.19	0	26.19	21.53172	26.19	432.0419
26.2	583.3399	26.2	543.4966	21.2	86.15232	26.2	0	26.2	21.53585	26.2	408.0555
26.21	572.3667	26.21	588.5242	21.21	86.12938	26.21	0	26.21	21.53996	26.21	386.0692
26.22	609.3934	26.22	594.5516	21.22	86.10062	26.22	0	26.22	21.54404	26.22	433.0828
26.23	592.4202	26.23	559.5791	21.23	86.0677	26.23	0	26.23	21.54812	26.23	441.0964
26.24	623.447	26.24	581.6066	21.24	86.03063	26.24	0	26.24	21.55218	26.24	408.11
26.25	596.4738	26.25	602.6341	21.25	85.98943	26.25	0	26.25	21.55623	26.25	385.1237
26.26	589.5005	26.26	583.6616	21.26	85.94409	26.26	0	26.26	21.56026	26.26	399.1373
26.27	601.5273	26.27	544.689	21.27	85.89464	26.27	0	26.27	21.56427	26.27	409.1509
26.28	576.5541	26.28	605.7166	21.28	85.84108	26.28	0	26.28	21.56828	26.28	421.1645
26.29	599.5808	26.29	564.744	21.29	85.78342	26.29	0	26.29	21.57227	26.29	376.1781
26.3	557.6076	26.3	550.7715	21.3	85.72169	26.3	0	26.3	21.57624	26.3	376.1918
26.31	638.6344	26.31	590.799	21.31	85.65591	26.31	0	26.31	21.58021	26.31	391.2054
26.32	652.6611	26.32	553.8265	21.32	85.58608	26.32	0	26.32	21.58416	26.32	459.219
26.33	564.6879	26.33	600.8539	21.33	85.51223	26.33	0	26.33	21.5881	26.33	434.2326
26.34	622.7147	26.34	529.8815	21.34	85.43437	26.34	0	26.34	21.59202	26.34	421.2462
26.35	564.7415	26.35	574.9089	21.35	85.35255	26.35	0	26.35	21.59594	26.35	426.2599
26.36	638.7682	26.36	587.9364	21.36	85.26675	26.36	0	26.36	21.59985	26.36	412.2735
26.37	574.795	26.37	558.9639	21.37	85.17704	26.37	0	26.37	21.60374	26.37	401.2871
26.38	597.8218	26.38	560.9914	21.38	85.08341	26.38	0	26.38	21.60762	26.38	387.3008
26.39	611.8485	26.39	585.0189	21.39	84.98591	26.39	0	26.39	21.6115	26.39	439.3144
26.4	595.8753	26.4	606.0463	21.4	84.88456	26.4	0	26.4	21.61536	26.4	448.328
26.41	617.902	26.41	591.0739	21.41	84.77939	26.41	0	26.41	21.61922	26.41	458.3416
26.42	579.9288	26.42	570.1013	21.42	84.67043	26.42	0	26.42	21.62307	26.42	364.3553
26.43	620.9556	26.43	569.1288	21.43	84.5577	26.43	0	26.43	21.62691	26.43	418.3689
26.44	590.9824	26.44	600.1563	21.44	84.44125	26.44	0	26.44	21.63074	26.44	405.3825
26.45	599.0092	26.45	554.1838	21.45	84.32111	26.45	0	26.45	21.63456	26.45	439.3961
26.46	563.0359	26.46	530.2112	21.46	84.19733	26.46	0	26.46	21.63837	26.46	390.4097
26.47	592.0627	26.47	545.2387	21.47	84.06991	26.47	0	26.47	21.64218	26.47	445.4234
26.48	562.0895	26.48	501.2662	21.48	83.93891	26.48	0	26.48	21.64598	26.48	464.437
26.49	638.1162	26.49	597.2937	21.49	83.80437	26.49	0	26.49	21.64978	26.49	393.4506
26.5	640.143	26.5	552.3212	21.5	83.66633	26.5	0	26.5	21.65357	26.5	400.4642
26.51	637.1697	26.51	506.3487	21.51	83.52482	26.51	0	26.51	21.65735	26.51	412.4778
26.52	645.1965	26.52	581.3762	21.52	83.37988	26.52	0	26.52	21.66113	26.52	428.4915
26.53	614.2233	26.53	507.4036	21.53	83.23157	26.53	0	26.53	21.6649	26.53	440.5051
26.54	557.2501	26.54	568.4312	21.54	83.07991	26.54	0	26.54	21.66867	26.54	466.5187
26.55	610.2769	26.55	593.4586	21.55	82.92496	26.55	0	26.55	21.67244	26.55	454.5323
26.56	594.3036	26.56	599.4861	21.56	82.76676	26.56	0	26.56	21.6762	26.56	416.546
26.57	586.3304	26.57	616.5135	21.57	82.60536	26.57	0	26.57	21.67996	26.57	401.5596
26.58	576.3572	26.58	577.5411	21.58	82.4408	26.58	0	26.58	21.68371	26.58	390.5732
26.59	603.3839	26.59	557.5685	21.59	82.27313	26.59	0	26.59	21.68747	26.59	406.5868
26.6	661.4107	26.6	576.596	21.6	82.10239	26.6	0	26.6	21.69122	26.6	400.6005
26.61	645.4374	26.61	558.6235	21.61	81.92864	26.61	0	26.61	21.69497	26.61	409.6141
26.62	571.4642	26.62	568.651	21.62	81.75193	26.62	0	26.62	21.69871	26.62	404.6277
26.63	590.491	26.63	601.6785	21.63	81.5723	26.63	0	26.63	21.70246	26.63	396.6413
26.64	597.5178	26.64	541.706	21.64	81.38981	26.64	0	26.64	21.7062	26.64	408.6549
26.65	604.5446	26.65	570.7335	21.65	81.2045	26.65	0	26.65	21.70995	26.65	406.6686
26.66	594.5713	26.66	577.7609	21.66	81.01643	26.66	0	26.66	21.71369	26.66	457.6822
26.67	587.5981	26.67	512.7884	21.67	80.82565	26.67	0	26.67	21.71744	26.67	414.6958
26.68	544.6248	26.68	557.8159	21.68	80.6322	26.68	0	26.68	21.72118	26.68	388.7094
26.69	548.6516	26.69	553.8434	21.69	80.43616	26.69	0	26.69	21.72493	26.69	380.7231
26.7	642.6784	26.7	545.8708	21.7	80.23757	26.7	0	26.7	21.72868	26.7	436.7367
26.71	550.7051	26.71	566.8984	21.71	80.03648	26.71	0	26.71	21.73243	26.71	429.7503
26.72	580.7319	26.72	540.9258	21.72	79.83295	26.72	0	26.72	21.73618	26.72	422.7639
26.73	586.7587	26.73	560.9533	21.73	79.62702	26.73	0	26.73	21.73994	26.73	439.7776
26.74	543.7855	26.74	577.9808	21.74	79.41877	26.74	0	26.74	21.7437	26.74	426.7912
26.75	568.8123	26.75	556.0083	21.75	79.20824	26.75	0	26.75	21.74746	26.75	422.8048
26.76	595.839	26.76	521.0358	21.76	78.99549	26.76	0	26.76	21.75122	26.76	376.8184
26.77	588.8658	26.77	560.0632	21.77	78.78057	26.77	0	26.77	21.75499	26.77	428.8321
26.78	569.8925	26.78	516.0908	21.78	78.56355	26.78	0	26.78	21.75877	26.78	398.8457
26.79	663.9193	26.79	560.1182	21.79	78.34447	26.79	0	26.79	21.76255	26.79	418.8593
26.8	609.9461	26.8	540.1457	21.8	78.12339	26.8	0	26.8	21.76633	26.8	395.8729
26.81	562.9728	26.81	576.1732	21.81	77.90038	26.81	0	26.81	21.77012	26.81	352.8865
26.82	551.9996	26.82	580.2007	21.82	77.67548	26.82	0	26.82	21.77392	26.82	424.9002
26.83	597.0264	26.83	602.2281	21.83	77.44875	26.83	0	26.83	21.77772	26.83	419.9138
26.84	567.0532	26.84	525.2556	21.84	77.22025	26.84	0	26.84	21.78153	26.84	428.9274
26.85	574.08	26.85	496.2831	21.85	76.99004	26.85	0	26.85	21.78535	26.85	430.941
26.86	601.1067	26.86	516.3106	21.86	76.75818	26.86	0	26.86	21.78918	26.86	427.9547
26.87	590.1335	26.87	578.3381	21.87	76.52471	26.87	0	26.87	21.79301	26.87	398.9683
26.88	561.1602	26.88	514.3656	21.88	76.2897	26.88	0	26.88	21.79685	26.88	393.9819
26.89	564.187	26.89	519.3931	21.89	76.05321	26.89	0	26.89	21.8007	26.89	381.9955
26.9	579.2137	26.9	514.4205	21.9	75.81528	26.9	0	26.9	21.80456	26.9	402.0092
26.91	603.2405	26.91	557.4481	21.91	75.57599	26.91	0	26.91	21.80843	26.91	405.0228
26.92	570.2673	26.92	514.4755	21.92	75.33538	26.92	0	26.92	21.81231	26.92	386.0364
26.93	597.2941	26.93	543.503	21.93	75.09351	26.93	0	26.93	21.8162	26.93	365.05
26.94	556.3209	26.94	585.5305	21.94	74.85043	26.94	0	26.94	21.8201	26.94	404.0636
26.95	567.3476	26.95	564.558	21.95	74.6062	26.95	0	26.95	21.82402	26.95	409.0773
26.96	594.3744	26.96	592.5854	21.96	74.36088	26.96	0	26.96	21.82794	26.96	402.0909
26.97	559.4012	26.97	586.6129	21.97	74.11452	26.97	0	26.97	21.83188	26.97	372.1045
26.98	595.4279	26.98	607.6404	21.98	73.86718	26.98	0	26.98	21.83582	26.98	410.1181
26.99	615.4547	26.99	552.6679	21.99	73.6189	26.99	0	26.99	21.83979	26.99	379.1317
27	576.4814	27	545.6954	22	73.36976	27	0	27	21.84376	27	385.1454
27.01	574.5082	27.01	508.7229	22.01	73.11979	27.01	0	27.01	21.84775	27.01	409.159
27.02	556.535	27.02	571.7504	22.02	72.86906	27.02	0	27.02	21.85175	27.02	385.1726
27.03	600.5618	27.03	549.7778	22.03	72.61761	27.03	0	27.03	21.85577	27.03	487.1862
27.04	623.5886	27.04	523.8053	22.04	72.3655	27.04	0	27.04	21.8598	27.04	418.1999
27.05	552.6153	27.05	537.8328	22.05	72.11279	27.05	0	27.05	21.86385	27.05	377.2135
27.06	583.6421	27.06	564.8603	22.06	71.85951	27.06	0	27.06	21.86791	27.06	393.2271
27.07	577.6689	27.07	537.8878	22.07	71.60574	27.07	0	27.07	21.87199	27.07	353.2407
27.08	604.6956	27.08	584.9153	22.08	71.3515	27.08	0	27.08	21.87608	27.08	362.2544
27.09	572.7224	27.09	599.9427	22.09	71.09686	27.09	0	27.09	21.88019	27.09	369.268
27.1	561.7491	27.1	485.9702	22.1	70.84187	27.1	0	27.1	21.88432	27.1	406.2816
27.11	624.7759	27.11	540.9977	22.11	70.58657	27.11	0	27.11	21.88847	27.11	432.2952
27.12	574.8027	27.12	538.0252	22.12	70.33102	27.12	0	27.12	21.89263	27.12	407.3088
27.13	617.8295	27.13	550.0527	22.13	70.07526	27.13	0	27.13	21.89681	27.13	387.3225
27.14	551.8563	27.14	494.0802	22.14	69.81935	27.14	0	27.14	21.90102	27.14	396.3361
27.15	591.883	27.15	519.1077	22.15	69.56332	27.15	0	27.15	21.90524	27.15	413.3497
27.16	625.9098	27.16	577.1351	22.16	69.30723	27.16	0	27.16	21.90948	27.16	391.3633
27.17	571.9365	27.17	579.1626	22.17	69.05112	27.17	0	27.17	21.91374	27.17	371.377
27.18	592.9633	27.18	544.1901	22.18	68.79503	27.18	0	27.18	21.91802	27.18	368.3906
27.19	552.9901	27.19	523.2176	22.19	68.53902	27.19	0	27.19	21.92232	27.19	386.4042
27.2	581.0168	27.2	557.2451	22.2	68.28312	27.2	0	27.2	21.92665	27.2	373.4178
27.21	580.0436	27.21	514.2726	22.21	68.02738	27.21	0	27.21	21.93099	27.21	391.4315
27.22	580.0704	27.22	573.3	22.22	67.77184	27.22	0	27.22	21.93536	27.22	410.4451
27.23	613.0972	27.23	520.3275	22.23	67.51656	27.23	0	27.23	21.93975	27.23	394.4587
27.24	547.124	27.24	532.355	22.24	67.26156	27.24	0	27.24	21.94416	27.24	411.4723
27.25	567.1507	27.25	526.3825	22.25	67.00688	27.25	0	27.25	21.9486	27.25	394.486
27.26	605.1775	27.26	498.41	22.26	66.75258	27.26	0	27.26	21.95306	27.26	367.4996
27.27	575.2042	27.27	548.4374	22.27	66.49868	27.27	0	27.27	21.95754	27.27	413.5132
27.28	583.231	27.28	562.465	22.28	66.24523	27.28	0	27.28	21.96205	27.28	434.5268
27.29	566.2578	27.29	582.4924	22.29	65.99227	27.29	0	27.29	21.96659	27.29	396.5404
27.3	600.2845	27.3	546.5199	22.3	65.73983	27.3	0	27.3	21.97115	27.3	384.5541
27.31	622.3113	27.31	533.5474	22.31	65.48795	27.31	0	27.31	21.97573	27.31	413.5677
27.32	589.3381	27.32	507.5749	22.32	65.23667	27.32	0	27.32	21.98034	27.32	412.5813
27.33	572.3649	27.33	475.6024	22.33	64.98602	27.33	0	27.33	21.98498	27.33	379.5949
27.34	555.3917	27.34	547.6298	22.34	64.73605	27.34	0	27.34	21.98965	27.34	386.6086
27.35	559.4184	27.35	510.6573	22.35	64.48676	27.35	0	27.35	21.99434	27.35	406.6222
27.36	558.4452	27.36	515.6848	22.36	64.23823	27.36	0	27.36	21.99906	27.36	406.6358
27.37	631.4719	27.37	528.7123	22.37	63.99045	27.37	0	27.37	22.00381	27.37	368.6494
27.38	616.4987	27.38	558.7398	22.38	63.74348	27.38	0	27.38	22.00858	27.38	399.6631
27.39	555.5255	27.39	515.7673	22.39	63.49734	27.39	0	27.39	22.01339	27.39	406.6767
27.4	566.5522	27.4	549.7947	22.4	63.25206	27.4	0	27.4	22.01823	27.4	406.6903
27.41	568.579	27.41	562.8222	22.41	63.00768	27.41	0	27.41	22.0231	27.41	376.7039
27.42	598.6058	27.42	559.8497	22.42	62.76421	27.42	0	27.42	22.02799	27.42	387.7175
27.43	554.6326	27.43	556.8772	22.43	62.5217	27.43	0	27.43	22.03292	27.43	400.7312
27.44	573.6593	27.44	512.9047	22.44	62.28017	27.44	0	27.44	22.03788	27.44	403.7448
27.45	615.6861	27.45	503.9322	22.45	62.03964	27.45	0	27.45	22.04287	27.45	391.7584
27.46	580.7129	27.46	555.9597	22.46	61.80014	27.46	0	27.46	22.0479	27.46	401.772
27.47	605.7396	27.47	547.9871	22.47	61.56171	27.47	0	27.47	22.05295	27.47	361.7856
27.48	538.7664	27.48	557.0146	22.48	61.32435	27.48	0	27.48	22.05804	27.48	356.7993
27.49	579.7932	27.49	514.0421	22.49	61.0881	27.49	0	27.49	22.06316	27.49	359.8129
27.5	572.8199	27.5	535.0696	22.5	60.85299	27.5	0	27.5	22.06832	27.5	423.8265
27.51	575.8467	27.51	521.097	22.51	60.61903	27.51	0	27.51	22.07351	27.51	403.8401
27.52	522.8735	27.52	535.1246	22.52	60.38624	27.52	0	27.52	22.07873	27.52	357.8538
27.53	587.9003	27.53	545.152	22.53	60.15466	27.53	0	27.53	22.08399	27.53	393.8674
27.54	525.927	27.54	535.1795	22.54	59.92429	27.54	0	27.54	22.08929	27.54	410.881
27.55	510.9538	27.55	563.207	22.55	59.69516	27.55	0	27.55	22.09462	27.55	360.8946
27.56	540.9806	27.56	567.2345	22.56	59.46729	27.56	0	27.56	22.09999	27.56	354.9083
27.57	611.0073	27.57	529.262	22.57	59.24069	27.57	0	27.57	22.10539	27.57	333.9219
27.58	591.0341	27.58	504.2895	22.58	59.0154	27.58	0	27.58	22.11084	27.58	404.9355
27.59	534.0609	27.59	519.317	22.59	58.79141	27.59	0	27.59	22.11632	27.59	380.9491
27.6	602.0876	27.6	505.3444	22.6	58.56876	27.6	0	27.6	22.12184	27.6	407.9627
27.61	551.1144	27.61	533.3719	22.61	58.34745	27.61	0	27.61	22.12739	27.61	415.9764
27.62	554.1412	27.62	541.3994	22.62	58.1275	27.62	0	27.62	22.13299	27.62	457.99
27.63	557.168	27.63	522.4269	22.63	57.90894	27.63	0	27.63	22.13862	27.63	382.0036
27.64	519.1947	27.64	544.4543	22.64	57.69176	27.64	0	27.64	22.1443	27.64	375.0172
27.65	588.2215	27.65	515.4819	22.65	57.47599	27.65	0	27.65	22.15001	27.65	362.0309
27.66	569.2483	27.66	533.5093	22.66	57.26163	27.66	0	27.66	22.15577	27.66	422.0445
27.67	558.275	27.67	502.5368	22.67	57.04871	27.67	0	27.67	22.16157	27.67	420.0581
27.68	585.3018	27.68	520.5643	22.68	56.83723	27.68	0	27.68	22.1674	27.68	357.0717
27.69	576.3286	27.69	543.5918	22.69	56.6272	27.69	0	27.69	22.17328	27.69	405.0854
27.7	507.3553	27.7	528.6193	22.7	56.41864	27.7	0	27.7	22.17921	27.7	389.099
27.71	593.3821	27.71	519.6467	22.71	56.21155	27.71	0	27.71	22.18517	27.71	412.1126
27.72	599.4089	27.72	556.6743	22.72	56.00595	27.72	0	27.72	22.19118	27.72	428.1262
27.73	550.4357	27.73	533.7017	22.73	55.80184	27.73	0	27.73	22.19724	27.73	364.1399
27.74	542.4624	27.74	529.7292	22.74	55.59923	27.74	0	27.74	22.20333	27.74	414.1535
27.75	535.4892	27.75	496.7567	22.75	55.39813	27.75	0	27.75	22.20947	27.75	412.1671
27.76	525.5159	27.76	524.7842	22.76	55.19854	27.76	0	27.76	22.21566	27.76	365.1807
27.77	557.5427	27.77	523.8116	22.77	55.00048	27.77	0	27.77	22.2219	27.77	368.1943
27.78	566.5695	27.78	580.8392	22.78	54.80395	27.78	0	27.78	22.22817	27.78	376.208
27.79	561.5963	27.79	582.8666	22.79	54.60896	27.79	0	27.79	22.2345	27.79	418.2216
27.8	584.623	27.8	539.8941	22.8	54.4155	27.8	0	27.8	22.24087	27.8	384.2352
27.81	545.6498	27.81	499.9216	22.81	54.22359	27.81	0	27.81	22.24729	27.81	376.2488
27.82	534.6766	27.82	512.9491	22.82	54.03323	27.82	0	27.82	22.25376	27.82	417.2625
27.83	536.7034	27.83	533.9766	22.83	53.84442	27.83	0	27.83	22.26027	27.83	372.2761
27.84	576.7301	27.84	529.004	22.84	53.65717	27.84	0	27.84	22.26683	27.84	398.2897
27.85	536.7569	27.85	548.0316	22.85	53.47147	27.85	0	27.85	22.27345	27.85	419.3033
27.86	541.7836	27.86	498.059	22.86	53.28734	27.86	0	27.86	22.28011	27.86	422.317
27.87	545.8104	27.87	535.0865	22.87	53.10477	27.87	0	27.87	22.28682	27.87	371.3306
27.88	543.8372	27.88	501.114	22.88	52.92376	27.88	0	27.88	22.29358	27.88	362.3442
27.89	520.864	27.89	502.1415	22.89	52.74431	27.89	0	27.89	22.3004	27.89	343.3578
27.9	542.8907	27.9	512.1689	22.9	52.56643	27.9	0	27.9	22.30726	27.9	381.3714
27.91	578.9175	27.91	517.1964	22.91	52.39012	27.91	0	27.91	22.31418	27.91	376.3851
27.92	537.9443	27.92	486.2239	22.92	52.21537	27.92	0	27.92	22.32115	27.92	411.3987
27.93	604.9711	27.93	501.2514	22.93	52.04218	27.93	0	27.93	22.32817	27.93	444.4123
27.94	606.9978	27.94	562.2789	22.94	51.87056	27.94	0	27.94	22.33524	27.94	406.4259
27.95	594.0246	27.95	526.3064	22.95	51.70049	27.95	0	27.95	22.34237	27.95	387.4395
27.96	559.0513	27.96	491.3339	22.96	51.53199	27.96	0	27.96	22.34955	27.96	324.4532
27.97	529.0781	27.97	524.3613	22.97	51.36504	27.97	0	27.97	22.35679	27.97	378.4668
27.98	543.1049	27.98	538.3889	22.98	51.19964	27.98	0	27.98	22.36408	27.98	389.4804
27.99	535.1317	27.99	555.4163	22.99	51.03579	27.99	0	27.99	22.37142	27.99	364.494
28	582.1584	28	470.4438	23	50.87349	28	0	28	22.37883	28	390.5077
28.01	499.1852	28.01	487.4713	23.01	50.71273	28.01	0	28.01	22.38628	28.01	364.5213
28.02	543.212	28.02	526.4988	23.02	50.5535	28.02	0	28.02	22.3938	28.02	360.5349
28.03	556.2387	28.03	496.5262	23.03	50.39582	28.03	0	28.03	22.40137	28.03	378.5485
28.04	486.2655	28.04	452.5537	23.04	50.23966	28.04	0	28.04	22.409	28.04	380.5622
28.05	569.2923	28.05	485.5812	23.05	50.08502	28.05	0	28.05	22.41669	28.05	351.5758
28.06	541.319	28.06	554.6087	23.06	49.9319	28.06	0	28.06	22.42444	28.06	344.5894
28.07	585.3458	28.07	493.6362	23.07	49.78029	28.07	0	28.07	22.43224	28.07	400.603
28.08	551.3726	28.08	521.6637	23.08	49.63019	28.08	0	28.08	22.44011	28.08	373.6166
28.09	546.3994	28.09	560.6912	23.09	49.48158	28.09	0	28.09	22.44803	28.09	368.6303
28.1	548.4261	28.1	521.7186	23.1	49.33447	28.1	0	28.1	22.45601	28.1	397.6439
28.11	552.4529	28.11	468.7461	23.11	49.18884	28.11	0	28.11	22.46406	28.11	397.6575
28.12	509.4797	28.12	498.7736	23.12	49.04469	28.12	0	28.12	22.47217	28.12	382.6711
28.13	494.5064	28.13	513.8011	23.13	48.90202	28.13	0	28.13	22.48034	28.13	384.6848
28.14	566.5332	28.14	531.8286	23.14	48.7608	28.14	0	28.14	22.48857	28.14	353.6984
28.15	503.56	28.15	531.8561	23.15	48.62104	28.15	0	28.15	22.49686	28.15	415.712
28.16	536.5867	28.16	494.8835	23.16	48.48272	28.16	0	28.16	22.50522	28.16	360.7256
28.17	553.6135	28.17	557.911	23.17	48.34584	28.17	0	28.17	22.51364	28.17	359.7393
28.18	554.6403	28.18	540.9385	23.18	48.21039	28.18	0	28.18	22.52212	28.18	396.7529
28.19	499.6671	28.19	549.966	23.19	48.07636	28.19	0	28.19	22.53067	28.19	357.7665
28.2	580.6938	28.2	548.9935	23.2	47.94374	28.2	0	28.2	22.53928	28.2	411.7801
28.21	516.7206	28.21	522.0209	23.21	47.81252	28.21	0	28.21	22.54796	28.21	364.7938
28.22	559.7474	28.22	519.0485	23.22	47.68269	28.22	0	28.22	22.55671	28.22	388.8074
28.23	602.7741	28.23	469.0759	23.23	47.55425	28.23	0	28.23	22.56552	28.23	400.821
28.24	492.8009	28.24	522.1034	23.24	47.42717	28.24	0	28.24	22.5744	28.24	342.8346
28.25	531.8276	28.25	503.1309	23.25	47.30146	28.25	0	28.25	22.58334	28.25	405.8482
28.26	553.8544	28.26	488.1584	23.26	47.1771	28.26	0	28.26	22.59236	28.26	381.8619
28.27	529.8812	28.27	482.1859	23.27	47.05408	28.27	0	28.27	22.60144	28.27	383.8755
28.28	532.908	28.28	464.2133	23.28	46.93239	28.28	0	28.28	22.61059	28.28	394.8891
28.29	561.9348	28.29	482.2408	23.29	46.81202	28.29	0	28.29	22.61981	28.29	374.9027
28.3	539.9615	28.3	512.2683	23.3	46.69296	28.3	0	28.3	22.6291	28.3	349.9164
28.31	511.9883	28.31	509.2958	23.31	46.5752	28.31	0	28.31	22.63846	28.31	385.93
28.32	548.0151	28.32	539.3233	23.32	46.45871	28.32	0	28.32	22.64789	28.32	374.9436
28.33	616.0418	28.33	508.3508	23.33	46.34351	28.33	0	28.33	22.65739	28.33	366.9572
28.34	496.0686	28.34	512.3782	23.34	46.22957	28.34	0	28.34	22.66696	28.34	359.9709
28.35	534.0953	28.35	550.4058	23.35	46.11688	28.35	0	28.35	22.6766	28.35	374.9845
28.36	506.1221	28.36	515.4332	23.36	46.00543	28.36	0	28.36	22.68632	28.36	363.9981
28.37	551.1489	28.37	493.4607	23.37	45.89521	28.37	0	28.37	22.69611	28.37	386.0117
28.38	513.1757	28.38	515.4882	23.38	45.78621	28.38	0	28.38	22.70597	28.38	411.0253
28.39	532.2025	28.39	540.5157	23.39	45.67841	28.39	0	28.39	22.71591	28.39	355.039
28.4	516.2292	28.4	511.5432	23.4	45.5718	28.4	0	28.4	22.72592	28.4	357.0526
28.41	521.256	28.41	522.5706	23.41	45.46637	28.41	0	28.41	22.73601	28.41	418.0662
28.42	517.2828	28.42	510.5981	23.42	45.36211	28.42	0	28.42	22.74617	28.42	390.0798
28.43	475.3095	28.43	481.6256	23.43	45.25901	28.43	0	28.43	22.75641	28.43	358.0934
28.44	546.3363	28.44	429.6531	23.44	45.15705	28.44	0	28.44	22.76672	28.44	365.1071
28.45	571.363	28.45	511.6806	23.45	45.05622	28.45	0	28.45	22.77711	28.45	378.1207
28.46	566.3898	28.46	521.7081	23.46	44.9565	28.46	0	28.46	22.78758	28.46	395.1343
28.47	559.4166	28.47	517.7355	23.47	44.8579	28.47	0	28.47	22.79813	28.47	376.1479
28.48	580.4434	28.48	502.763	23.48	44.76038	28.48	0	28.48	22.80875	28.48	418.1616
28.49	496.4701	28.49	501.7905	23.49	44.66395	28.49	0	28.49	22.81946	28.49	368.1752
28.5	557.4969	28.5	499.818	23.5	44.56858	28.5	0	28.5	22.83024	28.5	394.1888
28.51	584.5237	28.51	466.8455	23.51	44.47427	28.51	0	28.51	22.8411	28.51	338.2025
28.52	497.5504	28.52	507.873	23.52	44.381	28.52	0	28.52	22.85205	28.52	393.2161
28.53	515.5772	28.53	475.9005	23.53	44.28876	28.53	0	28.53	22.86307	28.53	417.2297
28.54	505.604	28.54	516.9279	23.54	44.19754	28.54	0	28.54	22.87417	28.54	422.2433
28.55	574.6307	28.55	474.9554	23.55	44.10732	28.55	0	28.55	22.88536	28.55	335.2569
28.56	563.6575	28.56	483.9829	23.56	44.01808	28.56	0	28.56	22.89663	28.56	339.2705
28.57	471.6843	28.57	492.0104	23.57	43.92983	28.57	0	28.57	22.90798	28.57	370.2842
28.58	551.7111	28.58	445.0379	23.58	43.84254	28.58	0	28.58	22.91941	28.58	359.2978
28.59	530.7379	28.59	533.0654	23.59	43.7562	28.59	0	28.59	22.93093	28.59	301.3114
28.6	479.7646	28.6	524.0928	23.6	43.67081	28.6	0	28.6	22.94254	28.6	395.325
28.61	493.7914	28.61	511.1203	23.61	43.58633	28.61	0	28.61	22.95422	28.61	362.3387
28.62	509.8181	28.62	539.1478	23.62	43.50277	28.62	0	28.62	22.96599	28.62	386.3523
28.63	497.8449	28.63	502.1753	23.63	43.42012	28.63	0	28.63	22.97785	28.63	332.3659
28.64	523.8717	28.64	485.2028	23.64	43.33834	28.64	0	28.64	22.9898	28.64	390.3795
28.65	535.8984	28.65	453.2303	23.65	43.25745	28.65	0	28.65	23.00183	28.65	376.3932
28.66	484.9252	28.66	484.2578	23.66	43.17741	28.66	0	28.66	23.01394	28.66	407.4068
28.67	521.952	28.67	438.2852	23.67	43.09822	28.67	0	28.67	23.02615	28.67	358.4204
28.68	452.9788	28.68	489.3127	23.68	43.01987	28.68	0	28.68	23.03844	28.68	371.434
28.69	514.0056	28.69	499.3402	23.69	42.94234	28.69	0	28.69	23.05083	28.69	374.4477
28.7	517.0323	28.7	483.3677	23.7	42.86563	28.7	0	28.7	23.0633	28.7	386.4613
28.71	532.0591	28.71	494.3952	23.71	42.78971	28.71	0	28.71	23.07586	28.71	339.4749
28.72	491.0858	28.72	454.4226	23.72	42.71458	28.72	0	28.72	23.08851	28.72	332.4885
28.73	565.1126	28.73	477.4501	23.73	42.64021	28.73	0	28.73	23.10126	28.73	340.5021
28.74	555.1393	28.74	464.4776	23.74	42.56661	28.74	0	28.74	23.11409	28.74	394.5158
28.75	525.1661	28.75	497.5051	23.75	42.49376	28.75	0	28.75	23.12702	28.75	330.5294
28.76	511.1929	28.76	489.5326	23.76	42.42164	28.76	0	28.76	23.14003	28.76	383.543
28.77	538.2197	28.77	487.5601	23.77	42.35024	28.77	0	28.77	23.15314	28.77	419.5566
28.78	508.2465	28.78	514.5875	23.78	42.27956	28.78	0	28.78	23.16635	28.78	396.5703
28.79	536.2732	28.79	466.615	23.79	42.20957	28.79	0	28.79	23.17965	28.79	342.5839
28.8	534.3	28.8	447.6425	23.8	42.14026	28.8	0	28.8	23.19304	28.8	362.5975
28.81	491.3268	28.81	477.67	23.81	42.07164	28.81	0	28.81	23.20653	28.81	358.6111
28.82	514.3535	28.82	467.6975	23.82	42.00367	28.82	0	28.82	23.22011	28.82	356.6248
28.83	514.3803	28.83	449.725	23.83	41.93635	28.83	0	28.83	23.23379	28.83	382.6384
28.84	521.407	28.84	482.7524	23.84	41.86966	28.84	0	28.84	23.24756	28.84	387.652
28.85	516.4338	28.85	469.7799	23.85	41.80361	28.85	0	28.85	23.26144	28.85	379.6656
28.86	510.4606	28.86	505.8074	23.86	41.73816	28.86	0	28.86	23.27541	28.86	357.6792
28.87	542.4874	28.87	554.8349	23.87	41.67332	28.87	0	28.87	23.28947	28.87	319.6929
28.88	523.5142	28.88	526.8624	23.88	41.60907	28.88	0	28.88	23.30364	28.88	356.7065
28.89	452.5409	28.89	463.8899	23.89	41.54539	28.89	0	28.89	23.31791	28.89	370.7201
28.9	540.5677	28.9	523.9174	23.9	41.48228	28.9	0	28.9	23.33227	28.9	391.7337
28.91	510.5945	28.91	498.9449	23.91	41.41973	28.91	0	28.91	23.34674	28.91	411.7473
28.92	559.6212	28.92	491.9723	23.92	41.35772	28.92	0	28.92	23.3613	28.92	414.761
28.93	530.648	28.93	501.9998	23.93	41.29625	28.93	0	28.93	23.37597	28.93	342.7746
28.94	464.6748	28.94	503.0273	23.94	41.23529	28.94	0	28.94	23.39074	28.94	349.7882
28.95	513.7015	28.95	511.0548	23.95	41.17484	28.95	0	28.95	23.40561	28.95	340.8018
28.96	508.7283	28.96	477.0823	23.96	41.11489	28.96	0	28.96	23.42058	28.96	384.8155
28.97	542.7551	28.97	449.1097	23.97	41.05544	28.97	0	28.97	23.43566	28.97	397.8291
28.98	483.7818	28.98	467.1372	23.98	40.99645	28.98	0	28.98	23.45084	28.98	345.8427
28.99	506.8086	28.99	505.1647	23.99	40.93793	28.99	0	28.99	23.46612	28.99	368.8564
29	517.8354	29	439.1922	24	40.87987	29	0	29	23.48151	29	371.87
29.01	488.8622	29.01	463.2197	24.01	40.82226	29.01	0	29.01	23.49701	29.01	360.8836
29.02	558.8889	29.02	462.2472	24.02	40.76508	29.02	0	29.02	23.51261	29.02	370.8972
29.03	496.9157	29.03	563.2747	24.03	40.70832	29.03	0	29.03	23.52832	29.03	343.9108
29.04	510.9425	29.04	520.3021	24.04	40.65197	29.04	0	29.04	23.54414	29.04	357.9245
29.05	493.9692	29.05	483.3296	24.05	40.59603	29.05	0	29.05	23.56006	29.05	369.9381
29.06	477.996	29.06	457.3571	24.06	40.54048	29.06	0	29.06	23.57609	29.06	349.9517
29.07	514.0228	29.07	443.3846	24.07	40.48531	29.07	0	29.07	23.59223	29.07	337.9653
29.08	501.0495	29.08	493.4121	24.08	40.43052	29.08	0	29.08	23.60848	29.08	368.9789
29.09	523.0763	29.09	448.4395	24.09	40.37609	29.09	0	29.09	23.62484	29.09	334.9926
29.1	567.1031	29.1	426.467	24.1	40.32201	29.1	0	29.1	23.64131	29.1	342.0062
29.11	532.1298	29.11	510.4945	24.11	40.26828	29.11	0	29.11	23.65789	29.11	391.0198
29.12	551.1566	29.12	453.522	24.12	40.21488	29.12	0	29.12	23.67459	29.12	389.0334
29.13	509.1834	29.13	494.5495	24.13	40.1618	29.13	0	29.13	23.69139	29.13	339.0471
29.14	496.2101	29.14	456.577	24.14	40.10905	29.14	0	29.14	23.70831	29.14	396.0607
29.15	531.2369	29.15	453.6045	24.15	40.05659	29.15	0	29.15	23.72534	29.15	346.0743
29.16	521.2637	29.16	431.6319	24.16	40.00444	29.16	0	29.16	23.74248	29.16	382.0879
29.17	519.2905	29.17	451.6594	24.17	39.95257	29.17	0	29.17	23.75974	29.17	329.1016
29.18	440.3172	29.18	493.6869	24.18	39.90098	29.18	0	29.18	23.77711	29.18	344.1152
29.19	494.344	29.19	469.7144	24.19	39.84967	29.19	0	29.19	23.79461	29.19	322.1288
29.2	471.3708	29.2	449.7419	24.2	39.79861	29.2	0	29.2	23.81221	29.2	368.1424
29.21	559.3975	29.21	451.7693	24.21	39.74781	29.21	0	29.21	23.82993	29.21	346.156
29.22	515.4243	29.22	447.7968	24.22	39.69725	29.22	0	29.22	23.84777	29.22	329.1697
29.23	476.4511	29.23	512.8243	24.23	39.64692	29.23	0	29.23	23.86573	29.23	402.1833
29.24	470.4778	29.24	471.8518	24.24	39.59683	29.24	0	29.24	23.88381	29.24	385.1969
29.25	484.5046	29.25	471.8793	24.25	39.54695	29.25	0	29.25	23.902	29.25	322.2105
29.26	513.5314	29.26	437.9068	24.26	39.49729	29.26	0	29.26	23.92032	29.26	356.2242
29.27	472.5582	29.27	424.9343	24.27	39.44783	29.27	0	29.27	23.93875	29.27	371.2378
29.28	485.5849	29.28	448.9618	24.28	39.39856	29.28	0	29.28	23.95731	29.28	352.2514
29.29	473.6117	29.29	434.9892	24.29	39.34948	29.29	0	29.29	23.97598	29.29	353.265
29.3	499.6385	29.3	452.0167	24.3	39.30059	29.3	0	29.3	23.99478	29.3	336.2787
29.31	522.6652	29.31	476.0442	24.31	39.25186	29.31	0	29.31	24.0137	29.31	340.2923
29.32	550.692	29.32	487.0717	24.32	39.2033	29.32	0	29.32	24.03275	29.32	375.3059
29.33	522.7188	29.33	459.0992	24.33	39.1549	29.33	0	29.33	24.05191	29.33	390.3195
29.34	513.7455	29.34	464.1266	24.34	39.10665	29.34	0	29.34	24.07121	29.34	355.3331
29.35	498.7723	29.35	411.1541	24.35	39.05854	29.35	0	29.35	24.09062	29.35	319.3468
29.36	542.7991	29.36	442.1816	24.36	39.01057	29.36	0	29.36	24.11017	29.36	326.3604
29.37	533.8259	29.37	473.2091	24.37	38.96273	29.37	0	29.37	24.12984	29.37	354.374
29.38	554.8526	29.38	495.2366	24.38	38.91501	29.38	0	29.38	24.14963	29.38	308.3876
29.39	488.8794	29.39	431.2641	24.39	38.86741	29.39	0	29.39	24.16955	29.39	359.4012
29.4	509.9062	29.4	468.2916	24.4	38.81992	29.4	0	29.4	24.1896	29.4	357.4149
29.41	527.9329	29.41	460.319	24.41	38.77253	29.41	0	29.41	24.20978	29.41	352.4285
29.42	481.9597	29.42	487.3465	24.42	38.72524	29.42	0	29.42	24.23009	29.42	330.4421
29.43	461.9865	29.43	494.374	24.43	38.67804	29.43	0	29.43	24.25053	29.43	365.4557
29.44	494.0132	29.44	480.4015	24.44	38.63092	29.44	0	29.44	24.2711	29.44	331.4694
29.45	472.04	29.45	455.429	24.45	38.58389	29.45	0	29.45	24.2918	29.45	332.483
29.46	477.0668	29.46	477.4565	24.46	38.53692	29.46	0	29.46	24.31263	29.46	382.4966
29.47	517.0936	29.47	401.4839	24.47	38.49002	29.47	0	29.47	24.33359	29.47	382.5103
29.48	461.1203	29.48	448.5114	24.48	38.44318	29.48	0	29.48	24.35468	29.48	333.5239
29.49	479.1471	29.49	430.5389	24.49	38.3964	29.49	0	29.49	24.37591	29.49	346.5375
29.5	457.1739	29.5	488.5664	24.5	38.34966	29.5	0	29.5	24.39728	29.5	353.5511
29.51	528.2006	29.51	461.5939	24.51	38.30297	29.51	0	29.51	24.41878	29.51	391.5647
29.52	455.2274	29.52	464.6214	24.52	38.25632	29.52	0	29.52	24.44041	29.52	341.5784
29.53	502.2542	29.53	496.6489	24.53	38.20971	29.53	0	29.53	24.46218	29.53	336.592
29.54	519.2809	29.54	492.6763	24.54	38.16312	29.54	0	29.54	24.48408	29.54	340.6056
29.55	479.3077	29.55	463.7038	24.55	38.11655	29.55	0	29.55	24.50613	29.55	322.6192
29.56	547.3345	29.56	493.7313	24.56	38.07	29.56	0	29.56	24.52831	29.56	376.6328
29.57	492.3612	29.57	520.7588	24.57	38.02347	29.57	0	29.57	24.55063	29.57	370.6465
29.58	425.388	29.58	492.7863	24.58	37.97695	29.58	0	29.58	24.57309	29.58	361.6601
29.59	448.4148	29.59	482.8138	24.59	37.93043	29.59	0	29.59	24.59568	29.59	361.6737
29.6	456.4416	29.6	466.8412	24.6	37.88391	29.6	0	29.6	24.61842	29.6	373.6873
29.61	500.4683	29.61	445.8687	24.61	37.83739	29.61	0	29.61	24.6413	29.61	347.701
29.62	474.4951	29.62	439.8962	24.62	37.79085	29.62	0	29.62	24.66432	29.62	354.7146
29.63	443.5219	29.63	499.9237	24.63	37.74431	29.63	0	29.63	24.68749	29.63	327.7282
29.64	489.5486	29.64	423.9512	24.64	37.69774	29.64	0	29.64	24.71079	29.64	301.7418
29.65	499.5754	29.65	460.9787	24.65	37.65116	29.65	0	29.65	24.73425	29.65	342.7555
29.66	530.6022	29.66	428.0061	24.66	37.60455	29.66	0	29.66	24.75784	29.66	393.7691
29.67	496.6289	29.67	460.0336	24.67	37.55791	29.67	0	29.67	24.78158	29.67	320.7827
29.68	460.6557	29.68	421.0611	24.68	37.51124	29.68	0	29.68	24.80547	29.68	347.7963
29.69	455.6825	29.69	495.0886	24.69	37.46453	29.69	0	29.69	24.8295	29.69	356.8099
29.7	507.7093	29.7	488.1161	24.7	37.41778	29.7	0	29.7	24.85368	29.7	348.8236
29.71	489.736	29.71	470.1436	24.71	37.37099	29.71	0	29.71	24.878	29.71	346.8372
29.72	513.7628	29.72	397.1711	24.72	37.32415	29.72	0	29.72	24.90248	29.72	340.8508
29.73	490.7896	29.73	487.1985	24.73	37.27726	29.73	0	29.73	24.9271	29.73	334.8644
29.74	487.8163	29.74	474.226	24.74	37.23031	29.74	0	29.74	24.95188	29.74	346.8781
29.75	512.8431	29.75	442.2535	24.75	37.18331	29.75	0	29.75	24.9768	29.75	388.8917
29.76	439.8699	29.76	438.281	24.76	37.13625	29.76	0	29.76	25.00188	29.76	352.9053
29.77	479.8966	29.77	441.3085	24.77	37.08913	29.77	0	29.77	25.02711	29.77	368.9189
29.78	510.9234	29.78	413.336	24.78	37.04194	29.78	0	29.78	25.05248	29.78	332.9326
29.79	506.9502	29.79	411.3634	24.79	36.99468	29.79	0	29.79	25.07802	29.79	350.9462
29.8	482.977	29.8	463.3909	24.8	36.94735	29.8	0	29.8	25.10371	29.8	344.9598
29.81	495.0037	29.81	460.4184	24.81	36.89995	29.81	0	29.81	25.12955	29.81	379.9734
29.82	492.0305	29.82	411.4459	24.82	36.85247	29.82	0	29.82	25.15554	29.82	351.987
29.83	469.0573	29.83	477.4734	24.83	36.80491	29.83	0	29.83	25.1817	29.83	351.0007
29.84	490.084	29.84	470.5009	24.84	36.75727	29.84	0	29.84	25.20801	29.84	300.0143
29.85	467.1108	29.85	406.5284	24.85	36.70955	29.85	0	29.85	25.23447	29.85	328.0279
29.86	478.1376	29.86	450.5558	24.86	36.66174	29.86	0	29.86	25.2611	29.86	338.0415
29.87	477.1643	29.87	417.5833	24.87	36.61384	29.87	0	29.87	25.28788	29.87	324.0551
29.88	469.1911	29.88	439.6108	24.88	36.56585	29.88	0	29.88	25.31483	29.88	341.0688
29.89	452.2179	29.89	467.6383	24.89	36.51777	29.89	0	29.89	25.34193	29.89	299.0824
29.9	474.2446	29.9	430.6658	24.9	36.46959	29.9	0	29.9	25.3692	29.9	338.096
29.91	442.2714	29.91	457.6932	24.91	36.42132	29.91	0	29.91	25.39662	29.91	340.1096
29.92	536.2982	29.92	462.7207	24.92	36.37296	29.92	0	29.92	25.42421	29.92	338.1233
29.93	514.325	29.93	424.7482	24.93	36.32449	29.93	0	29.93	25.45196	29.93	309.1369
29.94	476.3517	29.94	505.7757	24.94	36.27592	29.94	0	29.94	25.47988	29.94	351.1505
29.95	452.3785	29.95	404.8032	24.95	36.22725	29.95	0	29.95	25.50796	29.95	378.1642
29.96	471.4053	29.96	460.8307	24.96	36.17847	29.96	0	29.96	25.53621	29.96	315.1778
29.97	477.432	29.97	458.8582	24.97	36.12959	29.97	0	29.97	25.56462	29.97	304.1914
29.98	502.4588	29.98	443.8856	24.98	36.0806	29.98	0	29.98	25.5932	29.98	351.205
29.99	508.4856	29.99	460.9131	24.99	36.0315	29.99	0	29.99	25.62195	29.99	346.2186
30	479.5123	30	442.9406	25	35.98229	30	0	30	25.65086	30	340.2323
30.01	520.5391	30.01	488.9681	25.01	35.93298	30.01	0	30.01	25.67995	30.01	344.2459
30.02	459.5659	30.02	433.9956	25.02	35.88354	30.02	0	30.02	25.7092	30.02	368.2595
30.03	469.5927	30.03	408.023	25.03	35.834	30.03	0	30.03	25.73863	30.03	319.2731
30.04	427.6194	30.04	499.0505	25.04	35.78435	30.04	0	30.04	25.76823	30.04	319.2867
30.05	466.6462	30.05	468.078	25.05	35.73458	30.05	0	30.05	25.79799	30.05	322.3004
30.06	457.6729	30.06	475.1055	25.06	35.68469	30.06	0	30.06	25.82794	30.06	329.314
30.07	423.6997	30.07	443.133	25.07	35.63469	30.07	0	30.07	25.85805	30.07	325.3276
30.08	483.7265	30.08	423.1605	25.08	35.58457	30.08	0	30.08	25.88835	30.08	339.3412
30.09	427.7533	30.09	460.188	25.09	35.53433	30.09	0	30.09	25.91881	30.09	329.3549
30.1	445.78	30.1	436.2155	25.1	35.48397	30.1	0	30.1	25.94945	30.1	305.3685
30.11	460.8068	30.11	416.2429	25.11	35.4335	30.11	0	30.11	25.98027	30.11	360.3821
30.12	459.8336	30.12	433.2704	25.12	35.38291	30.12	0	30.12	26.01127	30.12	333.3957
30.13	447.8604	30.13	425.2979	25.13	35.33219	30.13	0	30.13	26.04245	30.13	317.4094
30.14	481.8871	30.14	454.3254	25.14	35.28136	30.14	0	30.14	26.0738	30.14	357.423
30.15	461.9139	30.15	415.3529	25.15	35.2304	30.15	0	30.15	26.10534	30.15	327.4366
30.16	459.9406	30.16	408.3803	25.16	35.17933	30.16	0	30.16	26.13705	30.16	343.4502
30.17	467.9674	30.17	394.4078	25.17	35.12813	30.17	0	30.17	26.16895	30.17	361.4638
30.18	480.9942	30.18	395.4353	25.18	35.07681	30.18	0	30.18	26.20103	30.18	299.4775
30.19	472.021	30.19	450.4628	25.19	35.02538	30.19	0	30.19	26.2333	30.19	321.4911
30.2	483.0477	30.2	463.4903	25.2	34.97382	30.2	0	30.2	26.26575	30.2	316.5047
30.21	498.0745	30.21	391.5178	25.21	34.92213	30.21	0	30.21	26.29838	30.21	319.5183
30.22	496.1013	30.22	464.5453	25.22	34.87033	30.22	0	30.22	26.3312	30.22	306.532
30.23	447.1281	30.23	426.5727	25.23	34.81841	30.23	0	30.23	26.36421	30.23	367.5456
30.24	477.1548	30.24	399.6002	25.24	34.76636	30.24	0	30.24	26.3974	30.24	327.5592
30.25	408.1816	30.25	405.6277	25.25	34.71419	30.25	0	30.25	26.43078	30.25	342.5728
30.26	454.2083	30.26	402.6552	25.26	34.6619	30.26	0	30.26	26.46436	30.26	292.5865
30.27	424.2351	30.27	452.6827	25.27	34.6095	30.27	0	30.27	26.49812	30.27	298.6001
30.28	482.2619	30.28	417.7101	25.28	34.55697	30.28	0	30.28	26.53207	30.28	337.6137
30.29	450.2887	30.29	429.7376	25.29	34.50432	30.29	0	30.29	26.56622	30.29	321.6273
30.3	444.3154	30.3	381.7651	25.3	34.45155	30.3	0	30.3	26.60056	30.3	317.6409
30.31	460.3422	30.31	454.7926	25.31	34.39867	30.31	0	30.31	26.63509	30.31	308.6546
30.32	464.369	30.32	428.8201	25.32	34.34566	30.32	0	30.32	26.66982	30.32	331.6682
30.33	452.3957	30.33	477.8476	25.33	34.29254	30.33	0	30.33	26.70474	30.33	332.6818
30.34	461.4225	30.34	441.8751	25.34	34.2393	30.34	0	30.34	26.73985	30.34	344.6954
30.35	467.4493	30.35	433.9026	25.35	34.18594	30.35	0	30.35	26.77517	30.35	339.709
30.36	485.476	30.36	407.93	25.36	34.13246	30.36	0	30.36	26.81068	30.36	324.7227
30.37	438.5028	30.37	493.9575	25.37	34.07887	30.37	0	30.37	26.8464	30.37	299.7363
30.38	404.5296	30.38	434.985	25.38	34.02517	30.38	0	30.38	26.88231	30.38	315.7499
30.39	463.5563	30.39	435.0125	25.39	33.97135	30.39	0	30.39	26.91842	30.39	331.7635
30.4	454.5831	30.4	423.04	25.4	33.91741	30.4	0	30.4	26.95474	30.4	318.7772
30.41	462.6099	30.41	424.0674	25.41	33.86337	30.41	0	30.41	26.99125	30.41	362.7908
30.42	420.6367	30.42	421.0949	25.42	33.80921	30.42	0	30.42	27.02798	30.42	327.8044
30.43	468.6634	30.43	431.1224	25.43	33.75494	30.43	0	30.43	27.0649	30.43	318.8181
30.44	463.6902	30.44	423.1499	25.44	33.70056	30.44	0	30.44	27.10203	30.44	315.8317
30.45	437.717	30.45	418.1774	25.45	33.64607	30.45	0	30.45	27.13937	30.45	366.8453
30.46	413.7437	30.46	432.2049	25.46	33.59148	30.46	0	30.46	27.17691	30.46	293.8589
30.47	424.7705	30.47	393.2324	25.47	33.53677	30.47	0	30.47	27.21467	30.47	286.8725
30.48	453.7973	30.48	450.2598	25.48	33.48196	30.48	0	30.48	27.25263	30.48	335.8862
30.49	460.824	30.49	430.2873	25.49	33.42704	30.49	0	30.49	27.2908	30.49	347.8998
30.5	464.8508	30.5	409.3148	25.5	33.37202	30.5	0	30.5	27.32919	30.5	351.9134
30.51	462.8776	30.51	426.3423	25.51	33.3169	30.51	0	30.51	27.36778	30.51	322.927
30.52	461.9044	30.52	447.3698	25.52	33.26168	30.52	0	30.52	27.40659	30.52	353.9406
30.53	487.9311	30.53	431.3972	25.53	33.20635	30.53	0	30.53	27.44561	30.53	318.9543
30.54	510.9579	30.54	439.4247	25.54	33.15092	30.54	0	30.54	27.48485	30.54	321.9679
30.55	452.9846	30.55	437.4522	25.55	33.0954	30.55	0	30.55	27.5243	30.55	336.9815
30.56	423.0114	30.56	424.4797	25.56	33.03978	30.56	0	30.56	27.56397	30.56	320.9951
30.57	453.0382	30.57	423.5072	25.57	32.98406	30.57	0	30.57	27.60386	30.57	349.0088
30.58	453.065	30.58	402.5347	25.58	32.92825	30.58	0	30.58	27.64397	30.58	358.0224
30.59	409.0917	30.59	393.5622	25.59	32.87234	30.59	0	30.59	27.6843	30.59	343.036
30.6	444.1185	30.6	452.5896	25.6	32.81634	30.6	0	30.6	27.72485	30.6	323.0496
30.61	453.1453	30.61	426.6171	25.61	32.76025	30.61	0	30.61	27.76562	30.61	357.0633
30.62	396.1721	30.62	461.6446	25.62	32.70407	30.62	0	30.62	27.80661	30.62	346.0769
30.63	422.1988	30.63	399.6721	25.63	32.6478	30.63	0	30.63	27.84783	30.63	340.0905
30.64	434.2256	30.64	398.6996	25.64	32.59145	30.64	0	30.64	27.88927	30.64	366.1041
30.65	450.2523	30.65	432.7271	25.65	32.53501	30.65	0	30.65	27.93094	30.65	330.1177
30.66	423.2791	30.66	443.7545	25.66	32.47849	30.66	0	30.66	27.97284	30.66	321.1314
30.67	451.3059	30.67	431.782	25.67	32.42188	30.67	0	30.67	28.01496	30.67	336.145
30.68	409.3327	30.68	395.8095	25.68	32.36519	30.68	0	30.68	28.05731	30.68	328.1586
30.69	376.3594	30.69	409.837	25.69	32.30842	30.69	0	30.69	28.0999	30.69	311.1722
30.7	400.3862	30.7	428.8645	25.7	32.25158	30.7	0	30.7	28.14271	30.7	313.1859
30.71	423.413	30.71	426.892	25.71	32.19465	30.71	0	30.71	28.18576	30.71	294.1995
30.72	436.4398	30.72	403.9195	25.72	32.13765	30.72	0	30.72	28.22904	30.72	315.2131
30.73	463.4665	30.73	405.9469	25.73	32.08058	30.73	0	30.73	28.27256	30.73	306.2267
30.74	510.4933	30.74	410.9744	25.74	32.02344	30.74	0	30.74	28.31631	30.74	320.2404
30.75	437.5201	30.75	465.0019	25.75	31.96622	30.75	0	30.75	28.3603	30.75	357.254
30.76	462.5468	30.76	428.0294	25.76	31.90894	30.76	0	30.76	28.40453	30.76	318.2676
30.77	446.5736	30.77	421.0569	25.77	31.85158	30.77	0	30.77	28.449	30.77	318.2812
30.78	396.6004	30.78	482.0844	25.78	31.79416	30.78	0	30.78	28.4937	30.78	347.2949
30.79	482.6271	30.79	424.1118	25.79	31.73668	30.79	0	30.79	28.53865	30.79	307.3085
30.8	388.6539	30.8	439.1393	25.8	31.67913	30.8	0	30.8	28.58384	30.8	328.3221
30.81	458.6807	30.81	438.1668	25.81	31.62152	30.81	0	30.81	28.62928	30.81	321.3357
30.82	483.7074	30.82	408.1943	25.82	31.56386	30.82	0	30.82	28.67496	30.82	334.3493
30.83	456.7342	30.83	428.2218	25.83	31.50613	30.83	0	30.83	28.72088	30.83	324.363
30.84	417.761	30.84	451.2493	25.84	31.44835	30.84	0	30.84	28.76705	30.84	322.3766
30.85	435.7878	30.85	401.2767	25.85	31.39051	30.85	0	30.85	28.81347	30.85	350.3902
30.86	413.8145	30.86	418.3042	25.86	31.33262	30.86	0	30.86	28.86014	30.86	319.4038
30.87	442.8413	30.87	423.3317	25.87	31.27467	30.87	0	30.87	28.90706	30.87	349.4174
30.88	481.8681	30.88	456.3592	25.88	31.21668	30.88	0	30.88	28.95424	30.88	296.4311
30.89	426.8948	30.89	428.3867	25.89	31.15864	30.89	0	30.89	29.00166	30.89	290.4447
30.9	411.9216	30.9	362.4142	25.9	31.10055	30.9	0	30.9	29.04934	30.9	327.4583
30.91	432.9484	30.91	421.4417	25.91	31.04241	30.91	0	30.91	29.09728	30.91	317.472
30.92	458.9751	30.92	412.4691	25.92	30.98423	30.92	0	30.92	29.14547	30.92	306.4856
30.93	416.0019	30.93	421.4966	25.93	30.92601	30.93	0	30.93	29.19392	30.93	268.4992
30.94	477.0287	30.94	393.5241	25.94	30.86775	30.94	0	30.94	29.24263	30.94	290.5128
30.95	432.0555	30.95	393.5516	25.95	30.80946	30.95	0	30.95	29.2916	30.95	308.5264
30.96	430.0822	30.96	391.5791	25.96	30.75112	30.96	0	30.96	29.34083	30.96	342.5401
30.97	385.109	30.97	440.6066	25.97	30.69275	30.97	0	30.97	29.39033	30.97	319.5537
30.98	406.1357	30.98	380.634	25.98	30.63434	30.98	0	30.98	29.44008	30.98	310.5673
30.99	455.1625	30.99	385.6615	25.99	30.57591	30.99	0	30.99	29.49011	30.99	352.5809
31	454.1893	31	377.689	26	30.51744	31	0	31	29.5404	31	319.5945
31.01	436.2161	31.01	436.7165	26.01	30.45894	31.01	0	31.01	29.59096	31.01	320.6082
31.02	513.2429	31.02	373.744	26.02	30.40042	31.02	0	31.02	29.64178	31.02	322.6218
31.03	437.2696	31.03	434.7715	26.03	30.34187	31.03	0	31.03	29.69288	31.03	322.6354
31.04	426.2964	31.04	431.799	26.04	30.2833	31.04	0	31.04	29.74426	31.04	300.649
31.05	409.3232	31.05	441.8264	26.05	30.2247	31.05	0	31.05	29.7959	31.05	304.6627
31.06	401.3499	31.06	410.8539	26.06	30.16609	31.06	0	31.06	29.84782	31.06	295.6763
31.07	438.3767	31.07	405.8814	26.07	30.10746	31.07	0	31.07	29.90001	31.07	272.6899
31.08	413.4034	31.08	404.9089	26.08	30.04881	31.08	0	31.08	29.95248	31.08	300.7035
31.09	383.4302	31.09	382.9364	26.09	29.99014	31.09	0	31.09	30.00523	31.09	304.7172
31.1	435.457	31.1	394.9638	26.1	29.93146	31.1	0	31.1	30.05826	31.1	316.7308
31.11	422.4838	31.11	378.9913	26.11	29.87277	31.11	0	31.11	30.11157	31.11	311.7444
31.12	448.5105	31.12	439.0188	26.12	29.81407	31.12	0	31.12	30.16517	31.12	249.758
31.13	407.5373	31.13	422.0463	26.13	29.75536	31.13	0	31.13	30.21905	31.13	277.7716
31.14	452.5641	31.14	427.0738	26.14	29.69664	31.14	0	31.14	30.27321	31.14	302.7853
31.15	432.5908	31.15	401.1013	26.15	29.63792	31.15	0	31.15	30.32766	31.15	340.7989
31.16	387.6176	31.16	424.1288	26.16	29.57919	31.16	0	31.16	30.3824	31.16	301.8125
31.17	415.6444	31.17	402.1563	26.17	29.52046	31.17	0	31.17	30.43743	31.17	277.8261
31.18	422.6711	31.18	402.1837	26.18	29.46173	31.18	0	31.18	30.49275	31.18	299.8398
31.19	451.6979	31.19	400.2112	26.19	29.403	31.19	0	31.19	30.54836	31.19	317.8534
31.2	422.7247	31.2	418.2387	26.2	29.34427	31.2	0	31.2	30.60427	31.2	308.867
31.21	394.7515	31.21	399.2662	26.21	29.28555	31.21	0	31.21	30.66047	31.21	307.8806
31.22	415.7782	31.22	402.2936	26.22	29.22683	31.22	0	31.22	30.71697	31.22	300.8943
31.23	444.805	31.23	382.3211	26.23	29.16812	31.23	0	31.23	30.77377	31.23	317.9079
31.24	429.8318	31.24	394.3486	26.24	29.10942	31.24	0	31.24	30.83087	31.24	340.9215
31.25	407.8585	31.25	406.3761	26.25	29.05073	31.25	0	31.25	30.88827	31.25	327.9351
31.26	381.8853	31.26	355.4036	26.26	28.99205	31.26	0	31.26	30.94597	31.26	315.9488
31.27	403.9121	31.27	353.4311	26.27	28.93339	31.27	0	31.27	31.00398	31.27	337.9624
31.28	459.9388	31.28	429.4586	26.28	28.87473	31.28	0	31.28	31.06229	31.28	305.976
31.29	445.9656	31.29	409.4861	26.29	28.8161	31.29	0	31.29	31.12091	31.29	325.9896
31.3	419.9924	31.3	390.5135	26.3	28.75749	31.3	0	31.3	31.17984	31.3	308.0032
31.31	443.0191	31.31	399.541	26.31	28.69889	31.31	0	31.31	31.23908	31.31	300.0169
31.32	449.0459	31.32	395.5685	26.32	28.64031	31.32	0	31.32	31.29864	31.32	317.0305
31.33	433.0727	31.33	409.596	26.33	28.58176	31.33	0	31.33	31.35851	31.33	316.0441
31.34	447.0995	31.34	428.6235	26.34	28.52324	31.34	0	31.34	31.41869	31.34	362.0577
31.35	408.1262	31.35	370.6509	26.35	28.46473	31.35	0	31.35	31.47919	31.35	309.0714
31.36	467.153	31.36	393.6784	26.36	28.40626	31.36	0	31.36	31.54001	31.36	284.085
31.37	448.1798	31.37	410.7059	26.37	28.34781	31.37	0	31.37	31.60115	31.37	276.0986
31.38	434.2065	31.38	349.7334	26.38	28.28939	31.38	0	31.38	31.66261	31.38	275.1122
31.39	441.2333	31.39	361.7609	26.39	28.23101	31.39	0	31.39	31.72439	31.39	273.1259
31.4	412.2601	31.4	354.7884	26.4	28.17266	31.4	0	31.4	31.7865	31.4	310.1395
31.41	388.2868	31.41	333.8159	26.41	28.11434	31.41	0	31.41	31.84894	31.41	306.1531
31.42	411.3136	31.42	419.8433	26.42	28.05606	31.42	0	31.42	31.91171	31.42	282.1667
31.43	418.3404	31.43	322.8708	26.43	27.99782	31.43	0	31.43	31.9748	31.43	296.1803
31.44	419.3672	31.44	401.8983	26.44	27.93961	31.44	0	31.44	32.03823	31.44	307.194
31.45	424.3939	31.45	421.9258	26.45	27.88144	31.45	0	31.45	32.10199	31.45	292.2076
31.46	458.4207	31.46	362.9533	26.46	27.82332	31.46	0	31.46	32.16609	31.46	304.2212
31.47	391.4474	31.47	376.9807	26.47	27.76524	31.47	0	31.47	32.23053	31.47	307.2348
31.48	381.4742	31.48	410.0082	26.48	27.7072	31.48	0	31.48	32.2953	31.48	304.2484
31.49	358.501	31.49	360.0357	26.49	27.64921	31.49	0	31.49	32.36042	31.49	316.2621
31.5	388.5278	31.5	341.0632	26.5	27.59126	31.5	0	31.5	32.42588	31.5	308.2757
31.51	408.5545	31.51	432.0907	26.51	27.53337	31.51	0	31.51	32.49168	31.51	268.2893
31.52	419.5813	31.52	402.1182	26.52	27.47552	31.52	0	31.52	32.55783	31.52	288.3029
31.53	410.6081	31.53	379.1457	26.53	27.41772	31.53	0	31.53	32.62432	31.53	291.3166
31.54	407.6349	31.54	398.1732	26.54	27.35998	31.54	0	31.54	32.69117	31.54	275.3302
31.55	400.6616	31.55	375.2006	26.55	27.30229	31.55	0	31.55	32.75837	31.55	290.3438
31.56	448.6884	31.56	393.2281	26.56	27.24465	31.56	0	31.56	32.82592	31.56	288.3574
31.57	437.7151	31.57	375.2556	26.57	27.18707	31.57	0	31.57	32.89383	31.57	313.3711
31.58	384.7419	31.58	378.2831	26.58	27.12955	31.58	0	31.58	32.9621	31.58	330.3847
31.59	410.7687	31.59	372.3106	26.59	27.07208	31.59	0	31.59	33.03072	31.59	297.3983
31.6	410.7955	31.6	354.338	26.6	27.01468	31.6	0	31.6	33.0997	31.6	288.4119
31.61	400.8222	31.61	388.3655	26.61	26.95733	31.61	0	31.61	33.16906	31.61	340.4255
31.62	388.849	31.62	398.393	26.62	26.90005	31.62	0	31.62	33.23877	31.62	326.4392
31.63	417.8758	31.63	359.4205	26.63	26.84283	31.63	0	31.63	33.30885	31.63	276.4528
31.64	436.9026	31.64	414.448	26.64	26.78568	31.64	0	31.64	33.3793	31.64	299.4664
31.65	402.9293	31.65	387.4755	26.65	26.72858	31.65	0	31.65	33.45012	31.65	308.48
31.66	406.9561	31.66	361.503	26.66	26.67156	31.66	0	31.66	33.52132	31.66	267.4937
31.67	444.9828	31.67	402.5304	26.67	26.61461	31.67	0	31.67	33.59288	31.67	317.5073
31.68	436.0096	31.68	405.5579	26.68	26.55772	31.68	0	31.68	33.66483	31.68	291.5209
31.69	440.0364	31.69	397.5854	26.69	26.5009	31.69	0	31.69	33.73716	31.69	297.5345
31.7	419.0632	31.7	376.6129	26.7	26.44416	31.7	0	31.7	33.80986	31.7	280.5482
31.71	461.0899	31.71	352.6404	26.71	26.38749	31.71	0	31.71	33.88295	31.71	294.5618
31.72	404.1167	31.72	433.6678	26.72	26.33089	31.72	0	31.72	33.95643	31.72	262.5754
31.73	378.1435	31.73	397.6953	26.73	26.27436	31.73	0	31.73	34.03029	31.73	256.589
31.74	408.1702	31.74	354.7228	26.74	26.21791	31.74	0	31.74	34.10454	31.74	311.6027
31.75	407.197	31.75	350.7503	26.75	26.16154	31.75	0	31.75	34.17918	31.75	298.6163
31.76	454.2238	31.76	394.7778	26.76	26.10524	31.76	0	31.76	34.25422	31.76	250.6299
31.77	392.2505	31.77	394.8053	26.77	26.04902	31.77	0	31.77	34.32966	31.77	302.6435
31.78	405.2773	31.78	357.8328	26.78	25.99289	31.78	0	31.78	34.40549	31.78	279.6571
31.79	453.3041	31.79	343.8603	26.79	25.93683	31.79	0	31.79	34.48172	31.79	296.6708
31.8	411.3309	31.8	365.8877	26.8	25.88085	31.8	0	31.8	34.55836	31.8	315.6844
31.81	396.3576	31.81	353.9152	26.81	25.82496	31.81	0	31.81	34.6354	31.81	255.698
31.82	400.3844	31.82	353.9427	26.82	25.76915	31.82	0	31.82	34.71284	31.82	275.7116
31.83	422.4112	31.83	355.9702	26.83	25.71342	31.83	0	31.83	34.7907	31.83	246.7253
31.84	381.4379	31.84	307.9977	26.84	25.65778	31.84	0	31.84	34.86897	31.84	265.7389
31.85	409.4647	31.85	361.0251	26.85	25.60223	31.85	0	31.85	34.94765	31.85	277.7525
31.86	413.4915	31.86	342.0526	26.86	25.54676	31.86	0.8606	31.86	35.02675	31.86	247.7661
31.87	391.5182	31.87	367.0801	26.87	25.49138	31.87	0.86336	31.87	35.10627	31.87	259.7798
31.88	390.545	31.88	353.1076	26.88	25.43609	31.88	0.86615	31.88	35.18621	31.88	294.7934
31.89	412.5718	31.89	388.1351	26.89	25.38089	31.89	0.86894	31.89	35.26657	31.89	283.807
31.9	414.5985	31.9	356.1626	26.9	25.32578	31.9	0.87175	31.9	35.34735	31.9	278.8206
31.91	358.6253	31.91	305.1901	26.91	25.27076	31.91	0.87457	31.91	35.42857	31.91	257.8342
31.92	397.6521	31.92	345.2175	26.92	25.21584	31.92	0.8774	31.92	35.51022	31.92	247.8479
31.93	402.6789	31.93	386.245	26.93	25.161	31.93	0.88025	31.93	35.5923	31.93	302.8615
31.94	356.7056	31.94	364.2725	26.94	25.10626	31.94	0.88312	31.94	35.67481	31.94	298.8751
31.95	420.7324	31.95	380.3	26.95	25.05162	31.95	0.88599	31.95	35.75777	31.95	297.8887
31.96	412.7592	31.96	376.3275	26.96	24.99707	31.96	1.31686	31.96	35.84116	31.96	292.9023
31.97	431.7859	31.97	376.3549	26.97	24.94261	31.97	1.32114	31.97	35.925	31.97	277.916
31.98	390.8127	31.98	361.3824	26.98	24.88826	31.98	1.32544	31.98	36.00928	31.98	269.9296
31.99	365.8395	31.99	387.4099	26.99	24.834	31.99	1.32977	31.99	36.09401	31.99	282.9432
32	425.8662	32	355.4374	27	24.77984	32	1.33411	32	36.17919	32	323.9568
32.01	362.893	32.01	336.4649	27.01	24.72578	32.01	1.33848	32.01	36.26483	32.01	280.9705
32.02	447.9198	32.02	348.4924	27.02	24.67182	32.02	1.34287	32.02	36.35092	32.02	303.9841
32.03	394.9466	32.03	348.5199	27.03	24.61795	32.03	1.34728	32.03	36.43747	32.03	287.9977
32.04	383.9733	32.04	351.5473	27.04	24.56419	32.04	1.35171	32.04	36.52448	32.04	293.0113
32.05	404.0001	32.05	343.5748	27.05	24.51054	32.05	1.35616	32.05	36.61196	32.05	282.025
32.06	393.0269	32.06	374.6023	27.06	24.45698	32.06	1.36064	32.06	36.6999	32.06	267.0386
32.07	397.0536	32.07	357.6298	27.07	24.40353	32.07	1.36513	32.07	36.78831	32.07	249.0522
32.08	341.0804	32.08	366.6573	27.08	24.35018	32.08	1.36965	32.08	36.8772	32.08	287.0658
32.09	370.1072	32.09	371.6848	27.09	24.29694	32.09	1.3742	32.09	36.96656	32.09	289.0794
32.1	400.1339	32.1	347.7122	27.1	24.2438	32.1	1.37876	32.1	37.0564	32.1	259.0931
32.11	425.1607	32.11	345.7397	27.11	24.19076	32.11	1.38335	32.11	37.14672	32.11	295.1067
32.12	364.1875	32.12	348.7672	27.12	24.13784	32.12	1.38796	32.12	37.23752	32.12	300.1203
32.13	366.2143	32.13	340.7947	27.13	24.08502	32.13	1.39259	32.13	37.32881	32.13	280.1339
32.14	352.241	32.14	351.8222	27.14	24.0323	32.14	1.39725	32.14	37.42059	32.14	273.1476
32.15	405.2678	32.15	304.8497	27.15	23.9797	32.15	1.40193	32.15	37.51286	32.15	252.1612
32.16	367.2946	32.16	338.8772	27.16	23.9272	32.16	1.40663	32.16	37.60562	32.16	275.1748
32.17	381.3213	32.17	366.9046	27.17	23.87481	32.17	1.41136	32.17	37.69889	32.17	247.1884
32.18	401.3481	32.18	360.9321	27.18	23.82253	32.18	1.41611	32.18	37.79265	32.18	254.2021
32.19	358.3749	32.19	355.9596	27.19	23.77037	32.19	1.42089	32.19	37.88692	32.19	245.2157
32.2	363.4016	32.2	344.9871	27.2	23.71831	32.2	1.42569	32.2	37.9817	32.2	321.2293
32.21	351.4284	32.21	400.0146	27.21	23.66636	32.21	1.43051	32.21	38.07698	32.21	296.2429
32.22	377.4552	32.22	357.0421	27.22	23.61453	32.22	1.43536	32.22	38.17279	32.22	274.2566
32.23	360.4819	32.23	380.0695	27.23	23.56281	32.23	1.44023	32.23	38.2691	32.23	297.2702
32.24	374.5087	32.24	368.097	27.24	23.51119	32.24	1.44513	32.24	38.36594	32.24	259.2838
32.25	363.5355	32.25	372.1245	27.25	23.4597	32.25	1.45005	32.25	38.4633	32.25	249.2974
32.26	337.5623	32.26	337.152	27.26	23.40831	32.26	1.455	32.26	38.56118	32.26	239.311
32.27	354.589	32.27	315.1795	27.27	23.35704	32.27	1.45998	32.27	38.6596	32.27	276.3247
32.28	383.6158	32.28	347.207	27.28	23.30588	32.28	1.46497	32.28	38.75855	32.28	292.3383
32.29	345.6426	32.29	371.2344	27.29	23.25484	32.29	1.47	32.29	38.85803	32.29	332.3519
32.3	409.6693	32.3	322.2619	27.3	23.20391	32.3	1.47505	32.3	38.95805	32.3	284.3655
32.31	364.6961	32.31	371.2894	27.31	23.1531	32.31	1.48013	32.31	39.05862	32.31	285.3792
32.32	344.7229	32.32	310.3169	27.32	23.10241	32.32	1.48523	32.32	39.15973	32.32	256.3928
32.33	348.7496	32.33	321.3444	27.33	23.05183	32.33	1.49036	32.33	39.26139	32.33	298.4064
32.34	367.7764	32.34	353.3719	27.34	23.00136	32.34	1.49552	32.34	39.36361	32.34	288.42
32.35	374.8032	32.35	346.3994	27.35	22.95102	32.35	1.5007	32.35	39.46637	32.35	229.4337
32.36	397.83	32.36	346.4268	27.36	22.90078	32.36	1.50591	32.36	39.5697	32.36	248.4473
32.37	340.8567	32.37	354.4543	27.37	22.85067	32.37	1.51115	32.37	39.6736	32.37	261.4609
32.38	335.8835	32.38	397.4818	27.38	22.80068	32.38	1.51641	32.38	39.77805	32.38	285.4745
32.39	339.9102	32.39	369.5093	27.39	22.7508	32.39	1.5217	32.39	39.88308	32.39	271.4881
32.4	334.937	32.4	333.5368	27.4	22.70104	32.4	1.52702	32.4	39.98869	32.4	215.5018
32.41	267.9638	32.41	345.5643	27.41	22.6514	32.41	1.53237	32.41	40.09486	32.41	255.5154
32.42	327.9906	32.42	313.5917	27.42	22.60188	32.42	1.53775	32.42	40.20163	32.42	297.529
32.43	344.0173	32.43	310.6192	27.43	22.55248	32.43	1.54315	32.43	40.30897	32.43	250.5426
32.44	369.0441	32.44	302.6467	27.44	22.50319	32.44	1.54858	32.44	40.4169	32.44	274.5562
32.45	349.0709	32.45	312.6742	27.45	22.45403	32.45	1.55404	32.45	40.52543	32.45	257.5699
32.46	383.0977	32.46	319.7017	27.46	22.40499	32.46	1.55954	32.46	40.63456	32.46	274.5835
32.47	395.1244	32.47	339.7292	27.47	22.35606	32.47	1.56506	32.47	40.74428	32.47	278.5971
32.48	375.1512	32.48	311.7567	27.48	22.30726	32.48	1.5706	32.48	40.8546	32.48	232.6107
32.49	379.1779	32.49	273.7841	27.49	22.25858	32.49	1.57618	32.49	40.96554	32.49	276.6244
32.5	370.2047	32.5	306.8116	27.5	22.21002	32.5	1.58179	32.5	41.07708	32.5	269.638
32.51	374.2315	32.51	348.8391	27.51	22.16158	32.51	1.58743	32.51	41.18924	32.51	268.6516
32.52	306.2583	32.52	366.8666	27.52	22.11325	32.52	1.5931	32.52	41.30202	32.52	259.6653
32.53	363.285	32.53	297.8941	27.53	22.06506	32.53	1.5988	32.53	41.41543	32.53	261.6789
32.54	321.3118	32.54	321.9215	27.54	22.01698	32.54	1.60453	32.54	41.52946	32.54	288.6925
32.55	299.3386	32.55	352.949	27.55	21.96902	32.55	1.61029	32.55	41.64412	32.55	279.7061
32.56	340.3654	32.56	326.9765	27.56	21.92119	32.56	1.61608	32.56	41.75942	32.56	242.7197
32.57	347.3921	32.57	334.004	27.57	21.87348	32.57	1.6219	32.57	41.87536	32.57	257.7333
32.58	369.4189	32.58	301.0315	27.58	21.82589	32.58	1.62776	32.58	41.99194	32.58	266.747
32.59	311.4456	32.59	327.059	27.59	21.77842	32.59	1.63364	32.59	42.10917	32.59	262.7606
32.6	345.4724	32.6	284.0865	27.6	21.73107	32.6	1.63956	32.6	42.22705	32.6	252.7742
32.61	394.4992	32.61	336.1139	27.61	21.68385	32.61	1.64551	32.61	42.3456	32.61	238.7878
32.62	339.526	32.62	291.1414	27.62	21.63675	32.62	1.65149	32.62	42.4648	32.62	274.8015
32.63	320.5527	32.63	307.1689	27.63	21.58977	32.63	1.65751	32.63	42.58467	32.63	278.8151
32.64	349.5795	32.64	313.1964	27.64	21.54292	32.64	1.66356	32.64	42.7052	32.64	250.8287
32.65	328.6063	32.65	322.2239	27.65	21.49618	32.65	1.66964	32.65	42.82642	32.65	271.8423
32.66	317.633	32.66	335.2513	27.66	21.44957	32.66	1.67575	32.66	42.94831	32.66	258.856
32.67	302.6598	32.67	337.2788	27.67	21.40309	32.67	1.6819	32.67	43.07088	32.67	227.8696
32.68	368.6866	32.68	363.3063	27.68	21.35672	32.68	1.68808	32.68	43.19415	32.68	274.8832
32.69	336.7133	32.69	355.3338	27.69	21.31048	32.69	1.6943	32.69	43.3181	32.69	243.8968
32.7	363.7401	32.7	337.3613	27.7	21.26436	32.7	1.70055	32.7	43.44276	32.7	267.9105
32.71	355.7669	32.71	318.3888	27.71	21.21837	32.71	1.70684	32.71	43.56812	32.71	287.9241
32.72	348.7936	32.72	333.4163	27.72	21.1725	32.72	1.71316	32.72	43.69418	32.72	267.9377
32.73	342.8204	32.73	325.4438	27.73	21.12675	32.73	1.71951	32.73	43.82095	32.73	271.9513
32.74	313.8472	32.74	314.4712	27.74	21.08112	32.74	1.7259	32.74	43.94845	32.74	270.9649
32.75	366.874	32.75	346.4987	27.75	21.03562	32.75	2.00941	32.75	44.07666	32.75	190.9786
32.76	337.9007	32.76	321.5262	27.76	20.99024	32.76	2.01635	32.76	44.2056	32.76	300.9922
32.77	354.9275	32.77	323.5537	27.77	20.94499	32.77	2.02334	32.77	44.33527	32.77	294.0058
32.78	357.9543	32.78	346.5812	27.78	20.89985	32.78	2.03036	32.78	44.46568	32.78	242.0194
32.79	358.981	32.79	304.6086	27.79	20.85484	32.79	2.03742	32.79	44.59684	32.79	248.0331
32.8	340.0078	32.8	280.6361	27.8	20.80996	32.8	2.04451	32.8	44.72873	32.8	241.0467
32.81	321.0346	32.81	321.6636	27.81	20.76519	32.81	2.05165	32.81	44.86138	32.81	254.0603
32.82	314.0613	32.82	335.6911	27.82	20.72055	32.82	2.05882	32.82	44.99479	32.82	300.0739
32.83	371.0881	32.83	303.7186	27.83	20.67604	32.83	2.06604	32.83	45.12896	32.83	260.0876
32.84	349.1149	32.84	307.7461	27.84	20.63164	32.84	2.07329	32.84	45.2639	32.84	281.1012
32.85	330.1417	32.85	318.7736	27.85	20.58737	32.85	2.08058	32.85	45.3996	32.85	258.1148
32.86	347.1684	32.86	315.801	27.86	20.54322	32.86	2.08792	32.86	45.53609	32.86	257.1284
32.87	323.1952	32.87	341.8285	27.87	20.4992	32.87	2.23311	32.87	45.67337	32.87	271.142
32.88	370.222	32.88	298.856	27.88	20.4553	32.88	2.24076	32.88	45.81143	32.88	273.1557
32.89	362.2487	32.89	319.8835	27.89	20.41151	32.89	2.24846	32.89	45.95029	32.89	225.1693
32.9	315.2755	32.9	266.911	27.9	20.36786	32.9	2.25619	32.9	46.08995	32.9	236.1829
32.91	313.3023	32.91	311.9384	27.91	20.32432	32.91	2.26397	32.91	46.23042	32.91	258.1965
32.92	315.329	32.92	319.9659	27.92	20.28091	32.92	2.2718	32.92	46.37169	32.92	226.2102
32.93	323.3558	32.93	274.9934	27.93	20.23762	32.93	2.27966	32.93	46.51379	32.93	268.2238
32.94	311.3826	32.94	290.0209	27.94	20.19445	32.94	2.28757	32.94	46.65671	32.94	239.2374
32.95	345.4094	32.95	334.0484	27.95	20.15141	32.95	2.29552	32.95	46.80046	32.95	268.251
32.96	348.4361	32.96	336.0759	27.96	20.10848	32.96	2.30352	32.96	46.94504	32.96	224.2646
32.97	286.4629	32.97	312.1034	27.97	20.06568	32.97	2.31156	32.97	47.09047	32.97	269.2783
32.98	332.4897	32.98	342.1309	27.98	20.023	32.98	2.31965	32.98	47.23674	32.98	227.2919
32.99	307.5164	32.99	291.1583	27.99	19.98044	32.99	2.32778	32.99	47.38387	32.99	217.3055
33	290.5432	33	299.1858	28	19.93801	33	2.33595	33	47.53186	33	294.3192
33.01	373.57	33.01	321.2133	28.01	19.89569	33.01	2.34417	33.01	47.68071	33.01	243.3328
33.02	311.5967	33.02	292.2408	28.02	19.8535	33.02	2.35244	33.02	47.83044	33.02	278.3464
33.03	302.6235	33.03	310.2683	28.03	19.81143	33.03	2.36075	33.03	47.98105	33.03	277.36
33.04	323.6503	33.04	334.2957	28.04	19.76948	33.04	2.36911	33.04	48.13254	33.04	247.3736
33.05	315.6771	33.05	301.3232	28.05	19.72764	33.05	2.37752	33.05	48.28493	33.05	232.3873
33.06	315.7038	33.06	301.3507	28.06	19.68593	33.06	2.38597	33.06	48.43821	33.06	211.4009
33.07	325.7306	33.07	322.3782	28.07	19.64435	33.07	2.39447	33.07	48.5924	33.07	256.4145
33.08	291.7574	33.08	350.4057	28.08	19.60288	33.08	2.40302	33.08	48.7475	33.08	216.4281
33.09	294.7841	33.09	301.4332	28.09	19.56153	33.09	2.41162	33.09	48.90351	33.09	243.4417
33.1	326.8109	33.1	283.4607	28.1	19.5203	33.1	2.42026	33.1	49.06046	33.1	247.4554
33.11	301.8377	33.11	302.4881	28.11	19.47919	33.11	2.42896	33.11	49.21834	33.11	237.469
33.12	338.8644	33.12	283.5156	28.12	19.4382	33.12	2.4377	33.12	49.37715	33.12	248.4826
33.13	339.8912	33.13	311.5431	28.13	19.39733	33.13	2.4465	33.13	49.53691	33.13	250.4962
33.14	359.918	33.14	321.5706	28.14	19.35658	33.14	2.45535	33.14	49.69763	33.14	232.5099
33.15	325.9447	33.15	317.5981	28.15	19.31595	33.15	2.46424	33.15	49.85931	33.15	262.5235
33.16	316.9715	33.16	324.6255	28.16	19.27544	33.16	2.47319	33.16	50.02195	33.16	199.5371
33.17	328.9983	33.17	310.653	28.17	19.23504	33.17	2.48219	33.17	50.18557	33.17	236.5507
33.18	317.0251	33.18	329.6805	28.18	19.19477	33.18	2.49124	33.18	50.35017	33.18	248.5643
33.19	328.0518	33.19	292.708	28.19	19.15461	33.19	2.50034	33.19	50.51576	33.19	284.578
33.2	319.0786	33.2	313.7355	28.2	19.11457	33.2	2.5095	33.2	50.68235	33.2	264.5916
33.21	305.1054	33.21	282.763	28.21	19.07466	33.21	2.51871	33.21	50.84994	33.21	225.6052
33.22	334.1321	33.22	293.7905	28.22	19.03485	33.22	2.52797	33.22	51.01855	33.22	244.6189
33.23	333.1589	33.23	254.8179	28.23	18.99517	33.23	2.53729	33.23	51.18817	33.23	225.6325
33.24	309.1857	33.24	252.8454	28.24	18.9556	33.24	2.54666	33.24	51.35883	33.24	239.6461
33.25	294.2124	33.25	272.8729	28.25	18.91615	33.25	2.55608	33.25	51.53052	33.25	237.6597
33.26	281.2392	33.26	291.9004	28.26	18.87681	33.26	2.56556	33.26	51.70325	33.26	252.6733
33.27	283.266	33.27	263.9279	28.27	18.8376	33.27	2.5751	33.27	51.87704	33.27	197.687
33.28	318.2928	33.28	328.9554	28.28	18.7985	33.28	2.5847	33.28	52.05189	33.28	196.7006
33.29	300.3195	33.29	260.9828	28.29	18.75951	33.29	2.59435	33.29	52.22781	33.29	220.7142
33.3	318.3463	33.3	303.0103	28.3	18.72064	33.3	2.60405	33.3	52.4048	33.3	204.7278
33.31	306.373	33.31	281.0378	28.31	18.68189	33.31	2.61382	33.31	52.58288	33.31	227.7415
33.32	315.3998	33.32	306.0653	28.32	18.64325	33.32	2.62364	33.32	52.76205	33.32	276.7551
33.33	309.4266	33.33	269.0928	28.33	18.60473	33.33	2.63352	33.33	52.94233	33.33	211.7687
33.34	301.4534	33.34	243.1203	28.34	18.56632	33.34	2.64347	33.34	53.12371	33.34	171.7823
33.35	359.4801	33.35	285.1478	28.35	18.52803	33.35	2.65347	33.35	53.30622	33.35	241.7959
33.36	356.5069	33.36	259.1752	28.36	18.48985	33.36	2.66353	33.36	53.48985	33.36	228.8096
33.37	293.5337	33.37	298.2027	28.37	18.45179	33.37	2.67365	33.37	53.67463	33.37	248.8232
33.38	280.5605	33.38	255.2302	28.38	18.41384	33.38	2.68383	33.38	53.86055	33.38	219.8368
33.39	281.5872	33.39	329.2577	28.39	18.376	33.39	2.69407	33.39	54.04762	33.39	189.8504
33.4	321.614	33.4	312.2852	28.4	18.33828	33.4	2.70438	33.4	54.23586	33.4	238.8641
33.41	319.6407	33.41	263.3127	28.41	18.30067	33.41	2.71475	33.41	54.42528	33.41	217.8777
33.42	283.6675	33.42	296.3401	28.42	18.26317	33.42	2.72518	33.42	54.61588	33.42	224.8913
33.43	297.6943	33.43	290.3676	28.43	18.22579	33.43	2.73567	33.43	54.80767	33.43	246.9049
33.44	289.7211	33.44	256.3951	28.44	18.18851	33.44	2.74623	33.44	55.00066	33.44	237.9185
33.45	296.7478	33.45	311.4226	28.45	18.15136	33.45	2.75685	33.45	55.19487	33.45	226.9322
33.46	306.7746	33.46	244.4501	28.46	18.11431	33.46	2.76754	33.46	55.3903	33.46	261.9458
33.47	288.8014	33.47	329.4776	28.47	18.07737	33.47	2.7783	33.47	55.58696	33.47	247.9594
33.48	303.8282	33.48	253.5051	28.48	18.04055	33.48	2.78912	33.48	55.78487	33.48	241.973
33.49	295.8549	33.49	253.5325	28.49	18.00383	33.49	2.80001	33.49	55.98403	33.49	211.9867
33.5	345.8817	33.5	273.56	28.5	17.96723	33.5	2.81096	33.5	56.18445	33.5	223.0003
33.51	353.9084	33.51	275.5875	28.51	17.93073	33.51	2.82198	33.51	56.38614	33.51	214.0139
33.52	309.9352	33.52	250.615	28.52	17.89435	33.52	2.83308	33.52	56.58912	33.52	223.0275
33.53	279.962	33.53	274.6425	28.53	17.85808	33.53	2.84424	33.53	56.79339	33.53	200.0412
33.54	270.9888	33.54	247.67	28.54	17.82192	33.54	2.85547	33.54	56.99897	33.54	202.0548
33.55	327.0155	33.55	258.6974	28.55	17.78586	33.55	2.86677	33.55	57.20586	33.55	227.0684
33.56	325.0423	33.56	255.7249	28.56	17.74992	33.56	2.87814	33.56	57.41408	33.56	195.082
33.57	318.0691	33.57	285.7524	28.57	17.71408	33.57	2.88958	33.57	57.62364	33.57	235.0956
33.58	314.0958	33.58	261.7799	28.58	17.67835	33.58	2.9011	33.58	57.83455	33.58	238.1093
33.59	301.1226	33.59	269.8074	28.59	17.64273	33.59	2.91269	33.59	58.04681	33.59	223.1229
33.6	294.1494	33.6	262.8349	28.6	17.60722	33.6	2.92435	33.6	58.26045	33.6	247.1365
33.61	310.1761	33.61	333.8623	28.61	17.57182	33.61	2.93608	33.61	58.47547	33.61	242.1501
33.62	293.2029	33.62	248.8898	28.62	17.53652	33.62	2.9479	33.62	58.69189	33.62	209.1638
33.63	360.2297	33.63	280.9173	28.63	17.50133	33.63	2.95978	33.63	58.90971	33.63	227.1774
33.64	293.2564	33.64	241.9448	28.64	17.46625	33.64	2.97174	33.64	59.12896	33.64	236.191
33.65	314.2832	33.65	260.9723	28.65	17.43127	33.65	2.98378	33.65	59.34963	33.65	245.2046
33.66	308.31	33.66	261.9998	28.66	17.3964	33.66	2.9959	33.66	59.57174	33.66	225.2182
33.67	263.3368	33.67	281.0273	28.67	17.36164	33.67	3.0081	33.67	59.79531	33.67	205.2319
33.68	285.3635	33.68	264.0547	28.68	17.32698	33.68	3.02037	33.68	60.02035	33.68	222.2455
33.69	262.3903	33.69	267.0822	28.69	17.29242	33.69	3.03272	33.69	60.24687	33.69	194.2591
33.7	288.4171	33.7	253.1097	28.7	17.25797	33.7	3.04515	33.7	60.47488	33.7	251.2728
33.71	301.4438	33.71	244.1372	28.71	17.22363	33.71	3.05767	33.71	60.7044	33.71	218.2864
33.72	321.4706	33.72	257.1647	28.72	17.18939	33.72	3.07026	33.72	60.93544	33.72	210.3
33.73	292.4974	33.73	196.1922	28.73	17.15525	33.73	3.08294	33.73	61.16801	33.73	236.3136
33.74	285.5241	33.74	256.2196	28.74	17.12122	33.74	3.0957	33.74	61.40212	33.74	203.3272
33.75	285.5509	33.75	247.2471	28.75	17.08729	33.75	3.10855	33.75	61.63779	33.75	207.3409
33.76	297.5777	33.76	243.2746	28.76	17.05346	33.76	3.12148	33.76	61.87504	33.76	210.3545
33.77	303.6045	33.77	275.3021	28.77	17.01974	33.77	3.13449	33.77	62.11387	33.77	224.3681
33.78	315.6312	33.78	239.3296	28.78	16.98612	33.78	3.14759	33.78	62.3543	33.78	225.3817
33.79	350.658	33.79	284.3571	28.79	16.9526	33.79	3.16078	33.79	62.59635	33.79	223.3954
33.8	261.6848	33.8	316.3846	28.8	16.91918	33.8	3.17405	33.8	62.84002	33.8	217.409
33.81	301.7115	33.81	259.412	28.81	16.88587	33.81	3.18742	33.81	63.08534	33.81	196.4226
33.82	290.7383	33.82	314.4395	28.82	16.85265	33.82	3.20087	33.82	63.33231	33.82	201.4362
33.83	273.7651	33.83	267.467	28.83	16.81954	33.83	3.21441	33.83	63.58096	33.83	226.4498
33.84	266.7918	33.84	251.4945	28.84	16.78653	33.84	3.22805	33.84	63.8313	33.84	223.4635
33.85	265.8186	33.85	245.522	28.85	16.75361	33.85	3.24177	33.85	64.08334	33.85	213.4771
33.86	282.8454	33.86	242.5494	28.86	16.7208	33.86	3.25559	33.86	64.33709	33.86	211.4907
33.87	271.8722	33.87	239.5769	28.87	16.68809	33.87	3.2695	33.87	64.59258	33.87	203.5043
33.88	254.8989	33.88	244.6044	28.88	16.65547	33.88	3.28351	33.88	64.84982	33.88	212.518
33.89	288.9257	33.89	303.6319	28.89	16.62296	33.89	3.29761	33.89	65.10882	33.89	218.5316
33.9	321.9525	33.9	252.6594	28.9	16.59054	33.9	3.31181	33.9	65.3696	33.9	232.5452
33.91	249.9792	33.91	274.6869	28.91	16.55822	33.91	3.3261	33.91	65.63217	33.91	228.5588
33.92	253.006	33.92	193.7143	28.92	16.526	33.92	3.34049	33.92	65.89657	33.92	219.5724
33.93	279.0328	33.93	252.7418	28.93	16.49388	33.93	3.35498	33.93	66.16279	33.93	232.5861
33.94	263.0595	33.94	259.7693	28.94	16.46186	33.94	3.36958	33.94	66.43085	33.94	197.5997
33.95	306.0863	33.95	259.7968	28.95	16.42993	33.95	3.38427	33.95	66.70078	33.95	180.6133
33.96	250.1131	33.96	286.8243	28.96	16.3981	33.96	3.39906	33.96	66.9726	33.96	190.6269
33.97	288.1399	33.97	293.8518	28.97	16.36637	33.97	3.41396	33.97	67.24631	33.97	234.6406
33.98	286.1666	33.98	242.8793	28.98	16.33473	33.98	3.42895	33.98	67.52193	33.98	202.6542
33.99	210.1934	33.99	219.9067	28.99	16.30319	33.99	3.44406	33.99	67.79948	33.99	242.6678
34	252.2202	34	290.9342	29	16.27174	34	3.45927	34	68.07899	34	225.6814
34.01	270.2469	34.01	285.9617	29.01	16.24039	34.01	3.47458	34.01	68.36047	34.01	227.6951
34.02	285.2737	34.02	237.9892	29.02	16.20913	34.02	3.49001	34.02	68.64394	34.02	205.7087
34.03	295.3005	34.03	246.0167	29.03	16.17797	34.03	3.50554	34.03	68.92941	34.03	218.7223
34.04	261.3272	34.04	237.0442	29.04	16.1469	34.04	3.52118	34.04	69.21691	34.04	201.7359
34.05	223.354	34.05	249.0716	29.05	16.11593	34.05	3.53693	34.05	69.50645	34.05	193.7495
34.06	298.3808	34.06	300.0991	29.06	16.08505	34.06	3.5528	34.06	69.79806	34.06	212.7632
34.07	301.4075	34.07	254.1266	29.07	16.05427	34.07	3.56877	34.07	70.09174	34.07	235.7768
34.08	230.4343	34.08	215.1541	29.08	16.02357	34.08	3.58486	34.08	70.38754	34.08	232.7904
34.09	289.4611	34.09	264.1816	29.09	15.99297	34.09	3.60107	34.09	70.68546	34.09	241.804
34.1	217.4879	34.1	274.209	29.1	15.96246	34.1	3.61739	34.1	70.98551	34.1	212.8177
34.11	252.5146	34.11	240.2365	29.11	15.93205	34.11	3.63383	34.11	71.28773	34.11	204.8313
34.12	246.5414	34.12	170.264	29.12	15.90172	34.12	3.65039	34.12	71.59215	34.12	186.8449
34.13	254.5682	34.13	238.2915	29.13	15.87149	34.13	3.66707	34.13	71.89876	34.13	222.8585
34.14	258.5949	34.14	256.319	29.14	15.84135	34.14	3.68387	34.14	72.2076	34.14	214.8721
34.15	284.6217	34.15	228.3465	29.15	15.8113	34.15	3.70079	34.15	72.51869	34.15	224.8858
34.16	275.6485	34.16	222.374	29.16	15.78134	34.16	3.71783	34.16	72.83205	34.16	219.8994
34.17	255.6752	34.17	215.4014	29.17	15.75147	34.17	3.735	34.17	73.14771	34.17	217.913
34.18	297.702	34.18	223.4289	29.18	15.72169	34.18	3.75229	34.18	73.46568	34.18	193.9267
34.19	253.7288	34.19	301.4564	29.19	15.692	34.19	3.76972	34.19	73.78598	34.19	195.9403
34.2	210.7556	34.2	225.4839	29.2	15.6624	34.2	3.78727	34.2	74.10865	34.2	232.9539
34.21	255.7823	34.21	222.5114	29.21	15.63289	34.21	3.80494	34.21	74.4337	34.21	212.9675
34.22	246.8091	34.22	223.5389	29.22	15.60347	34.22	3.82275	34.22	74.76116	34.22	231.9811
34.23	258.8358	34.23	208.5663	29.23	15.57413	34.23	3.8407	34.23	75.09105	34.23	214.9948
34.24	241.8626	34.24	268.5938	29.24	15.54489	34.24	3.85877	34.24	75.42339	34.24	222.0084
34.25	273.8894	34.25	198.6213	29.25	15.51573	34.25	3.87698	34.25	75.75822	34.25	251.022
34.26	302.9162	34.26	215.6488	29.26	15.48666	34.26	3.89533	34.26	76.09556	34.26	204.0356
34.27	298.9429	34.27	245.6763	29.27	15.45767	34.27	3.91381	34.27	76.43542	34.27	230.0493
34.28	257.9697	34.28	224.7038	29.28	15.42877	34.28	3.93244	34.28	76.77783	34.28	206.0629
34.29	245.9965	34.29	211.7313	29.29	15.39997	34.29	3.9512	34.29	77.12283	34.29	208.0765
34.3	241.0232	34.3	189.7587	29.3	15.37124	34.3	3.97011	34.3	77.47044	34.3	219.0901
34.31	254.05	34.31	193.7862	29.31	15.3426	34.31	3.98916	34.31	77.82068	34.31	201.1037
34.32	263.0768	34.32	212.8137	29.32	15.31405	34.32	4.00835	34.32	78.17358	34.32	202.1174
34.33	283.1035	34.33	235.8412	29.33	15.28558	34.33	4.02769	34.33	78.52916	34.33	216.131
34.34	240.1303	34.34	188.8687	29.34	15.2572	34.34	4.04718	34.34	78.88747	34.34	197.1446
34.35	222.1571	34.35	233.8962	29.35	15.2289	34.35	4.06682	34.35	79.24851	34.35	184.1582
34.36	255.1839	34.36	233.9236	29.36	15.20069	34.36	4.08661	34.36	79.61233	34.36	219.1719
34.37	259.2106	34.37	229.9511	29.37	15.17256	34.37	4.10655	34.37	79.97894	34.37	201.1855
34.38	245.2374	34.38	198.9786	29.38	15.14452	34.38	4.12664	34.38	80.34838	34.38	214.1991
34.39	254.2642	34.39	197.0061	29.39	15.11656	34.39	4.1469	34.39	80.72068	34.39	186.2127
34.4	265.291	34.4	196.0336	29.4	15.08868	34.4	4.16731	34.4	81.09587	34.4	184.2263
34.41	283.3177	34.41	188.0611	29.41	15.06088	34.41	4.18788	34.41	81.47398	34.41	211.24
34.42	253.3445	34.42	248.0885	29.42	15.03317	34.42	4.2086	34.42	81.85503	34.42	222.2536
34.43	217.3712	34.43	220.116	29.43	15.00554	34.43	4.2295	34.43	82.23906	34.43	192.2672
34.44	206.398	34.44	234.1435	29.44	14.97799	34.44	4.25055	34.44	82.62611	34.44	209.2808
34.45	289.4248	34.45	232.171	29.45	14.95053	34.45	4.27178	34.45	83.01619	34.45	227.2945
34.46	242.4516	34.46	183.1985	29.46	14.92314	34.46	4.29317	34.46	83.40935	34.46	216.3081
34.47	313.4783	34.47	202.226	29.47	14.89584	34.47	4.31473	34.47	83.80561	34.47	187.3217
34.48	258.5051	34.48	233.2534	29.48	14.86861	34.48	4.33646	34.48	84.20502	34.48	174.3353
34.49	260.5319	34.49	187.2809	29.49	14.84147	34.49	4.35836	34.49	84.60759	34.49	200.349
34.5	252.5586	34.5	217.3084	29.5	14.81441	34.5	4.38044	34.5	85.01337	34.5	176.3626
34.51	245.5854	34.51	233.3359	29.51	14.78743	34.51	4.4027	34.51	85.4224	34.51	211.3762
34.52	269.6122	34.52	215.3634	29.52	14.76053	34.52	4.42514	34.52	85.83471	34.52	212.3898
34.53	257.6389	34.53	213.3909	29.53	14.7337	34.53	4.44776	34.53	86.25032	34.53	182.4034
34.54	249.6657	34.54	190.4184	29.54	14.70696	34.54	4.47056	34.54	86.66928	34.54	198.4171
34.55	232.6925	34.55	216.4458	29.55	14.6803	34.55	4.49355	34.55	87.09162	34.55	172.4307
34.56	215.7193	34.56	206.4733	29.56	14.65371	34.56	4.51672	34.56	87.51739	34.56	190.4443
34.57	246.746	34.57	195.5008	29.57	14.6272	34.57	4.54008	34.57	87.94661	34.57	173.4579
34.58	236.7728	34.58	162.5283	29.58	14.60077	34.58	4.56364	34.58	88.37933	34.58	182.4716
34.59	267.7996	34.59	241.5558	29.59	14.57442	34.59	4.58739	34.59	88.81558	34.59	222.4852
34.6	226.8263	34.6	224.5833	29.6	14.54815	34.6	4.61133	34.6	89.25541	34.6	172.4988
34.61	216.8531	34.61	246.6107	29.61	14.52195	34.61	4.63547	34.61	89.69885	34.61	171.5124
34.62	249.8799	34.62	269.6382	29.62	14.49583	34.62	4.65981	34.62	90.14594	34.62	163.5261
34.63	248.9066	34.63	240.6657	29.63	14.46978	34.63	4.68436	34.63	90.59673	34.63	179.5397
34.64	237.9334	34.64	197.6932	29.64	14.44382	34.64	4.70911	34.64	91.05124	34.64	209.5533
34.65	219.9602	34.65	242.7207	29.65	14.41792	34.65	4.73406	34.65	91.50954	34.65	168.5669
34.66	248.987	34.66	221.7482	29.66	14.39211	34.66	4.75923	34.66	91.97165	34.66	165.5806
34.67	288.0137	34.67	214.7757	29.67	14.36637	34.67	4.78461	34.67	92.43762	34.67	155.5942
34.68	230.0405	34.68	180.8031	29.68	14.3407	34.68	4.8102	34.68	92.9075	34.68	176.6078
34.69	221.0673	34.69	200.8306	29.69	14.31511	34.69	4.83601	34.69	93.38132	34.69	183.6214
34.7	224.094	34.7	203.8581	29.7	14.2896	34.7	4.86203	34.7	93.85915	34.7	202.635
34.71	245.1208	34.71	195.8856	29.71	14.26416	34.71	4.88828	34.71	94.34101	34.71	177.6487
34.72	248.1476	34.72	211.9131	29.72	14.23879	34.72	4.91476	34.72	94.82695	34.72	193.6623
34.73	248.1743	34.73	172.9406	29.73	14.2135	34.73	4.94146	34.73	95.31703	34.73	180.6759
34.74	286.2011	34.74	190.968	29.74	14.18828	34.74	4.96839	34.74	95.81129	34.74	177.6895
34.75	249.2279	34.75	217.9955	29.75	14.16313	34.75	4.99555	34.75	96.30977	34.75	188.7032
34.76	186.2546	34.76	161.023	29.76	14.13806	34.76	5.02295	34.76	96.81253	34.76	190.7168
34.77	263.2814	34.77	200.0505	29.77	14.11306	34.77	5.05058	34.77	97.31962	34.77	167.7304
34.78	214.3082	34.78	178.078	29.78	14.08813	34.78	5.07846	34.78	97.83109	34.78	163.744
34.79	238.3349	34.79	213.1055	29.79	14.06327	34.79	5.10658	34.79	98.34697	34.79	192.7576
34.8	214.3617	34.8	217.1329	29.8	14.03849	34.8	5.13494	34.8	98.86734	34.8	171.7713
34.81	245.3885	34.81	162.1604	29.81	14.01378	34.81	5.16356	34.81	99.39224	34.81	135.7849
34.82	248.4153	34.82	191.1879	29.82	13.98913	34.82	5.19242	34.82	99.92173	34.82	146.7985
34.83	219.442	34.83	216.2154	29.83	13.96457	34.83	5.22155	34.83	100.4559	34.83	193.8121
34.84	204.4688	34.84	264.2429	29.84	13.94007	34.84	5.25093	34.84	100.9947	34.84	185.8258
34.85	228.4956	34.85	214.2704	29.85	13.91564	34.85	5.28057	34.85	101.5382	34.85	170.8394
34.86	247.5223	34.86	178.2979	29.86	13.89128	34.86	5.31048	34.86	102.0866	34.86	160.853
34.87	173.5491	34.87	205.3253	29.87	13.86699	34.87	5.34065	34.87	102.6399	34.87	164.8666
34.88	212.5759	34.88	205.3528	29.88	13.84277	34.88	5.3711	34.88	103.198	34.88	191.8802
34.89	237.6026	34.89	214.3803	29.89	13.81863	34.89	5.40182	34.89	103.7612	34.89	203.8939
34.9	224.6294	34.9	231.4078	29.9	13.79455	34.9	5.43282	34.9	104.3294	34.9	148.9075
34.91	234.6562	34.91	214.4353	29.91	13.77054	34.91	5.4641	34.91	104.9026	34.91	135.9211
34.92	268.683	34.92	243.4628	29.92	13.7466	34.92	5.49566	34.92	105.4811	34.92	186.9347
34.93	227.7097	34.93	246.4902	29.93	13.72272	34.93	5.52752	34.93	106.0648	34.93	150.9484
34.94	229.7365	34.94	182.5177	29.94	13.69892	34.94	5.55966	34.94	106.6538	34.94	180.962
34.95	270.7633	34.95	198.5452	29.95	13.67518	34.95	5.5921	34.95	107.2481	34.95	133.9756
34.96	218.79	34.96	234.5727	29.96	13.65152	34.96	5.62484	34.96	107.8478	34.96	172.9892
34.97	187.8168	34.97	176.6002	29.97	13.62791	34.97	5.65788	34.97	108.4531	34.97	165.0029
34.98	242.8436	34.98	190.6277	29.98	13.60438	34.98	5.69123	34.98	109.0639	34.98	172.0165
34.99	225.8703	34.99	145.6551	29.99	13.58091	34.99	5.72489	34.99	109.6803	34.99	152.0301
35	216.8971	35	254.6826	30	13.55751	35	5.75887	35	110.3024	35	159.0437
35.01	200.9239	35.01	200.7101	30.01	13.53418	35.01	5.79316	35.01	110.9303	35.01	168.0573
35.02	265.9507	35.02	196.7376	30.02	13.51091	35.02	5.82778	35.02	111.564	35.02	164.071
35.03	228.9774	35.03	217.7651	30.03	13.48771	35.03	5.86272	35.03	112.2037	35.03	219.0846
35.04	227.0042	35.04	190.7926	30.04	13.46458	35.04	5.89799	35.04	112.8493	35.04	182.0982
35.05	193.031	35.05	227.82	30.05	13.44151	35.05	5.9336	35.05	113.501	35.05	218.1118
35.06	235.0577	35.06	177.8475	30.06	13.41851	35.06	5.96955	35.06	114.1589	35.06	209.1255
35.07	252.0845	35.07	179.875	30.07	13.39557	35.07	6.00585	35.07	114.8229	35.07	229.1391
35.08	192.1113	35.08	188.9025	30.08	13.37269	35.08	6.04249	35.08	115.4933	35.08	190.1527
35.09	222.138	35.09	171.93	30.09	13.34988	35.09	6.07948	35.09	116.17	35.09	190.1663
35.1	242.1648	35.1	195.9575	30.1	13.32714	35.1	6.11683	35.1	116.8532	35.1	198.18
35.11	210.1916	35.11	182.985	30.11	13.30446	35.11	6.15455	35.11	117.5429	35.11	174.1936
35.12	250.2184	35.12	167.0124	30.12	13.28184	35.12	6.19263	35.12	118.2393	35.12	154.2072
35.13	185.2451	35.13	161.0399	30.13	13.25929	35.13	6.23108	35.13	118.9424	35.13	156.2208
35.14	209.2719	35.14	189.0674	30.14	13.2368	35.14	6.26992	35.14	119.6523	35.14	184.2345
35.15	209.2987	35.15	196.0949	30.15	13.21437	35.15	6.30913	35.15	120.3691	35.15	198.2481
35.16	239.3254	35.16	220.1224	30.16	13.19201	35.16	6.34873	35.16	121.0929	35.16	167.2617
35.17	187.3522	35.17	184.1499	30.17	13.1697	35.17	6.38872	35.17	121.8237	35.17	123.2753
35.18	221.379	35.18	172.1773	30.18	13.14747	35.18	6.42911	35.18	122.5617	35.18	185.2889
35.19	240.4057	35.19	193.2048	30.19	13.12529	35.19	6.4699	35.19	123.307	35.19	155.3026
35.2	222.4325	35.2	182.2323	30.2	13.10318	35.2	6.51111	35.2	124.0597	35.2	200.3162
35.21	235.4593	35.21	165.2598	30.21	13.08112	35.21	6.55272	35.21	124.8198	35.21	211.3298
35.22	218.486	35.22	190.2873	30.22	13.05913	35.22	6.59476	35.22	125.5875	35.22	162.3434
35.23	176.5128	35.23	208.3148	30.23	13.0372	35.23	6.63722	35.23	126.3628	35.23	147.3571
35.24	247.5396	35.24	186.3422	30.24	13.01533	35.24	6.68011	35.24	127.1459	35.24	166.3707
35.25	228.5663	35.25	151.3697	30.25	12.99353	35.25	6.72344	35.25	127.9369	35.25	181.3843
35.26	173.5931	35.26	175.3972	30.26	12.97178	35.26	6.76721	35.26	128.7358	35.26	152.3979
35.27	198.6199	35.27	165.4247	30.27	12.95009	35.27	6.81143	35.27	129.5429	35.27	150.4115
35.28	202.6467	35.28	188.4522	30.28	12.92847	35.28	6.85611	35.28	130.3581	35.28	176.4252
35.29	219.6734	35.29	202.4797	30.29	12.9069	35.29	6.90125	35.29	131.1816	35.29	184.4388
35.3	206.7002	35.3	185.5071	30.3	12.88539	35.3	6.94686	35.3	132.0136	35.3	160.4524
35.31	211.727	35.31	203.5346	30.31	12.86395	35.31	6.99294	35.31	132.8541	35.31	152.466
35.32	184.7537	35.32	165.5621	30.32	12.84256	35.32	7.03951	35.32	133.7033	35.32	169.4797
35.33	238.7805	35.33	176.5896	30.33	12.82123	35.33	7.08656	35.33	134.5613	35.33	173.4933
35.34	191.8073	35.34	186.6171	30.34	12.79996	35.34	7.13412	35.34	135.4281	35.34	187.5069
35.35	192.834	35.35	174.6446	30.35	12.77875	35.35	7.18217	35.35	136.304	35.35	134.5205
35.36	183.8608	35.36	155.672	30.36	12.7576	35.36	7.23073	35.36	137.1891	35.36	171.5341
35.37	186.8876	35.37	189.6995	30.37	12.7365	35.37	7.27981	35.37	138.0834	35.37	180.5478
35.38	234.9144	35.38	155.727	30.38	12.71547	35.38	7.32942	35.38	138.9872	35.38	167.5614
35.39	234.9411	35.39	170.7545	30.39	12.69449	35.39	7.37956	35.39	139.9005	35.39	160.575
35.4	193.9679	35.4	172.782	30.4	12.67357	35.4	7.43023	35.4	140.8235	35.4	145.5886
35.41	183.9947	35.41	214.8095	30.41	12.6527	35.41	7.48146	35.41	141.7563	35.41	212.6023
35.42	208.0214	35.42	209.837	30.42	12.6319	35.42	7.53325	35.42	142.6991	35.42	149.6159
35.43	173.0482	35.43	183.8644	30.43	12.61115	35.43	7.58559	35.43	143.652	35.43	156.6295
35.44	219.075	35.44	173.8919	30.44	12.59046	35.44	7.63851	35.44	144.6151	35.44	182.6431
35.45	182.1017	35.45	192.9194	30.45	12.56982	35.45	7.69202	35.45	145.5887	35.45	178.6568
35.46	159.1285	35.46	133.9469	30.46	12.54924	35.46	7.74611	35.46	146.5729	35.46	180.6704
35.47	205.1553	35.47	202.9744	30.47	12.52872	35.47	7.8008	35.47	147.5677	35.47	162.684
35.48	196.1821	35.48	196.0019	30.48	12.50825	35.48	7.8561	35.48	148.5735	35.48	155.6976
35.49	203.2088	35.49	162.0293	30.49	12.48784	35.49	7.91201	35.49	149.5902	35.49	157.7113
35.5	245.2356	35.5	152.0568	30.5	12.46748	35.5	7.96856	35.5	150.6182	35.5	216.7249
35.51	200.2624	35.51	175.0843	30.51	12.44718	35.51	8.02573	35.51	151.6575	35.51	202.7385
35.52	192.2891	35.52	194.1118	30.52	12.42693	35.52	8.08356	35.52	152.7084	35.52	151.7521
35.53	205.3159	35.53	218.1393	30.53	12.40674	35.53	8.14203	35.53	153.771	35.53	156.7657
35.54	196.3427	35.54	164.1668	30.54	12.38661	35.54	8.20118	35.54	154.8454	35.54	195.7794
35.55	197.3694	35.55	159.1942	30.55	12.36653	35.55	8.261	35.55	155.932	35.55	156.793
35.56	236.3962	35.56	182.2217	30.56	12.3465	35.56	8.32151	35.56	157.0308	35.56	167.8066
35.57	202.423	35.57	167.2492	30.57	12.32652	35.57	8.38271	35.57	158.142	35.57	163.8202
35.58	182.4498	35.58	189.2767	30.58	12.30661	35.58	8.44462	35.58	159.2658	35.58	174.8339
35.59	189.4765	35.59	118.3042	30.59	12.28674	35.59	8.50725	35.59	160.4025	35.59	172.8475
35.6	167.5033	35.6	175.3317	30.6	12.26693	35.6	8.57062	35.6	161.5521	35.6	164.8611
35.61	154.5301	35.61	177.3591	30.61	12.24717	35.61	8.63472	35.61	162.715	35.61	172.8747
35.62	176.5568	35.62	173.3866	30.62	12.22746	35.62	8.69957	35.62	163.8914	35.62	164.8884
35.63	149.5836	35.63	187.4141	30.63	12.20781	35.63	8.7652	35.63	165.0813	35.63	157.902
35.64	190.6104	35.64	204.4416	30.64	12.18821	35.64	8.8316	35.64	166.2851	35.64	194.9156
35.65	179.6371	35.65	145.4691	30.65	12.16866	35.65	8.89879	35.65	167.5029	35.65	189.9292
35.66	211.6639	35.66	177.4966	30.66	12.14917	35.66	8.96678	35.66	168.7351	35.66	154.9428
35.67	174.6907	35.67	177.524	30.67	12.12973	35.67	9.03559	35.67	169.9818	35.67	141.9565
35.68	176.7174	35.68	141.5515	30.68	12.11034	35.68	9.10523	35.68	171.2431	35.68	163.9701
35.69	164.7442	35.69	185.579	30.69	12.091	35.69	9.17571	35.69	172.5195	35.69	145.9837
35.7	165.771	35.7	176.6065	30.7	12.07171	35.7	9.24705	35.7	173.8111	35.7	189.9973
35.71	175.7977	35.71	155.634	30.71	12.05247	35.71	9.31926	35.71	175.1182	35.71	212.011
35.72	180.8245	35.72	135.6615	30.72	12.03329	35.72	9.39236	35.72	176.4409	35.72	157.0246
35.73	186.8513	35.73	152.689	30.73	12.01416	35.73	9.46635	35.73	177.7797	35.73	175.0382
35.74	228.8781	35.74	146.7164	30.74	11.99507	35.74	9.54126	35.74	179.1346	35.74	149.0518
35.75	190.9048	35.75	146.7439	30.75	11.97604	35.75	9.6171	35.75	180.5061	35.75	177.0654
35.76	189.9316	35.76	139.7714	30.76	11.95706	35.76	9.69389	35.76	181.8943	35.76	164.0791
35.77	208.9584	35.77	187.7989	30.77	11.93813	35.77	9.77164	35.77	183.2996	35.77	169.0927
35.78	185.9851	35.78	169.8264	30.78	11.91925	35.78	9.85037	35.78	184.7222	35.78	169.1063
35.79	188.0119	35.79	178.8539	30.79	11.90042	35.79	9.93009	35.79	186.1624	35.79	167.1199
35.8	174.0387	35.8	179.8813	30.8	11.88164	35.8	10.01082	35.8	187.6204	35.8	172.1336
35.81	144.0654	35.81	146.9088	30.81	11.86291	35.81	10.09259	35.81	189.0967	35.81	192.1472
35.82	200.0922	35.82	146.9363	30.82	11.84422	35.82	10.1754	35.82	190.5916	35.82	137.1608
35.83	187.119	35.83	125.9638	30.83	11.82559	35.83	10.25928	35.83	192.1052	35.83	143.1744
35.84	142.1458	35.84	159.9913	30.84	11.80701	35.84	10.34424	35.84	193.638	35.84	205.188
35.85	186.1725	35.85	158.0188	30.85	11.78847	35.85	10.4303	35.85	195.1902	35.85	193.2017
35.86	193.1993	35.86	146.0462	30.86	11.76999	35.86	10.51749	35.86	196.7623	35.86	187.2153
35.87	221.2261	35.87	136.0737	30.87	11.75155	35.87	10.60582	35.87	198.3544	35.87	180.2289
35.88	211.2528	35.88	199.1012	30.88	11.73316	35.88	10.69531	35.88	199.9671	35.88	149.2425
35.89	165.2796	35.89	158.1287	30.89	11.71482	35.89	10.78598	35.89	201.6006	35.89	136.2562
35.9	174.3064	35.9	117.1562	30.9	11.69653	35.9	10.87786	35.9	203.2554	35.9	139.2698
35.91	175.3331	35.91	155.1837	30.91	11.67828	35.91	10.97096	35.91	204.9317	35.91	188.2834
35.92	162.3599	35.92	134.2112	30.92	11.66008	35.92	11.06532	35.92	206.63	35.92	189.297
35.93	193.3867	35.93	130.2386	30.93	11.64193	35.93	11.16094	35.93	208.3506	35.93	222.3107
35.94	160.4135	35.94	147.2661	30.94	11.62383	35.94	11.25786	35.94	210.0939	35.94	184.3243
35.95	166.4402	35.95	203.2936	30.95	11.60578	35.95	11.35609	35.95	211.8604	35.95	217.3379
35.96	134.467	35.96	127.3211	30.96	11.58777	35.96	11.45567	35.96	213.6505	35.96	183.3515
35.97	169.4938	35.97	148.3486	30.97	11.56981	35.97	11.55661	35.97	215.4645	35.97	173.3652
35.98	137.5205	35.98	143.3761	30.98	11.55189	35.98	11.65894	35.98	217.303	35.98	153.3788
35.99	195.5473	35.99	138.4035	30.99	11.53402	35.99	11.7627	35.99	219.1663	35.99	176.3924
36	200.5741	36	178.431	31	11.5162	36	11.86789	36	221.0549	36	172.406
36.01	179.6008	36.01	110.4585	31.01	11.49843	36.01	11.97456	36.01	222.9693	36.01	206.4196
36.02	139.6276	36.02	157.486	31.02	11.4807	36.02	12.08273	36.02	224.9099	36.02	178.4333
36.03	183.6544	36.03	198.5135	31.03	11.46301	36.03	12.19243	36.03	226.8773	36.03	125.4469
36.04	185.6812	36.04	161.541	31.04	11.44538	36.04	12.30368	36.04	228.8719	36.04	165.4605
36.05	184.7079	36.05	154.5685	31.05	11.42778	36.05	12.41652	36.05	230.8941	36.05	192.4741
36.06	179.7347	36.06	170.5959	31.06	11.41024	36.06	12.53098	36.06	232.9447	36.06	146.4878
36.07	144.7615	36.07	173.6234	31.07	11.39273	36.07	12.64709	36.07	235.024	36.07	189.5014
36.08	181.7882	36.08	162.6509	31.08	11.37528	36.08	12.76487	36.08	237.1326	36.08	165.515
36.09	170.815	36.09	112.6784	31.09	11.35787	36.09	12.88438	36.09	239.2712	36.09	172.5286
36.1	147.8418	36.1	144.7059	31.1	11.3405	36.1	13.00563	36.1	241.4401	36.1	163.5423
36.11	190.8685	36.11	107.7334	31.11	11.32318	36.11	13.12866	36.11	243.6401	36.11	191.5559
36.12	157.8953	36.12	163.7608	31.12	11.3059	36.12	13.25351	36.12	245.8716	36.12	169.5695
36.13	183.9221	36.13	186.7883	31.13	11.28866	36.13	13.38021	36.13	248.1355	36.13	178.5831
36.14	198.9488	36.14	175.8158	31.14	11.27147	36.14	13.50881	36.14	250.4321	36.14	146.5967
36.15	173.9756	36.15	176.8433	31.15	11.25433	36.15	13.63934	36.15	252.7623	36.15	152.6104
36.16	163.0024	36.16	181.8708	31.16	11.23723	36.16	13.77183	36.16	255.1266	36.16	197.624
36.17	153.0291	36.17	146.8983	31.17	11.22017	36.17	13.90633	36.17	257.5257	36.17	163.6376
36.18	180.0559	36.18	133.9257	31.18	11.20315	36.18	14.04288	36.18	259.9603	36.18	178.6512
36.19	160.0827	36.19	130.9532	31.19	11.18618	36.19	14.18153	36.19	262.4311	36.19	181.6649
36.2	150.1095	36.2	137.9807	31.2	11.16925	36.2	14.32231	36.2	264.9388	36.2	144.6785
36.21	135.1362	36.21	135.0082	31.21	11.15237	36.21	14.46527	36.21	267.4843	36.21	196.6921
36.22	145.163	36.22	113.0357	31.22	11.13552	36.22	14.61045	36.22	270.0681	36.22	126.7057
36.23	190.1898	36.23	121.0632	31.23	11.11873	36.23	14.75791	36.23	272.6911	36.23	154.7193
36.24	150.2165	36.24	129.0907	31.24	11.10197	36.24	14.90769	36.24	275.3542	36.24	141.733
36.25	187.2433	36.25	121.1181	31.25	11.08525	36.25	15.05983	36.25	278.058	36.25	138.7466
36.26	183.2701	36.26	119.1456	31.26	11.06858	36.26	15.2144	36.26	280.8036	36.26	204.7602
36.27	156.2968	36.27	167.1731	31.27	11.05195	36.27	15.37144	36.27	283.5916	36.27	161.7738
36.28	165.3236	36.28	123.2006	31.28	11.03536	36.28	15.531	36.28	286.423	36.28	126.7875
36.29	125.3504	36.29	133.2281	31.29	11.01882	36.29	15.69314	36.29	289.2987	36.29	201.8011
36.3	124.3772	36.3	112.2555	31.3	11.00231	36.3	15.85792	36.3	292.2196	36.3	188.8147
36.31	195.4039	36.31	132.283	31.31	10.98585	36.31	16.02539	36.31	295.1867	36.31	194.8283
36.32	146.4307	36.32	151.3105	31.32	10.96943	36.32	16.19562	36.32	298.201	36.32	170.8419
36.33	182.4575	36.33	159.338	31.33	10.95305	36.33	16.36867	36.33	301.2634	36.33	176.8556
36.34	150.4842	36.34	144.3655	31.34	10.93671	36.34	16.54459	36.34	304.3749	36.34	195.8692
36.35	160.511	36.35	139.393	31.35	10.92041	36.35	16.72345	36.35	307.5367	36.35	173.8828
36.36	168.5378	36.36	135.4205	31.36	10.90415	36.36	16.90532	36.36	310.7499	36.36	176.8965
36.37	189.5645	36.37	134.4479	31.37	10.88794	36.37	17.09027	36.37	314.0154	36.37	160.9101
36.38	166.5913	36.38	139.4754	31.38	10.87176	36.38	17.27836	36.38	317.3345	36.38	187.9237
36.39	143.6181	36.39	155.5029	31.39	10.85563	36.39	17.46968	36.39	320.7083	36.39	178.9373
36.4	134.6449	36.4	145.5304	31.4	10.83953	36.4	17.66429	36.4	324.1381	36.4	194.9509
36.41	151.6716	36.41	102.5579	31.41	10.82348	36.41	17.86227	36.41	327.625	36.41	201.9646
36.42	149.6984	36.42	119.5854	31.42	10.80746	36.42	18.0637	36.42	331.1704	36.42	213.9782
36.43	156.7252	36.43	110.6128	31.43	10.79149	36.43	18.26866	36.43	334.7755	36.43	166.9918
36.44	129.7519	36.44	123.6403	31.44	10.77555	36.44	18.47723	36.44	338.4417	36.44	160.0054
36.45	169.7787	36.45	130.6678	31.45	10.75965	36.45	18.6895	36.45	342.1704	36.45	163.0191
36.46	133.8055	36.46	119.6953	31.46	10.7438	36.46	18.90556	36.46	345.9629	36.46	202.0327
36.47	168.8322	36.47	102.7228	31.47	10.72798	36.47	19.1255	36.47	349.8208	36.47	167.0463
36.48	146.859	36.48	114.7503	31.48	10.7122	36.48	19.34941	36.48	353.7455	36.48	141.0599
36.49	161.8858	36.49	92.77775	31.49	10.69647	36.49	19.5774	36.49	357.7385	36.49	168.0735
36.5	141.9126	36.5	134.8052	31.5	10.68077	36.5	19.80955	36.5	361.8014	36.5	193.0872
36.51	158.9393	36.51	175.8327	31.51	10.6651	36.51	20.04598	36.51	365.9359	36.51	159.1008
36.52	193.9661	36.52	130.8602	31.52	10.64948	36.52	20.28678	36.52	370.1435	36.52	187.1144
36.53	151.9929	36.53	126.8877	31.53	10.6339	36.53	20.53207	36.53	374.4261	36.53	170.128
36.54	170.0196	36.54	95.91517	31.54	10.61835	36.54	20.78196	36.54	378.7854	36.54	155.1417
36.55	181.0464	36.55	128.9427	31.55	10.60285	36.55	21.03657	36.55	383.2231	36.55	184.1553
36.56	150.0732	36.56	99.97013	31.56	10.58738	36.56	21.29602	36.56	387.7412	36.56	157.1689
36.57	152.0999	36.57	106.9976	31.57	10.57195	36.57	21.56043	36.57	392.3415	36.57	170.1825
36.58	159.1267	36.58	105.0251	31.58	10.55655	36.58	21.82992	36.58	397.026	36.58	192.1962
36.59	160.1535	36.59	134.0526	31.59	10.5412	36.59	22.10464	36.59	401.7967	36.59	157.2098
36.6	169.1802	36.6	108.0801	31.6	10.52588	36.6	22.38471	36.6	406.6557	36.6	158.2234
36.61	160.207	36.61	124.1076	31.61	10.5106	36.61	22.67028	36.61	411.6051	36.61	163.237
36.62	158.2338	36.62	121.135	31.62	10.49536	36.62	22.9615	36.62	416.6471	36.62	189.2506
36.63	158.2605	36.63	109.1625	31.63	10.48015	36.63	23.25851	36.63	421.7839	36.63	191.2643
36.64	154.2873	36.64	99.19001	31.64	10.46499	36.64	23.56147	36.64	427.0179	36.64	211.2779
36.65	131.3141	36.65	128.2175	31.65	10.44985	36.65	23.87053	36.65	432.3513	36.65	176.2915
36.66	184.3409	36.66	147.245	31.66	10.43476	36.66	24.18587	36.66	437.7866	36.66	193.3051
36.67	144.3676	36.67	149.2725	31.67	10.4197	36.67	24.50766	36.67	443.3263	36.67	203.3188
36.68	150.3944	36.68	126.2999	31.68	10.40468	36.68	24.83608	36.68	448.973	36.68	149.3324
36.69	134.4212	36.69	97.32742	31.69	10.3897	36.69	25.1713	36.69	454.7292	36.69	195.346
36.7	99.44794	36.7	117.3549	31.7	10.37475	36.7	25.51352	36.7	460.5976	36.7	166.3596
36.71	123.4747	36.71	117.3824	31.71	10.35984	36.71	25.86294	36.71	466.5809	36.71	167.3732
36.72	139.5015	36.72	147.4099	31.72	10.34496	36.72	26.21975	36.72	472.6819	36.72	151.3869
36.73	139.5282	36.73	152.4374	31.73	10.33012	36.73	26.58418	36.73	478.9036	36.73	186.4005
36.74	189.555	36.74	164.4648	31.74	10.31532	36.74	26.95643	36.74	485.2488	36.74	186.4141
36.75	122.5818	36.75	112.4923	31.75	10.30055	36.75	27.33674	36.75	491.7205	36.75	183.4277
36.76	142.6086	36.76	117.5198	31.76	10.28582	36.76	27.72533	36.76	498.3217	36.76	184.4414
36.77	131.6353	36.77	129.5473	31.77	10.27112	36.77	28.12247	36.77	505.0555	36.77	187.455
36.78	105.6621	36.78	79.57478	31.78	10.25646	36.78	28.52838	36.78	511.9251	36.78	227.4686
36.79	125.6889	36.79	99.60226	31.79	10.24184	36.79	28.94335	36.79	518.9337	36.79	178.4822
36.8	154.7156	36.8	145.6297	31.8	10.22724	36.8	29.36763	36.8	526.0845	36.8	196.4958
36.81	127.7424	36.81	117.6572	31.81	10.21269	36.81	29.80151	36.81	533.3809	36.81	201.5095
36.82	120.7692	36.82	100.6847	31.82	10.19817	36.82	30.24529	36.82	540.826	36.82	214.5231
36.83	140.7959	36.83	98.7122	31.83	10.18368	36.83	30.69926	36.83	548.4235	36.83	177.5367
36.84	154.8227	36.84	100.7397	31.84	10.16923	36.84	31.16375	36.84	556.1766	36.84	164.5504
36.85	133.8495	36.85	152.7672	31.85	10.15481	36.85	31.63907	36.85	564.0887	36.85	201.564
36.86	136.8763	36.86	102.7947	31.86	10.14043	36.86	32.12558	36.86	572.1632	36.86	163.5776
36.87	145.903	36.87	127.8221	31.87	10.12609	36.87	32.62362	36.87	580.4037	36.87	187.5912
36.88	164.9298	36.88	66.84962	31.88	10.11177	36.88	33.13356	36.88	588.8135	36.88	160.6048
36.89	169.9566	36.89	87.87711	31.89	10.09749	36.89	33.65578	36.89	597.3961	36.89	173.6185
36.9	105.9833	36.9	90.90459	31.9	10.08325	36.9	34.19069	36.9	606.1548	36.9	167.6321
36.91	157.0101	36.91	89.93208	31.91	10.06904	36.91	34.7387	36.91	615.093	36.91	183.6457
36.92	152.0369	36.92	139.9596	31.92	10.05486	36.92	35.30024	36.92	624.2139	36.92	169.6593
36.93	142.0636	36.93	88.98705	31.93	10.04072	36.93	35.87575	36.93	633.5209	36.93	170.673
36.94	164.0904	36.94	82.01453	31.94	10.02661	36.94	36.46571	36.94	643.017	36.94	186.6866
36.95	158.1172	36.95	117.042	31.95	10.01253	36.95	37.07061	36.95	652.7053	36.95	210.7002
36.96	133.144	36.96	124.0695	31.96	9.99849	36.96	37.69095	36.96	662.5886	36.96	185.7138
36.97	135.1707	36.97	126.097	31.97	9.98448	36.97	38.32727	36.97	672.6698	36.97	187.7274
36.98	95.19749	36.98	98.12447	31.98	9.9705	36.98	38.98011	36.98	682.9514	36.98	165.7411
36.99	130.2243	36.99	75.15195	31.99	9.95655	36.99	39.65006	36.99	693.4359	36.99	238.7547
37	154.251	37	106.1794	32	9.94265	37	40.33772	37	704.1254	37	224.7683
37.01	149.2778	37.01	109.2069	32.01	9.92877	37.01	41.04372	37.01	715.022	37.01	205.7819
37.02	131.3046	37.02	110.2344	32.02	9.91492	37.02	41.76871	37.02	726.1273	37.02	223.7956
37.03	148.3313	37.03	85.26189	32.03	9.90111	37.03	42.51339	37.03	737.4426	37.03	159.8092
37.04	135.3581	37.04	124.2894	32.04	9.88733	37.04	43.27847	37.04	748.9692	37.04	217.8228
37.05	116.3849	37.05	109.3168	32.05	9.87358	37.05	44.0647	37.05	760.7076	37.05	216.8364
37.06	142.4116	37.06	134.3443	32.06	9.85987	37.06	44.87287	37.06	772.6584	37.06	175.8501
37.07	125.4384	37.07	87.37182	32.07	9.84618	37.07	45.70381	37.07	784.8213	37.07	194.8637
37.08	158.4652	37.08	78.39931	32.08	9.83253	37.08	46.55838	37.08	797.1959	37.08	185.8773
37.09	134.4919	37.09	124.4268	32.09	9.81891	37.09	47.43747	37.09	809.7811	37.09	174.8909
37.1	95.51872	37.1	89.45427	32.1	9.80533	37.1	48.34204	37.1	822.5756	37.1	173.9045
37.11	137.5455	37.11	83.48176	32.11	9.79177	37.11	49.27309	37.11	835.5773	37.11	201.9182
37.12	146.5723	37.12	105.5092	32.12	9.77825	37.12	50.23164	37.12	848.7834	37.12	196.9318
37.13	161.599	37.13	122.5367	32.13	9.76475	37.13	51.2188	37.13	862.191	37.13	200.9454
37.14	106.6258	37.14	111.5642	32.14	9.75129	37.14	52.23571	37.14	875.7961	37.14	189.959
37.15	110.6526	37.15	89.59169	32.15	9.73786	37.15	53.28358	37.15	889.5942	37.15	195.9727
37.16	109.6793	37.16	106.6192	32.16	9.72447	37.16	54.36368	37.16	903.5803	37.16	173.9863
37.17	119.7061	37.17	114.6467	32.17	9.7111	37.17	55.47733	37.17	917.7484	37.17	220.9999
37.18	107.7329	37.18	121.6741	32.18	9.69776	37.18	56.62595	37.18	932.0919	37.18	225.0135
37.19	117.7596	37.19	115.7016	32.19	9.68446	37.19	57.81099	37.19	946.6038	37.19	231.0271
37.2	127.7864	37.2	103.7291	32.2	9.67118	37.2	59.03403	37.2	961.2759	37.2	208.0408
37.21	146.8132	37.21	109.7566	32.21	9.65794	37.21	60.29668	37.21	976.0995	37.21	193.0544
37.22	136.84	37.22	94.78408	32.22	9.64473	37.22	61.6007	37.22	991.0651	37.22	207.068
37.23	118.8667	37.23	86.81156	32.23	9.63155	37.23	62.94787	37.23	1006.163	37.23	168.0816
37.24	131.8935	37.24	104.8391	32.24	9.6184	37.24	64.34014	37.24	1021.381	37.24	224.0953
37.25	156.9203	37.25	75.86653	32.25	9.60528	37.25	65.77953	37.25	1036.709	37.25	204.1089
37.26	123.947	37.26	112.894	32.26	9.59219	37.26	67.26818	37.26	1052.135	37.26	246.1225
37.27	107.9738	37.27	92.9215	32.27	9.57912	37.27	68.80836	37.27	1067.645	37.27	215.1361
37.28	143.0006	37.28	104.949	32.28	9.56609	37.28	70.40246	37.28	1083.226	37.28	228.1497
37.29	111.0273	37.29	59.97647	32.29	9.55309	37.29	72.05302	37.29	1098.865	37.29	219.1634
37.3	127.0541	37.3	62.00395	32.3	9.54012	37.3	73.76272	37.3	1114.548	37.3	177.177
37.31	98.08088	37.31	93.03144	32.31	9.52718	37.31	75.53442	37.31	1130.259	37.31	226.1906
37.32	132.1077	37.32	81.05892	32.32	9.51427	37.32	77.37112	37.32	1145.985	37.32	227.2043
37.33	159.1344	37.33	86.0864	32.33	9.50139	37.33	79.27605	37.33	1161.711	37.33	234.2179
37.34	139.1612	37.34	63.11389	32.34	9.48854	37.34	81.25259	37.34	1177.423	37.34	216.2315
37.35	135.188	37.35	128.1414	32.35	9.47572	37.35	83.30436	37.35	1193.105	37.35	222.2451
37.36	115.2147	37.36	101.1689	32.36	9.46292	37.36	85.43521	37.36	1208.745	37.36	252.2587
37.37	148.2415	37.37	70.19634	32.37	9.45016	37.37	87.64923	37.37	1224.328	37.37	249.2724
37.38	139.2683	37.38	91.22382	32.38	9.43742	37.38	89.95078	37.38	1239.843	37.38	225.286
37.39	123.295	37.39	91.25131	32.39	9.42472	37.39	92.34451	37.39	1255.277	37.39	239.2996
37.4	80.32181	37.4	111.2788	32.4	9.41204	37.4	94.83536	37.4	1270.62	37.4	260.3132
37.41	86.34858	37.41	103.3063	32.41	9.39939	37.41	97.42862	37.41	1285.865	37.41	263.3268
37.42	127.3753	37.42	91.33376	32.42	9.38677	37.42	100.13	37.42	1301.002	37.42	246.3405
37.43	153.4021	37.43	77.36124	32.43	9.37418	37.43	102.9454	37.43	1316.028	37.43	246.3541
37.44	121.4289	37.44	113.3887	32.44	9.36162	37.44	105.8814	37.44	1330.938	37.44	243.3677
37.45	131.4557	37.45	100.4162	32.45	9.34909	37.45	108.9449	37.45	1345.734	37.45	281.3813
37.46	100.4824	37.46	96.4437	32.46	9.33658	37.46	112.1433	37.46	1360.418	37.46	300.395
37.47	90.50919	37.47	88.47118	32.47	9.32411	37.47	115.4846	37.47	1374.995	37.47	276.4086
37.48	135.536	37.48	108.4987	32.48	9.31166	37.48	118.9774	37.48	1389.474	37.48	279.4222
37.49	142.5627	37.49	68.52615	32.49	9.29924	37.49	122.6308	37.49	1403.87	37.49	302.4359
37.5	130.5895	37.5	79.55363	32.5	9.28685	37.5	126.4547	37.5	1418.198	37.5	310.4495
37.51	115.6163	37.51	115.5811	32.51	9.27448	37.51	130.4598	37.51	1432.482	37.51	316.4631
37.52	87.64304	37.52	87.6086	32.52	9.26215	37.52	134.6577	37.52	1446.747	37.52	308.4767
37.53	132.6698	37.53	110.6361	32.53	9.24984	37.53	139.0606	37.53	1461.026	37.53	326.4903
37.54	111.6966	37.54	64.66357	32.54	9.23756	37.54	143.6821	37.54	1475.356	37.54	321.504
37.55	94.72335	37.55	107.6911	32.55	9.2253	37.55	148.5367	37.55	1489.779	37.55	312.5176
37.56	99.75012	37.56	89.71854	32.56	9.21308	37.56	153.6401	37.56	1504.345	37.56	285.5312
37.57	116.7769	37.57	121.746	32.57	9.20088	37.57	159.0094	37.57	1519.108	37.57	323.5448
37.58	100.8037	37.58	66.77351	32.58	9.18871	37.58	164.6632	37.58	1534.129	37.58	344.5584
37.59	99.83043	37.59	86.80099	32.59	9.17657	37.59	170.6216	37.59	1549.476	37.59	329.5721
37.6	89.8572	37.6	100.8285	32.6	9.16445	37.6	176.9068	37.6	1565.224	37.6	344.5857
37.61	152.884	37.61	78.85596	32.61	9.15236	37.61	183.5428	37.61	1581.452	37.61	343.5993
37.62	120.9107	37.62	87.88345	32.62	9.1403	37.62	190.5559	37.62	1598.248	37.62	359.6129
37.63	139.9375	37.63	68.91093	32.63	9.12826	37.63	197.9751	37.63	1615.704	37.63	318.6266
37.64	106.9643	37.64	115.9384	32.64	9.11626	37.64	205.8322	37.64	1633.922	37.64	367.6402
37.65	92.99104	37.65	79.9659	32.65	9.10427	37.65	214.1623	37.65	1653.004	37.65	406.6538
37.66	116.0178	37.66	74.99338	32.66	9.09232	37.66	223.0041	37.66	1673.063	37.66	390.6674
37.67	129.0446	37.67	63.02086	32.67	9.08039	37.67	232.4006	37.67	1694.449	37.67	396.6811
37.68	92.07135	37.68	76.04835	32.68	9.06849	37.68	242.3997	37.68	1716.807	37.68	421.6947
37.69	106.0981	37.69	75.07583	32.69	9.05661	37.69	253.0548	37.69	1740.497	37.69	406.7083
37.7	87.12489	37.7	96.10332	32.7	9.04476	37.7	264.4253	37.7	1765.643	37.7	393.7219
37.71	133.1517	37.71	68.1308	32.71	9.03294	37.71	276.5784	37.71	1792.369	37.71	440.7355
37.72	124.1784	37.72	56.15828	32.72	9.02115	37.72	289.5892	37.72	1820.8	37.72	400.7492
37.73	96.2052	37.73	87.18577	32.73	9.00938	37.73	303.5427	37.73	1851.057	37.73	513.7628
37.74	110.232	37.74	54.21325	32.74	8.99763	37.74	318.5345	37.74	1883.261	37.74	498.7764
37.75	112.2587	37.75	88.24074	32.75	8.98591	37.75	334.6732	37.75	1917.524	37.75	495.79
37.76	109.2855	37.76	92.26822	32.76	8.97422	37.76	352.0811	37.76	1953.95	37.76	491.8036
37.77	83.31228	37.77	79.2957	32.77	8.96256	37.77	370.897	37.77	1992.635	37.77	539.8173
37.78	124.3391	37.78	88.32319	32.78	8.95091	37.78	391.2777	37.78	2033.66	37.78	567.8309
37.79	98.36582	37.79	97.35067	32.79	8.9393	37.79	413.4005	37.79	2077.094	37.79	548.8445
37.8	84.39259	37.8	101.3782	32.8	8.92771	37.8	437.4652	37.8	2122.983	37.8	584.8582
37.81	82.41936	37.81	108.4056	32.81	8.91615	37.81	463.6964	37.81	2171.357	37.81	648.8718
37.82	79.44613	37.82	53.43312	32.82	8.90461	37.82	492.3459	37.82	2222.219	37.82	659.8854
37.83	122.4729	37.83	76.46061	32.83	8.89309	37.83	523.6952	37.83	2275.545	37.83	633.899
37.84	114.4997	37.84	57.48809	32.84	8.88161	37.84	558.0568	37.84	2331.281	37.84	710.9127
37.85	157.5264	37.85	83.51558	32.85	8.87014	37.85	595.777	37.85	2389.46	37.85	730.9263
37.86	112.5532	37.86	77.54306	32.86	8.85871	37.86	637.2364	37.86	2449.725	37.86	780.9399
37.87	98.57998	37.87	69.57054	32.87	8.84729	37.87	682.8513	37.87	2512.031	37.87	730.9535
37.88	89.60674	37.88	82.59803	32.88	8.83591	37.88	733.0737	37.88	2576.182	37.88	813.9672
37.89	121.6335	37.89	96.62551	32.89	8.82454	37.89	788.3899	37.89	2641.935	37.89	847.9808
37.9	117.6603	37.9	88.653	32.9	8.8132	37.9	849.3182	37.9	2709.008	37.9	922.9944
37.91	118.687	37.91	89.68048	32.91	8.80189	37.91	916.404	37.91	2777.076	37.91	959.008
37.92	99.71382	37.92	56.70797	32.92	8.7906	37.92	990.2112	37.92	2845.774	37.92	937.0216
37.93	136.7406	37.93	108.7355	32.93	8.77934	37.93	1071.31	37.93	2914.694	37.93	1022.035
37.94	104.7674	37.94	88.76293	32.94	8.7681	37.94	1160.256	37.94	2983.396	37.94	1044.049
37.95	121.7941	37.95	75.79041	32.95	8.75688	37.95	1257.565	37.95	3051.403	37.95	1132.063
37.96	81.8209	37.96	69.8179	32.96	8.74569	37.96	1363.669	37.96	3118.213	37.96	1181.076
37.97	100.8477	37.97	73.84538	32.97	8.73453	37.97	1478.858	37.97	3183.302	37.97	1261.09
37.98	97.87444	37.98	69.87287	32.98	8.72338	37.98	1603.207	37.98	3246.13	37.98	1284.103
37.99	72.90121	37.99	102.9004	32.99	8.71227	37.99	1736.472	37.99	3306.151	37.99	1275.117
38	82.92798	38	90.92783	33	8.70117	38	1877.966	38	3362.82	38	1428.131
38.01	108.9548	38.01	80.95532	33.01	8.6901	38.01	2026.418	38.01	3415.606	38.01	1477.144
38.02	103.9815	38.02	67.9828	33.02	8.67906	38.02	2179.831	38.02	3463.996	38.02	1488.158
38.03	118.0083	38.03	94.01029	33.03	8.66803	38.03	2335.363	38.03	3507.509	38.03	1600.172
38.04	87.03506	38.04	71.03777	33.04	8.65703	38.04	2489.285	38.04	3545.703	38.04	1734.185
38.05	102.0618	38.05	54.06526	33.05	8.64606	38.05	2637.067	38.05	3578.183	38.05	1792.199
38.06	125.0886	38.06	78.09274	33.06	8.63511	38.06	2773.633	38.06	3604.613	38.06	1775.212
38.07	71.11536	38.07	79.12022	33.07	8.62418	38.07	2893.818	38.07	3625.085	38.07	1873.226
38.08	119.1421	38.08	60.14771	33.08	8.61328	38.08	2992.966	38.08	3640.985	38.08	1836.24
38.09	84.16891	38.09	88.17519	33.09	8.6024	38.09	3067.563	38.09	3652.315	38.09	1930.253
38.1	88.19568	38.1	56.20268	33.1	8.59154	38.1	3117.08	38.1	3658.928	38.1	1998.267
38.11	90.22244	38.11	69.23016	33.11	8.58071	38.11	3143.725	38.11	3660.707	38.11	2078.281
38.12	75.24921	38.12	72.25764	33.12	8.56989	38.12	3148.381	38.12	3657.579	38.12	1995.294
38.13	88.27599	38.13	108.2851	33.13	8.55911	38.13	3132.629	38.13	3649.509	38.13	2065.308
38.14	109.3027	38.14	72.31261	33.14	8.54834	38.14	3098.359	38.14	3636.506	38.14	2068.321
38.15	82.32952	38.15	72.3401	33.15	8.5376	38.15	3047.361	38.15	3618.625	38.15	2114.335
38.16	84.35629	38.16	51.36758	33.16	8.52688	38.16	2981.08	38.16	3595.964	38.16	2010.349
38.17	81.38306	38.17	56.39507	33.17	8.51619	38.17	2900.589	38.17	3568.99	38.17	2025.362
38.18	63.40983	38.18	92.42255	33.18	8.50551	38.18	2806.753	38.18	3538.6	38.18	1893.376
38.19	128.4366	38.19	75.45004	33.19	8.49486	38.19	2700.519	38.19	3505.017	38.19	1896.389
38.2	98.46337	38.2	106.4775	33.2	8.48423	38.2	2584.205	38.2	3468.454	38.2	1875.403
38.21	121.4901	38.21	61.505	33.21	8.47363	38.21	2460.428	38.21	3429.135	38.21	1831.417
38.22	112.5169	38.22	39.53249	33.22	8.46305	38.22	2331.15	38.22	3387.298	38.22	1735.43
38.23	122.5437	38.23	75.55997	33.23	8.45249	38.23	2198.536	38.23	3343.185	38.23	1729.444
38.24	98.57045	38.24	75.58746	33.24	8.44195	38.24	2064.81	38.24	3297.045	38.24	1655.458
38.25	102.5972	38.25	112.6149	33.25	8.43143	38.25	1932.088	38.25	3249.131	38.25	1739.471
38.26	68.62399	38.26	91.64242	33.26	8.42094	38.26	1802.245	38.26	3199.693	38.26	1542.485
38.27	133.6508	38.27	53.66991	33.27	8.41047	38.27	1676.827	38.27	3148.982	38.27	1546.498
38.28	112.6775	38.28	82.69739	33.28	8.40002	38.28	1557.011	38.28	3097.241	38.28	1470.512
38.29	110.7043	38.29	74.72488	33.29	8.38959	38.29	1443.619	38.29	3044.71	38.29	1505.526
38.3	95.73106	38.3	89.75236	33.3	8.37919	38.3	1337.149	38.3	2991.62	38.3	1274.539
38.31	106.7578	38.31	77.77984	33.31	8.36881	38.31	1237.837	38.31	2938.19	38.31	1311.553
38.32	109.7846	38.32	88.80733	33.32	8.35845	38.32	1145.703	38.32	2884.632	38.32	1330.567
38.33	92.81138	38.33	61.83481	33.33	8.34811	38.33	1060.609	38.33	2831.142	38.33	1215.58
38.34	94.83814	38.34	100.8623	33.34	8.33779	38.34	982.303	38.34	2777.905	38.34	1082.594
38.35	78.86491	38.35	107.8898	33.35	8.3275	38.35	910.4556	38.35	2725.093	38.35	1069.607
38.36	110.8917	38.36	106.9173	33.36	8.31722	38.36	844.6885	38.36	2672.863	38.36	1035.621
38.37	97.91845	38.37	81.94475	33.37	8.30697	38.37	784.5969	38.37	2621.356	38.37	1034.635
38.38	123.9452	38.38	92.97223	33.38	8.29674	38.38	729.7661	38.38	2570.701	38.38	998.6483
38.39	73.97199	38.39	86.99972	33.39	8.28653	38.39	679.7829	38.39	2521.012	38.39	853.6619
38.4	60.99876	38.4	70.0272	33.4	8.27634	38.4	634.2443	38.4	2472.389	38.4	899.6755
38.41	105.0255	38.41	61.05468	33.41	8.26618	38.41	592.7632	38.41	2424.916	38.41	860.6891
38.42	101.0523	38.42	55.08216	33.42	8.25603	38.42	554.973	38.42	2378.666	38.42	824.7028
38.43	83.07907	38.43	63.10965	33.43	8.24591	38.43	520.5291	38.43	2333.698	38.43	737.7164
38.44	89.10584	38.44	76.13713	33.44	8.2358	38.44	489.1109	38.44	2290.06	38.44	692.73
38.45	105.1326	38.45	88.16462	33.45	8.22572	38.45	460.4227	38.45	2247.787	38.45	767.7437
38.46	114.1594	38.46	79.1921	33.46	8.21566	38.46	434.1928	38.46	2206.903	38.46	693.7573
38.47	75.18615	38.47	94.21959	33.47	8.20562	38.47	410.1738	38.47	2167.423	38.47	652.7709
38.48	88.21292	38.48	62.24707	33.48	8.1956	38.48	388.141	38.48	2129.353	38.48	616.7845
38.49	113.2397	38.49	64.27455	33.49	8.1856	38.49	367.8921	38.49	2092.688	38.49	650.7982
38.5	113.2665	38.5	55.30204	33.5	8.17563	38.5	349.2449	38.5	2057.419	38.5	668.8118
38.51	111.2932	38.51	39.32952	33.51	8.16567	38.51	332.0368	38.51	2023.526	38.51	592.8254
38.52	116.32	38.52	52.35701	33.52	8.15573	38.52	316.1224	38.52	1990.986	38.52	598.839
38.53	93.34676	38.53	79.38449	33.53	8.14582	38.53	301.3727	38.53	1959.768	38.53	565.8526
38.54	91.37354	38.54	78.41197	33.54	8.13592	38.54	287.6731	38.54	1929.839	38.54	525.8663
38.55	140.4003	38.55	96.43946	33.55	8.12605	38.55	274.9221	38.55	1901.158	38.55	531.8799
38.56	84.42707	38.56	33.46694	33.56	8.11619	38.56	263.0298	38.56	1873.685	38.56	573.8935
38.57	80.45384	38.57	48.49443	33.57	8.10636	38.57	251.9167	38.57	1847.373	38.57	477.9071
38.58	73.48061	38.58	99.52191	33.58	8.09655	38.58	241.5125	38.58	1822.176	38.58	486.9207
38.59	71.50739	38.59	75.54939	33.59	8.08675	38.59	231.7549	38.59	1798.044	38.59	476.9344
38.6	87.53415	38.6	96.57688	33.6	8.07698	38.6	222.5886	38.6	1774.927	38.6	409.948
38.61	66.56092	38.61	78.60436	33.61	8.06723	38.61	213.9645	38.61	1752.772	38.61	386.9616
38.62	57.58769	38.62	65.63184	33.62	8.05749	38.62	205.8386	38.62	1731.529	38.62	417.9752
38.63	83.61446	38.63	72.65933	33.63	8.04778	38.63	198.1719	38.63	1711.145	38.63	411.9889
38.64	62.64123	38.64	74.68681	33.64	8.03809	38.64	190.9294	38.64	1691.569	38.64	427.0025
38.65	83.668	38.65	116.7143	33.65	8.02841	38.65	184.0793	38.65	1672.749	38.65	419.0161
38.66	22.69477	38.66	76.74178	33.66	8.01876	38.66	177.5934	38.66	1654.635	38.66	388.0297
38.67	88.72154	38.67	54.76927	33.67	8.00913	38.67	171.4458	38.67	1637.177	38.67	404.0433
38.68	83.74831	38.68	53.79675	33.68	7.99951	38.68	165.6132	38.68	1620.328	38.68	341.057
38.69	104.7751	38.69	30.82424	33.69	7.98992	38.69	160.0743	38.69	1604.042	38.69	357.0706
38.7	67.80185	38.7	26.85172	33.7	7.98034	38.7	154.8096	38.7	1588.272	38.7	347.0842
38.71	50.82862	38.71	38.8792	33.71	7.97079	38.71	149.8013	38.71	1572.976	38.71	336.0978
38.72	115.8554	38.72	54.90669	33.72	7.96126	38.72	145.0332	38.72	1558.113	38.72	360.1115
38.73	79.88216	38.73	88.93417	33.73	7.95174	38.73	140.4901	38.73	1543.642	38.73	344.1251
38.74	83.90893	38.74	66.96165	33.74	7.94224	38.74	136.1582	38.74	1529.527	38.74	363.1387
38.75	90.9357	38.75	58.98914	33.75	7.93276	38.75	132.0248	38.75	1515.732	38.75	346.1523
38.76	112.9625	38.76	84.01662	33.76	7.92331	38.76	128.0781	38.76	1502.223	38.76	308.166
38.77	67.98923	38.77	92.04411	33.77	7.91387	38.77	124.3069	38.77	1488.968	38.77	289.1796
38.78	84.01601	38.78	46.07159	33.78	7.90445	38.78	120.7013	38.78	1475.939	38.78	305.1932
38.79	92.04277	38.79	56.09908	33.79	7.89505	38.79	117.2518	38.79	1463.109	38.79	325.2068
38.8	100.0695	38.8	69.12656	33.8	7.88567	38.8	113.9495	38.8	1450.451	38.8	327.2205
38.81	62.09631	38.81	83.15405	33.81	7.8763	38.81	110.7863	38.81	1437.943	38.81	273.2341
38.82	63.12308	38.82	76.18153	33.82	7.86696	38.82	107.7546	38.82	1425.562	38.82	319.2477
38.83	93.14985	38.83	88.20901	33.83	7.85764	38.83	104.8473	38.83	1413.29	38.83	248.2613
38.84	121.1766	38.84	72.2365	33.84	7.84833	38.84	102.0577	38.84	1401.109	38.84	280.2749
38.85	74.20339	38.85	55.26398	33.85	7.83904	38.85	99.37962	38.85	1389.003	38.85	286.2885
38.86	84.23016	38.86	46.29147	33.86	7.82978	38.86	96.8073	38.86	1376.958	38.86	271.3022
38.87	80.25693	38.87	69.31895	33.87	7.82053	38.87	94.33528	38.87	1364.96	38.87	254.3158
38.88	91.2837	38.88	64.34644	33.88	7.8113	38.88	91.95847	38.88	1353	38.88	297.3294
38.89	110.3105	38.89	47.37392	33.89	7.80208	38.89	89.6721	38.89	1341.068	38.89	266.343
38.9	92.33724	38.9	15.4014	33.9	7.79289	38.9	87.47167	38.9	1329.155	38.9	250.3567
38.91	60.36401	38.91	54.42888	33.91	7.78371	38.91	85.35299	38.91	1317.254	38.91	276.3703
38.92	54.39078	38.92	71.45637	33.92	7.77456	38.92	83.31209	38.92	1305.361	38.92	298.3839
38.93	49.41755	38.93	92.48386	33.93	7.76542	38.93	81.34526	38.93	1293.47	38.93	235.3975
38.94	53.44432	38.94	75.51134	33.94	7.7563	38.94	79.44899	38.94	1281.578	38.94	270.4112
38.95	46.47109	38.95	81.53882	33.95	7.7472	38.95	77.61999	38.95	1269.684	38.95	243.4248
38.96	82.49786	38.96	45.5663	33.96	7.73811	38.96	75.85513	38.96	1257.785	38.96	266.4384
38.97	96.52463	38.97	68.59379	33.97	7.72905	38.97	74.1515	38.97	1245.881	38.97	219.452
38.98	75.5514	38.98	57.62127	33.98	7.72	38.98	72.50632	38.98	1233.973	38.98	236.4657
38.99	91.57816	38.99	69.64876	33.99	7.71097	38.99	70.91698	38.99	1222.061	38.99	233.4793
39	83.60493	39	79.67624	34	7.70196	39	69.38101	39	1210.147	39	239.4929
39.01	80.63171	39.01	42.70372	34.01	7.69297	39.01	67.89606	39.01	1198.233	39.01	200.5065
39.02	89.65847	39.02	56.73121	34.02	7.68399	39.02	66.45995	39.02	1186.322	39.02	250.5201
39.03	106.6852	39.03	47.75869	34.03	7.67504	39.03	65.07056	39.03	1174.417	39.03	240.5338
39.04	104.712	39.04	38.78618	34.04	7.6661	39.04	63.72591	39.04	1162.522	39.04	216.5474
39.05	80.73878	39.05	76.81366	34.05	7.65717	39.05	62.42414	39.05	1150.64	39.05	196.561
39.06	67.76555	39.06	54.84114	34.06	7.64827	39.06	61.16346	39.06	1138.775	39.06	212.5746
39.07	64.79232	39.07	80.86863	34.07	7.63938	39.07	59.94217	39.07	1126.932	39.07	199.5883
39.08	73.81909	39.08	76.89611	34.08	7.63051	39.08	58.75868	39.08	1115.116	39.08	277.6019
39.09	85.84586	39.09	54.9236	34.09	7.62166	39.09	57.61146	39.09	1103.332	39.09	240.6155
39.1	86.87263	39.1	88.95108	34.1	7.61283	39.1	56.49906	39.1	1091.583	39.1	220.6291
39.11	71.8994	39.11	68.97857	34.11	7.60401	39.11	55.42011	39.11	1079.875	39.11	223.6428
39.12	90.92617	39.12	49.00605	34.12	7.59521	39.12	54.3733	39.12	1068.213	39.12	209.6564
39.13	76.95294	39.13	63.03354	34.13	7.58643	39.13	53.35738	39.13	1056.602	39.13	188.67
39.14	74.97971	39.14	73.06102	34.14	7.57767	39.14	52.37117	39.14	1045.046	39.14	182.6836
39.15	49.00648	39.15	57.0885	34.15	7.56892	39.15	51.41352	39.15	1033.551	39.15	247.6973
39.16	109.0332	39.16	29.11599	34.16	7.56019	39.16	50.48339	39.16	1022.121	39.16	192.7109
39.17	114.06	39.17	74.14347	34.17	7.55148	39.17	49.57972	39.17	1010.76	39.17	207.7245
39.18	71.08678	39.18	57.17095	34.18	7.54279	39.18	48.70155	39.18	999.4744	39.18	231.7381
39.19	82.11356	39.19	77.19844	34.19	7.53411	39.19	47.84793	39.19	988.2669	39.19	187.7517
39.2	43.14033	39.2	89.22592	34.2	7.52545	39.2	47.01798	39.2	977.1423	39.2	206.7654
39.21	66.1671	39.21	40.25341	34.21	7.5168	39.21	46.21085	39.21	966.1046	39.21	173.779
39.22	80.19386	39.22	34.28089	34.22	7.50818	39.22	45.42571	39.22	955.1575	39.22	178.7926
39.23	87.22063	39.23	49.30837	34.23	7.49957	39.23	44.6618	39.23	944.3048	39.23	182.8062
39.24	95.24741	39.24	50.33586	34.24	7.49097	39.24	43.91837	39.24	933.55	39.24	172.8199
39.25	135.2742	39.25	47.36334	34.25	7.4824	39.25	43.19471	39.25	922.8962	39.25	168.8335
39.26	94.30094	39.26	62.39083	34.26	7.47384	39.26	42.49013	39.26	912.3466	39.26	214.8471
39.27	91.32771	39.27	21.41831	34.27	7.46529	39.27	41.80399	39.27	901.904	39.27	201.8607
39.28	65.35448	39.28	75.44579	34.28	7.45677	39.28	41.13565	39.28	891.571	39.28	196.8743
39.29	80.38125	39.29	39.47328	34.29	7.44826	39.29	40.48454	39.29	881.3502	39.29	178.888
39.3	96.40802	39.3	74.50076	34.3	7.43977	39.3	39.85006	39.3	871.2437	39.3	195.9016
39.31	84.43479	39.31	16.52825	34.31	7.43129	39.31	39.23167	39.31	861.2534	39.31	199.9152
39.32	66.46156	39.32	37.55573	34.32	7.42283	39.32	38.62884	39.32	851.3813	39.32	177.9288
39.33	77.48833	39.33	38.58321	34.33	7.41439	39.33	38.04107	39.33	841.6289	39.33	169.9425
39.34	101.5151	39.34	53.6107	34.34	7.40596	39.34	37.46788	39.34	831.9977	39.34	162.9561
39.35	107.5419	39.35	76.63818	34.35	7.39755	39.35	36.90879	39.35	822.4889	39.35	181.9697
39.36	23.56864	39.36	77.66566	34.36	7.38915	39.36	36.36336	39.36	813.1035	39.36	144.9833
39.37	75.59541	39.37	64.69315	34.37	7.38078	39.37	35.83117	39.37	803.8423	39.37	151.9969
39.38	105.6222	39.38	56.72063	34.38	7.37242	39.38	35.31179	39.38	794.7061	39.38	173.0106
39.39	86.64895	39.39	33.74812	34.39	7.36407	39.39	34.80484	39.39	785.6954	39.39	133.0242
39.4	87.67572	39.4	19.7756	34.4	7.35574	39.4	34.30992	39.4	776.8104	39.4	180.0378
39.41	84.70248	39.41	63.80309	34.41	7.34743	39.41	33.82668	39.41	768.0515	39.41	197.0514
39.42	63.72926	39.42	52.83057	34.42	7.33913	39.42	33.35476	39.42	759.4186	39.42	152.0651
39.43	80.75603	39.43	72.85806	34.43	7.33085	39.43	32.89383	39.43	750.9117	39.43	160.0787
39.44	81.7828	39.44	60.88554	34.44	7.32258	39.44	32.44354	39.44	742.5306	39.44	156.0923
39.45	67.80956	39.45	75.91302	34.45	7.31433	39.45	32.0036	39.45	734.2748	39.45	139.1059
39.46	81.83633	39.46	43.94051	34.46	7.3061	39.46	31.5737	39.46	726.144	39.46	163.1196
39.47	92.86311	39.47	26.96799	34.47	7.29788	39.47	31.15354	39.47	718.1375	39.47	158.1332
39.48	79.88987	39.48	72.99548	34.48	7.28968	39.48	30.74284	39.48	710.2547	39.48	174.1468
39.49	70.91664	39.49	70.02296	34.49	7.2815	39.49	30.34134	39.49	702.4948	39.49	162.1604
39.5	129.9434	39.5	39.05044	34.5	7.27333	39.5	29.94877	39.5	694.8568	39.5	165.1741
39.51	90.97018	39.51	60.07793	34.51	7.26517	39.51	29.56488	39.51	687.34	39.51	165.1877
39.52	57.99695	39.52	77.10541	34.52	7.25703	39.52	29.18942	39.52	679.9431	39.52	134.2013
39.53	118.0237	39.53	74.1329	34.53	7.24891	39.53	28.82217	39.53	672.6652	39.53	144.2149
39.54	97.05049	39.54	76.16038	34.54	7.2408	39.54	28.46289	39.54	665.5051	39.54	162.2285
39.55	90.07726	39.55	38.18786	34.55	7.23271	39.55	28.11137	39.55	658.4615	39.55	182.2422
39.56	112.104	39.56	39.21535	34.56	7.22463	39.56	27.7674	39.56	651.5333	39.56	170.2558
39.57	82.1308	39.57	60.24283	34.57	7.21657	39.57	27.43076	39.57	644.719	39.57	135.2694
39.58	111.1576	39.58	44.27032	34.58	7.20853	39.58	27.10127	39.58	638.0173	39.58	148.283
39.59	56.18434	39.59	76.2978	34.59	7.2005	39.59	26.77874	39.59	631.4268	39.59	158.2967
39.6	116.2111	39.6	78.32529	34.6	7.19248	39.6	26.46298	39.6	624.946	39.6	156.3103
39.61	68.23788	39.61	105.3528	34.61	7.18448	39.61	26.15381	39.61	618.5735	39.61	172.3239
39.62	100.2646	39.62	35.38025	34.62	7.1765	39.62	25.85106	39.62	612.3079	39.62	128.3375
39.63	71.29142	39.63	46.40773	34.63	7.16853	39.63	25.55456	39.63	606.1476	39.63	138.3512
39.64	66.31818	39.64	86.43522	34.64	7.16057	39.64	25.26416	39.64	600.0912	39.64	112.3648
39.65	71.34496	39.65	43.4627	34.65	7.15264	39.65	24.9797	39.65	594.137	39.65	164.3784
39.66	92.37173	39.66	32.49019	34.66	7.14471	39.66	24.70103	39.66	588.2835	39.66	179.392
39.67	62.39849	39.67	33.51767	34.67	7.1368	39.67	24.42799	39.67	582.5292	39.67	173.4056
39.68	76.42526	39.68	64.54516	34.68	7.12891	39.68	24.16046	39.68	576.8726	39.68	166.4193
39.69	91.45203	39.69	89.57264	34.69	7.12103	39.69	23.89829	39.69	571.3121	39.69	145.4329
39.7	85.47881	39.7	35.60012	34.7	7.11316	39.7	23.64136	39.7	565.8461	39.7	138.4465
39.71	26.50557	39.71	52.62761	34.71	7.10532	39.71	23.38953	39.71	560.4731	39.71	166.4601
39.72	39.53234	39.72	59.65509	34.72	7.09748	39.72	23.14268	39.72	555.1917	39.72	121.4738
39.73	65.55911	39.73	18.68258	34.73	7.08966	39.73	22.90069	39.73	550.0001	39.73	132.4874
39.74	70.58588	39.74	46.71006	34.74	7.08186	39.74	22.66345	39.74	544.8971	39.74	107.501
39.75	85.61265	39.75	31.73755	34.75	7.07407	39.75	22.43083	39.75	539.881	39.75	128.5146
39.76	75.63942	39.76	42.76503	34.76	7.06629	39.76	22.20274	39.76	534.9503	39.76	132.5282
39.77	102.6662	39.77	31.79251	34.77	7.05853	39.77	21.97906	39.77	530.1037	39.77	138.5419
39.78	78.69296	39.78	66.82	34.78	7.05078	39.78	21.75969	39.78	525.3395	39.78	135.5555
39.79	48.71973	39.79	61.84748	34.79	7.04305	39.79	21.54453	39.79	520.6565	39.79	156.5691
39.8	61.7465	39.8	53.87497	34.8	7.03534	39.8	21.33349	39.8	516.0532	39.8	131.5827
39.81	88.77327	39.81	33.90245	34.81	7.02763	39.81	21.12646	39.81	511.5281	39.81	118.5964
39.82	55.80004	39.82	80.92993	34.82	7.01994	39.82	20.92337	39.82	507.0799	39.82	123.61
39.83	113.8268	39.83	24.95742	34.83	7.01227	39.83	20.72412	39.83	502.7072	39.83	106.6236
39.84	76.85358	39.84	59.9849	34.84	7.00461	39.84	20.52862	39.84	498.4088	39.84	121.6372
39.85	72.88035	39.85	62.01239	34.85	6.99697	39.85	20.33679	39.85	494.1832	39.85	116.6509
39.86	99.90712	39.86	61.03987	34.86	6.98934	39.86	20.14856	39.86	490.0291	39.86	157.6645
39.87	77.93388	39.87	67.06735	34.87	6.98172	39.87	19.96383	39.87	485.9454	39.87	146.6781
39.88	76.96066	39.88	51.09484	34.88	6.97412	39.88	19.78254	39.88	481.9307	39.88	104.6917
39.89	62.98743	39.89	47.12232	34.89	6.96653	39.89	19.60461	39.89	477.9839	39.89	145.7053
39.9	96.0142	39.9	43.1498	34.9	6.95896	39.9	19.42996	39.9	474.1036	39.9	149.719
39.91	76.04096	39.91	22.17729	34.91	6.9514	39.91	19.25854	39.91	470.2887	39.91	135.7326
39.92	74.06773	39.92	65.20477	34.92	6.94385	39.92	19.09026	39.92	466.5381	39.92	146.7462
39.93	104.0945	39.93	35.23226	34.93	6.93632	39.93	18.92506	39.93	462.8506	39.93	157.7598
39.94	70.12127	39.94	59.25974	34.94	6.9288	39.94	18.76289	39.94	459.2251	39.94	124.7735
39.95	84.14804	39.95	71.28722	34.95	6.9213	39.95	18.60367	39.95	455.6605	39.95	118.7871
39.96	82.17481	39.96	24.31471	34.96	6.91381	39.96	18.44734	39.96	452.1557	39.96	133.8007
39.97	106.2016	39.97	49.34219	34.97	6.90633	39.97	18.29385	39.97	448.7096	39.97	132.8143
39.98	66.22835	39.98	75.36967	34.98	6.89887	39.98	18.14314	39.98	445.3213	39.98	138.828
39.99	41.25512	39.99	67.39716	34.99	6.89142	39.99	17.99514	39.99	441.9897	39.99	133.8416
40	89.28189	40	54.42464	35	6.88399	40	17.84982	40	438.7138	40	122.8552
40.01	69.30866	40.01	39.45213	35.01	6.87657	40.01	17.70711	40.01	435.4927	40.01	157.8688
40.02	109.3354	40.02	50.47961	35.02	6.86916	40.02	17.56696	40.02	432.3254	40.02	121.8824
40.03	69.3622	40.03	56.5071	35.03	6.86177	40.03	17.42932	40.03	429.211	40.03	116.8961
40.04	55.38897	40.04	79.53458	35.04	6.85439	40.04	17.29414	40.04	426.1485	40.04	135.9097
40.05	91.41574	40.05	53.56207	35.05	6.84702	40.05	17.16138	40.05	423.1371	40.05	169.9233
40.06	42.44251	40.06	61.58955	35.06	6.83967	40.06	17.03098	40.06	420.176	40.06	119.9369
40.07	55.46928	40.07	42.61703	35.07	6.83233	40.07	16.90291	40.07	417.2642	40.07	131.9506
40.08	61.49605	40.08	82.64452	35.08	6.82501	40.08	16.77712	40.08	414.4009	40.08	117.9642
40.09	71.52282	40.09	90.672	35.09	6.8177	40.09	16.65356	40.09	411.5853	40.09	136.9778
40.1	139.5496	40.1	92.69949	35.1	6.8104	40.1	16.5322	40.1	408.8167	40.1	106.9914
40.11	86.57635	40.11	32.72697	35.11	6.80311	40.11	16.41299	40.11	406.0941	40.11	133.0051
40.12	70.60313	40.12	63.75445	35.12	6.79584	40.12	16.29589	40.12	403.417	40.12	124.0187
40.13	77.62989	40.13	49.78194	35.13	6.78859	40.13	16.18087	40.13	400.7845	40.13	159.0323
40.14	83.65666	40.14	81.80943	35.14	6.78134	40.14	16.06789	40.14	398.1958	40.14	93.04592
40.15	59.68343	40.15	62.83691	35.15	6.77411	40.15	15.9569	40.15	395.6504	40.15	120.0595
40.16	77.71021	40.16	58.86439	35.16	6.76689	40.16	15.84788	40.16	393.1475	40.16	128.0732
40.17	118.737	40.17	54.89187	35.17	6.75969	40.17	15.74079	40.17	390.6863	40.17	122.0868
40.18	78.76374	40.18	45.91936	35.18	6.75249	40.18	15.6356	40.18	388.2663	40.18	138.1004
40.19	112.7905	40.19	47.94684	35.19	6.74532	40.19	15.53227	40.19	385.8868	40.19	134.114
40.2	70.81728	40.2	77.97433	35.2	6.73815	40.2	15.43077	40.2	383.5471	40.2	109.1277
40.21	74.84405	40.21	80.00181	35.21	6.731	40.21	15.33107	40.21	381.2467	40.21	96.14128
40.22	86.87082	40.22	84.0293	35.22	6.72386	40.22	15.23313	40.22	378.9848	40.22	115.1549
40.23	81.89759	40.23	50.05678	35.23	6.71673	40.23	15.13694	40.23	376.761	40.23	129.1685
40.24	80.92436	40.24	67.08426	35.24	6.70962	40.24	15.04245	40.24	374.5747	40.24	127.1821
40.25	67.95113	40.25	73.11175	35.25	6.70252	40.25	14.94965	40.25	372.4252	40.25	95.19577
40.26	79.9779	40.26	45.13923	35.26	6.69543	40.26	14.85849	40.26	370.312	40.26	112.2094
40.27	61.00467	40.27	49.16671	35.27	6.68836	40.27	14.76897	40.27	368.2346	40.27	122.223
40.28	36.03144	40.28	55.1942	35.28	6.6813	40.28	14.68104	40.28	366.1924	40.28	106.2366
40.29	68.0582	40.29	50.22168	35.29	6.67425	40.29	14.59469	40.29	364.1849	40.29	127.2503
40.3	97.08498	40.3	65.24917	35.3	6.66721	40.3	14.50988	40.3	362.2117	40.3	93.26389
40.31	70.11175	40.31	23.27665	35.31	6.66019	40.31	14.4266	40.31	360.2721	40.31	86.27751
40.32	78.13852	40.32	65.30414	35.32	6.65318	40.32	14.34482	40.32	358.3658	40.32	99.29113
40.33	114.1653	40.33	77.33162	35.33	6.64618	40.33	14.26451	40.33	356.4922	40.33	91.30476
40.34	76.19205	40.34	86.3591	35.34	6.63919	40.34	14.18566	40.34	354.6509	40.34	107.3184
40.35	73.21883	40.35	62.38659	35.35	6.63222	40.35	14.10824	40.35	352.8414	40.35	127.332
40.36	53.24559	40.36	53.41407	35.36	6.62526	40.36	14.03223	40.36	351.0633	40.36	95.34562
40.37	68.27236	40.37	61.44156	35.37	6.61831	40.37	13.95761	40.37	349.3162	40.37	136.3593
40.38	72.29913	40.38	61.46904	35.38	6.61138	40.38	13.88436	40.38	347.5995	40.38	146.3729
40.39	67.3259	40.39	74.49652	35.39	6.60445	40.39	13.81245	40.39	345.913	40.39	79.38649
40.4	52.35267	40.4	73.52401	35.4	6.59755	40.4	13.74188	40.4	344.2561	40.4	122.4001
40.41	109.3794	40.41	75.55149	35.41	6.59065	40.41	13.67261	40.41	342.6286	40.41	152.4137
40.42	73.40621	40.42	46.57898	35.42	6.58376	40.42	13.60464	40.42	341.03	40.42	129.4274
40.43	75.43298	40.43	86.60646	35.43	6.57689	40.43	13.53793	40.43	339.4598	40.43	130.441
40.44	62.45975	40.44	86.63394	35.44	6.57003	40.44	13.47248	40.44	337.9179	40.44	108.4546
40.45	61.48652	40.45	111.6614	35.45	6.56318	40.45	13.40827	40.45	336.4037	40.45	110.4682
40.46	85.51329	40.46	85.68891	35.46	6.55635	40.46	13.34528	40.46	334.917	40.46	139.4819
40.47	71.54006	40.47	41.7164	35.47	6.54952	40.47	13.28349	40.47	333.4574	40.47	98.49548
40.48	81.56683	40.48	15.74388	35.48	6.54271	40.48	13.22289	40.48	332.0245	40.48	122.5091
40.49	49.5936	40.49	57.77136	35.49	6.53591	40.49	13.16346	40.49	330.618	40.49	109.5227
40.5	82.62037	40.5	47.79885	35.5	6.52912	40.5	13.10519	40.5	329.2377	40.5	117.5363
40.51	91.64714	40.51	55.82633	35.51	6.52235	40.51	13.04806	40.51	327.8831	40.51	97.54996
40.52	58.67391	40.52	76.85381	35.52	6.51559	40.52	12.99206	40.52	326.5539	40.52	103.5636
40.53	63.70068	40.53	65.8813	35.53	6.50884	40.53	12.93717	40.53	325.2499	40.53	86.57721
40.54	56.72745	40.54	37.90878	35.54	6.5021	40.54	12.88338	40.54	323.9708	40.54	120.5908
40.55	67.75422	40.55	41.93627	35.55	6.49537	40.55	12.83067	40.55	322.7163	40.55	115.6045
40.56	48.78099	40.56	65.96375	35.56	6.48866	40.56	12.77904	40.56	321.4861	40.56	102.6181
40.57	97.80775	40.57	48.99123	35.57	6.48195	40.57	12.72846	40.57	320.2798	40.57	120.6317
40.58	84.83453	40.58	58.01872	35.58	6.47526	40.58	12.67894	40.58	319.0973	40.58	86.64532
40.59	56.86129	40.59	36.0462	35.59	6.46858	40.59	12.63044	40.59	317.9383	40.59	119.659
40.6	65.88806	40.6	54.07369	35.6	6.46192	40.6	12.58297	40.6	316.8025	40.6	121.6726
40.61	64.91483	40.61	87.10117	35.61	6.45526	40.61	12.53651	40.61	315.6896	40.61	120.6862
40.62	94.9416	40.62	73.12865	35.62	6.44862	40.62	12.49105	40.62	314.5995	40.62	113.6998
40.63	75.96837	40.63	72.15614	35.63	6.44199	40.63	12.44658	40.63	313.5318	40.63	94.71344
40.64	79.99514	40.64	63.18362	35.64	6.43537	40.64	12.40308	40.64	312.4864	40.64	107.7271
40.65	95.02191	40.65	71.21111	35.65	6.42876	40.65	12.36056	40.65	311.463	40.65	89.74068
40.66	85.04868	40.66	77.23859	35.66	6.42216	40.66	12.31898	40.66	310.4614	40.66	117.7543
40.67	110.0754	40.67	57.26608	35.67	6.41558	40.67	12.27836	40.67	309.4813	40.67	97.76794
40.68	94.10222	40.68	73.29356	35.68	6.409	40.68	12.23868	40.68	308.5226	40.68	116.7816
40.69	86.12899	40.69	61.32104	35.69	6.40244	40.69	12.19992	40.69	307.585	40.69	112.7952
40.7	91.15576	40.7	49.34853	35.7	6.39589	40.7	12.16208	40.7	306.6684	40.7	79.8088
40.71	66.18253	40.71	90.37601	35.71	6.38936	40.71	12.12515	40.71	305.7724	40.71	105.8224
40.72	90.2093	40.72	31.4035	35.72	6.38283	40.72	12.08912	40.72	304.897	40.72	113.8361
40.73	49.23607	40.73	52.43098	35.73	6.37631	40.73	12.05399	40.73	304.042	40.73	161.8497
40.74	101.2628	40.74	66.45847	35.74	6.36981	40.74	12.01974	40.74	303.2071	40.74	147.8633
40.75	87.2896	40.75	45.48595	35.75	6.36332	40.75	11.98636	40.75	302.3922	40.75	119.8769
40.76	94.31638	40.76	49.51343	35.76	6.35684	40.76	11.95386	40.76	301.5971	40.76	112.8905
40.77	77.34315	40.77	82.54092	35.77	6.35037	40.77	11.92221	40.77	300.8216	40.77	153.9042
40.78	63.36992	40.78	60.5684	35.78	6.34391	40.78	11.89142	40.78	300.0656	40.78	125.9178
40.79	75.39668	40.79	81.59589	35.79	6.33746	40.79	11.86148	40.79	299.3288	40.79	105.9314
40.8	67.42345	40.8	62.62337	35.8	6.33103	40.8	11.83238	40.8	298.6112	40.8	121.945
40.81	66.45023	40.81	90.65086	35.81	6.3246	40.81	11.80411	40.81	297.9125	40.81	137.9586
40.82	62.47699	40.82	57.67834	35.82	6.31819	40.82	11.77666	40.82	297.2327	40.82	90.97227
40.83	80.50376	40.83	30.70582	35.83	6.31179	40.83	11.75004	40.83	296.5715	40.83	91.9859
40.84	85.53053	40.84	70.73331	35.84	6.30539	40.84	11.72423	40.84	295.9289	40.84	109.9995
40.85	85.5573	40.85	50.76079	35.85	6.29902	40.85	11.69923	40.85	295.3046	40.85	90.01315
40.86	92.58407	40.86	43.78827	35.86	6.29265	40.86	11.67504	40.86	294.6985	40.86	134.0268
40.87	76.61084	40.87	100.8158	35.87	6.28629	40.87	11.65164	40.87	294.1106	40.87	111.0404
40.88	75.63761	40.88	66.84324	35.88	6.27994	40.88	11.62903	40.88	293.5407	40.88	101.054
40.89	91.66438	40.89	63.87072	35.89	6.27361	40.89	11.60722	40.89	292.9886	40.89	104.0676
40.9	87.69115	40.9	64.89821	35.9	6.26729	40.9	11.58618	40.9	292.4542	40.9	116.0813
40.91	71.71792	40.91	51.92569	35.91	6.26097	40.91	11.56592	40.91	291.9374	40.91	106.0949
40.92	80.74469	40.92	81.95318	35.92	6.25467	40.92	11.54644	40.92	291.438	40.92	113.1085
40.93	99.77146	40.93	41.98066	35.93	6.24838	40.93	11.52772	40.93	290.9561	40.93	96.12213
40.94	62.79823	40.94	58.00814	35.94	6.2421	40.94	11.50977	40.94	290.4914	40.94	124.1357
40.95	57.825	40.95	63.03563	35.95	6.23583	40.95	11.49257	40.95	290.0439	40.95	112.1494
40.96	77.85177	40.96	54.06311	35.96	6.22957	40.96	11.47614	40.96	289.6133	40.96	126.163
40.97	89.87854	40.97	46.0906	35.97	6.22332	40.97	11.46045	40.97	289.1997	40.97	112.1766
40.98	89.9053	40.98	62.11808	35.98	6.21709	40.98	11.44552	40.98	288.8029	40.98	108.1902
40.99	78.93208	40.99	52.14557	35.99	6.21086	40.99	11.43133	40.99	288.4229	40.99	131.2039
41	103.9588	41	54.17305	36	6.20465	41	11.41789	41	288.0595	41	112.2175
41.01	99.98562	41.01	54.20053	36.01	6.19844	41.01	11.40518	41.01	287.7126	41.01	131.2311
41.02	54.01239	41.02	78.22802	36.02	6.19225	41.02	11.39322	41.02	287.3822	41.02	102.2447
41.03	68.03915	41.03	63.2555	36.03	6.18606	41.03	11.38198	41.03	287.0681	41.03	137.2584
41.04	53.06592	41.04	45.28299	36.04	6.17989	41.04	11.37148	41.04	286.7704	41.04	106.272
41.05	75.09269	41.05	3.31047	36.05	6.17373	41.05	11.36171	41.05	286.4888	41.05	117.2856
41.06	88.11946	41.06	20.33795	36.06	6.16758	41.06	11.35266	41.06	286.2233	41.06	122.2992
41.07	112.1462	41.07	29.36544	36.07	6.16144	41.07	11.34434	41.07	285.9739	41.07	114.3129
41.08	88.173	41.08	35.39292	36.08	6.15531	41.08	11.33675	41.08	285.7404	41.08	119.3265
41.09	77.19977	41.09	71.4204	36.09	6.14919	41.09	11.32987	41.09	285.5228	41.09	117.3401
41.1	101.2265	41.1	63.44789	36.1	6.14308	41.1	11.32371	41.1	285.321	41.1	97.35372
41.11	71.25331	41.11	43.47537	36.11	6.13698	41.11	11.31828	41.11	285.1349	41.11	106.3673
41.12	69.28008	41.12	73.50286	36.12	6.13089	41.12	11.31355	41.12	284.9645	41.12	139.381
41.13	98.30685	41.13	51.53034	36.13	6.12482	41.13	11.30955	41.13	284.8098	41.13	105.3946
41.14	63.33362	41.14	70.55782	36.14	6.11875	41.14	11.30626	41.14	284.6705	41.14	111.4082
41.15	82.36039	41.15	48.58531	36.15	6.11269	41.15	11.30368	41.15	284.5468	41.15	123.4218
41.16	46.38716	41.16	43.61279	36.16	6.10665	41.16	11.30182	41.16	284.4384	41.16	114.4355
41.17	89.41393	41.17	77.64028	36.17	6.10061	41.17	11.30067	41.17	284.3454	41.17	104.4491
41.18	77.4407	41.18	44.66776	36.18	6.09458	41.18	11.30023	41.18	284.2677	41.18	131.4627
41.19	59.46747	41.19	46.69525	36.19	6.08857	41.19	11.30051	41.19	284.2052	41.19	133.4763
41.2	87.49424	41.2	73.72273	36.2	6.08256	41.2	11.30149	41.2	284.1579	41.2	123.49
41.21	97.521	41.21	57.75021	36.21	6.07657	41.21	11.30319	41.21	284.1257	41.21	120.5036
41.22	67.54778	41.22	42.7777	36.22	6.07058	41.22	11.3056	41.22	284.1086	41.22	121.5172
41.23	83.57455	41.23	44.80518	36.23	6.06461	41.23	11.30872	41.23	284.1066	41.23	100.5308
41.24	96.60132	41.24	38.83267	36.24	6.05865	41.24	11.31256	41.24	284.1195	41.24	106.5444
41.25	103.6281	41.25	64.86015	36.25	6.05269	41.25	11.31711	41.25	284.1473	41.25	87.55807
41.26	70.65485	41.26	28.88763	36.26	6.04675	41.26	11.32237	41.26	284.1901	41.26	96.57169
41.27	80.68163	41.27	64.91512	36.27	6.04081	41.27	11.32835	41.27	284.2476	41.27	77.58531
41.28	65.70839	41.28	57.9426	36.28	6.03489	41.28	11.33505	41.28	284.3199	41.28	106.5989
41.29	65.73516	41.29	40.97009	36.29	6.02898	41.29	11.34246	41.29	284.407	41.29	131.6125
41.3	85.76193	41.3	54.99757	36.3	6.02307	41.3	11.3506	41.3	284.5088	41.3	113.6262
41.31	54.7887	41.31	81.02505	36.31	6.01718	41.31	11.35945	41.31	284.6252	41.31	106.6398
41.32	74.81547	41.32	65.05254	36.32	6.01129	41.32	11.36903	41.32	284.7563	41.32	129.6534
41.33	70.84224	41.33	64.08002	36.33	6.00542	41.33	11.37933	41.33	284.9019	41.33	113.667
41.34	114.869	41.34	64.10751	36.34	5.99956	41.34	11.39036	41.34	285.062	41.34	103.6807
41.35	94.89578	41.35	58.13499	36.35	5.9937	41.35	11.40211	41.35	285.2366	41.35	89.69429
41.36	95.92255	41.36	87.16248	36.36	5.98786	41.36	11.4146	41.36	285.4257	41.36	85.70792
41.37	58.94932	41.37	86.18996	36.37	5.98203	41.37	11.42782	41.37	285.6291	41.37	83.72154
41.38	59.97609	41.38	34.21744	36.38	5.9762	41.38	11.44178	41.38	285.8469	41.38	126.7352
41.39	105.0029	41.39	72.24493	36.39	5.97039	41.39	11.45647	41.39	286.0791	41.39	133.7488
41.4	69.02962	41.4	49.27241	36.4	5.96458	41.4	11.47191	41.4	286.3255	41.4	117.7624
41.41	53.0564	41.41	54.2999	36.41	5.95879	41.41	11.48809	41.41	286.5861	41.41	106.776
41.42	69.08317	41.42	75.32738	36.42	5.953	41.42	11.50502	41.42	286.861	41.42	111.7897
41.43	109.1099	41.43	56.35486	36.43	5.94723	41.43	11.5227	41.43	287.15	41.43	114.8033
41.44	39.13671	41.44	45.38235	36.44	5.94146	41.44	11.54113	41.44	287.4531	41.44	123.8169
41.45	72.16348	41.45	80.40983	36.45	5.93571	41.45	11.56032	41.45	287.7703	41.45	99.83052
41.46	60.19025	41.46	22.43731	36.46	5.92996	41.46	11.58028	41.46	288.1016	41.46	93.84415
41.47	79.21702	41.47	45.4648	36.47	5.92422	41.47	11.60101	41.47	288.4468	41.47	111.8578
41.48	58.24378	41.48	53.49228	36.48	5.9185	41.48	11.6225	41.48	288.806	41.48	145.8714
41.49	71.27055	41.49	57.51977	36.49	5.91278	41.49	11.64477	41.49	289.1791	41.49	103.885
41.5	61.29732	41.5	52.54725	36.5	5.90707	41.5	11.66782	41.5	289.5661	41.5	110.8986
41.51	69.32409	41.51	63.57473	36.51	5.90137	41.51	11.69166	41.51	289.9668	41.51	103.9123
41.52	70.35086	41.52	51.60222	36.52	5.89568	41.52	11.71628	41.52	290.3814	41.52	129.9259
41.53	81.37763	41.53	65.62971	36.53	5.89001	41.53	11.7417	41.53	290.8096	41.53	121.9395
41.54	60.4044	41.54	31.65719	36.54	5.88434	41.54	11.76793	41.54	291.2516	41.54	104.9531
41.55	86.43117	41.55	77.68467	36.55	5.87868	41.55	11.79495	41.55	291.7072	41.55	117.9668
41.56	84.45794	41.56	55.71215	36.56	5.87302	41.56	11.82279	41.56	292.1763	41.56	116.9804
41.57	70.48471	41.57	71.73964	36.57	5.86738	41.57	11.85145	41.57	292.659	41.57	110.994
41.58	72.51148	41.58	44.76712	36.58	5.86175	41.58	11.88093	41.58	293.1551	41.58	127.0076
41.59	95.53825	41.59	68.79461	36.59	5.85613	41.59	11.91125	41.59	293.6647	41.59	113.0212
41.6	88.56502	41.6	48.82209	36.6	5.85051	41.6	11.94239	41.6	294.1876	41.6	124.0349
41.61	96.59179	41.61	71.84958	36.61	5.84491	41.61	11.97439	41.61	294.7238	41.61	143.0485
41.62	71.61856	41.62	54.87706	36.62	5.83932	41.62	12.00723	41.62	295.2732	41.62	107.0621
41.63	86.64532	41.63	46.90454	36.63	5.83373	41.63	12.04093	41.63	295.8359	41.63	112.0757
41.64	72.6721	41.64	75.93203	36.64	5.82816	41.64	12.07549	41.64	296.4116	41.64	78.08936
41.65	66.69887	41.65	37.95951	36.65	5.82259	41.65	12.11093	41.65	297.0004	41.65	107.103
41.66	94.72564	41.66	49.987	36.66	5.81703	41.66	12.14725	41.66	297.6021	41.66	105.1166
41.67	96.7524	41.67	58.01448	36.67	5.81148	41.67	12.18446	41.67	298.2168	41.67	89.13023
41.68	84.77917	41.68	91.04196	36.68	5.80594	41.68	12.22256	41.68	298.8443	41.68	81.14385
41.69	81.80595	41.69	47.06945	36.69	5.80041	41.69	12.26157	41.69	299.4845	41.69	124.1575
41.7	66.83272	41.7	47.09693	36.7	5.79489	41.7	12.30149	41.7	300.1374	41.7	81.1711
41.71	91.85948	41.71	60.12442	36.71	5.78938	41.71	12.34233	41.71	300.8029	41.71	102.1847
41.72	84.88625	41.72	67.1519	36.72	5.78388	41.72	12.38411	41.72	301.4809	41.72	117.1983
41.73	111.913	41.73	68.17938	36.73	5.77839	41.73	12.42683	41.73	302.1713	41.73	98.21197
41.74	36.93979	41.74	48.20687	36.74	5.7729	41.74	12.4705	41.74	302.8741	41.74	96.22559
41.75	79.96656	41.75	81.23435	36.75	5.76743	41.75	12.51513	41.75	303.5891	41.75	87.23921
41.76	67.99333	41.76	75.26183	36.76	5.76196	41.76	12.56073	41.76	304.3162	41.76	87.25283
41.77	87.0201	41.77	63.28932	36.77	5.7565	41.77	12.60731	41.77	305.0554	41.77	140.2665
41.78	45.04687	41.78	75.3168	36.78	5.75105	41.78	12.65489	41.78	305.8064	41.78	117.2801
41.79	77.07364	41.79	52.34429	36.79	5.74561	41.79	12.70347	41.79	306.5693	41.79	146.2937
41.8	90.10041	41.8	100.3718	36.8	5.74018	41.8	12.75306	41.8	307.344	41.8	115.3073
41.81	119.1272	41.81	46.39926	36.81	5.73476	41.81	12.80368	41.81	308.1302	41.81	104.3209
41.82	61.15395	41.82	82.42674	36.82	5.72935	41.82	12.85534	41.82	308.9279	41.82	141.3346
41.83	59.18072	41.83	56.45422	36.83	5.72395	41.83	12.90805	41.83	309.7369	41.83	110.3482
41.84	82.20749	41.84	64.48171	36.84	5.71855	41.84	12.96183	41.84	310.5572	41.84	122.3618
41.85	62.23426	41.85	72.50919	36.85	5.71317	41.85	13.01668	41.85	311.3886	41.85	100.3754
41.86	92.26102	41.86	69.53667	36.86	5.70779	41.86	13.07262	41.86	312.2309	41.86	129.3891
41.87	74.2878	41.87	46.56416	36.87	5.70242	41.87	13.12966	41.87	313.0841	41.87	127.4027
41.88	51.31457	41.88	55.59164	36.88	5.69706	41.88	13.18782	41.88	313.948	41.88	130.4163
41.89	82.34134	41.89	53.61913	36.89	5.69171	41.89	13.24711	41.89	314.8224	41.89	132.4299
41.9	85.3681	41.9	26.64661	36.9	5.68637	41.9	13.30754	41.9	315.7071	41.9	120.4436
41.91	103.3949	41.91	28.6741	36.91	5.68103	41.91	13.36914	41.91	316.6021	41.91	118.4572
41.92	97.42165	41.92	71.70158	36.92	5.67571	41.92	13.43191	41.92	317.5072	41.92	147.4708
41.93	80.44841	41.93	58.72906	36.93	5.67039	41.93	13.49587	41.93	318.4221	41.93	109.4844
41.94	88.47518	41.94	38.75655	36.94	5.66509	41.94	13.56104	41.94	319.3469	41.94	127.498
41.95	77.50195	41.95	69.78403	36.95	5.65979	41.95	13.62744	41.95	320.2811	41.95	137.5117
41.96	83.52872	41.96	48.81152	36.96	5.6545	41.96	13.69507	41.96	321.2248	41.96	120.5253
41.97	88.55549	41.97	42.839	36.97	5.64922	41.97	13.76396	41.97	322.1776	41.97	117.5389
41.98	92.58226	41.98	41.86649	36.98	5.64395	41.98	13.83413	41.98	323.1394	41.98	106.5525
41.99	66.60903	41.99	33.89397	36.99	5.63868	41.99	13.90559	41.99	324.1101	41.99	128.5662
42	66.6358	42	59.92146	37	5.63342	42	13.97836	42	325.0894	42	112.5798
42.01	82.66257	42.01	68.94894	37.01	5.62818	42.01	14.05247	42.01	326.0771	42.01	104.5934
42.02	64.68934	42.02	76.97643	37.02	5.62294	42.02	14.12792	42.02	327.073	42.02	121.607
42.03	73.71611	42.03	47.00391	37.03	5.61771	42.03	14.20475	42.03	328.0768	42.03	125.6207
42.04	66.74288	42.04	60.03139	37.04	5.61249	42.04	14.28296	42.04	329.0885	42.04	127.6343
42.05	76.76965	42.05	50.05887	37.05	5.60727	42.05	14.36259	42.05	330.1078	42.05	145.6479
42.06	94.79642	42.06	47.08636	37.06	5.60207	42.06	14.44365	42.06	331.1343	42.06	82.66152
42.07	77.82319	42.07	52.11384	37.07	5.59687	42.07	14.52617	42.07	332.168	42.07	112.6751
42.08	97.84996	42.08	28.14133	37.08	5.59169	42.08	14.61016	42.08	333.2085	42.08	142.6888
42.09	99.87672	42.09	43.16881	37.09	5.58651	42.09	14.69566	42.09	334.2556	42.09	132.7024
42.1	73.9035	42.1	73.1963	37.1	5.58134	42.1	14.78268	42.1	335.3092	42.1	131.716
42.11	110.9303	42.11	83.22378	37.11	5.57617	42.11	14.87125	42.11	336.3688	42.11	113.7296
42.12	65.95704	42.12	69.25126	37.12	5.57102	42.12	14.96139	42.12	337.4344	42.12	131.7433
42.13	58.98381	42.13	64.27875	37.13	5.56587	42.13	15.05313	42.13	338.5055	42.13	93.75688
42.14	78.01057	42.14	47.30623	37.14	5.56073	42.14	15.14649	42.14	339.582	42.14	143.7705
42.15	96.03735	42.15	33.33371	37.15	5.5556	42.15	15.24151	42.15	340.6636	42.15	139.7841
42.16	61.06411	42.16	59.3612	37.16	5.55048	42.16	15.33821	42.16	341.7501	42.16	157.7977
42.17	63.09088	42.17	66.38868	37.17	5.54537	42.17	15.43661	42.17	342.8411	42.17	128.8114
42.18	73.11765	42.18	75.41617	37.18	5.54026	42.18	15.53675	42.18	343.9363	42.18	146.825
42.19	77.14442	42.19	58.44365	37.19	5.53517	42.19	15.63865	42.19	345.0356	42.19	124.8386
42.2	85.17119	42.2	48.47113	37.2	5.53008	42.2	15.74235	42.2	346.1386	42.2	127.8522
42.21	96.19796	42.21	28.49862	37.21	5.525	42.21	15.84787	42.21	347.245	42.21	140.8659
42.22	70.22473	42.22	81.5261	37.22	5.51993	42.22	15.95525	42.22	348.3545	42.22	103.8795
42.23	79.2515	42.23	96.55359	37.23	5.51486	42.23	16.06453	42.23	349.4669	42.23	106.8931
42.24	58.27827	42.24	104.5811	37.24	5.50981	42.24	16.17572	42.24	350.5818	42.24	126.9067
42.25	75.30504	42.25	58.60855	37.25	5.50476	42.25	16.28888	42.25	351.699	42.25	112.9204
42.26	68.33181	42.26	59.63604	37.26	5.49972	42.26	16.40402	42.26	352.8181	42.26	119.934
42.27	86.35858	42.27	62.66352	37.27	5.49469	42.27	16.5212	42.27	353.9389	42.27	130.9476
42.28	77.38535	42.28	68.69101	37.28	5.48966	42.28	16.64044	42.28	355.0611	42.28	149.9612
42.29	95.41212	42.29	74.71849	37.29	5.48465	42.29	16.76179	42.29	356.1843	42.29	117.9749
42.3	92.43889	42.3	39.74598	37.3	5.47964	42.3	16.88528	42.3	357.3082	42.3	94.98847
42.31	76.46566	42.31	78.77346	37.31	5.47464	42.31	17.01095	42.31	358.4326	42.31	74.0021
42.32	47.49243	42.32	58.80094	37.32	5.46965	42.32	17.13884	42.32	359.5571	42.32	83.01572
42.33	56.5192	42.33	80.82843	37.33	5.46467	42.33	17.269	42.33	360.6814	42.33	108.0293
42.34	118.546	42.34	64.85591	37.34	5.45969	42.34	17.40147	42.34	361.8053	42.34	116.043
42.35	93.57274	42.35	35.8834	37.35	5.45472	42.35	17.53629	42.35	362.9284	42.35	123.0566
42.36	116.5995	42.36	73.91088	37.36	5.44976	42.36	17.67351	42.36	364.0504	42.36	129.0702
42.37	80.62627	42.37	65.93836	37.37	5.44481	42.37	17.81317	42.37	365.1711	42.37	133.0838
42.38	73.65305	42.38	30.96585	37.38	5.43987	42.38	17.95532	42.38	366.29	42.38	144.0975
42.39	70.67981	42.39	66.99333	37.39	5.43493	42.39	18.10001	42.39	367.407	42.39	124.1111
42.4	106.7066	42.4	62.02082	37.4	5.43	42.4	18.2473	42.4	368.5218	42.4	110.1247
42.41	103.7334	42.41	63.0483	37.41	5.42508	42.41	18.39722	42.41	369.634	42.41	118.1383
42.42	89.76012	42.42	67.07578	37.42	5.42017	42.42	18.54984	42.42	370.7433	42.42	151.1519
42.43	86.78689	42.43	66.10326	37.43	5.41526	42.43	18.70522	42.43	371.8496	42.43	157.1656
42.44	107.8137	42.44	58.13075	37.44	5.41037	42.44	18.8634	42.44	372.9525	42.44	101.1792
42.45	92.84043	42.45	53.15824	37.45	5.40548	42.45	19.02444	42.45	374.0517	42.45	122.1928
42.46	90.8672	42.46	65.18572	37.46	5.40059	42.46	19.1884	42.46	375.147	42.46	128.2064
42.47	82.89397	42.47	24.2132	37.47	5.39572	42.47	19.35535	42.47	376.2382	42.47	120.2201
42.48	54.92074	42.48	34.24069	37.48	5.39085	42.48	19.52534	42.48	377.3249	42.48	121.2337
42.49	132.9475	42.49	49.26817	37.49	5.386	42.49	19.69845	42.49	378.407	42.49	111.2473
42.5	93.97428	42.5	84.29565	37.5	5.38114	42.5	19.87473	42.5	379.4841	42.5	146.2609
42.51	87.00105	42.51	66.32314	37.51	5.3763	42.51	20.05425	42.51	380.5562	42.51	144.2746
42.52	109.0278	42.52	55.35062	37.52	5.37146	42.52	20.23709	42.52	381.6229	42.52	101.2882
42.53	60.05459	42.53	77.37811	37.53	5.36664	42.53	20.42331	42.53	382.6841	42.53	129.3018
42.54	81.08136	42.54	63.40559	37.54	5.36182	42.54	20.61299	42.54	383.7397	42.54	108.3154
42.55	78.10812	42.55	56.43307	37.55	5.357	42.55	20.8062	42.55	384.7893	42.55	114.329
42.56	81.1349	42.56	50.46056	37.56	5.3522	42.56	21.00303	42.56	385.8329	42.56	112.3427
42.57	118.1617	42.57	42.48804	37.57	5.3474	42.57	21.20355	42.57	386.8702	42.57	120.3563
42.58	87.18844	42.58	41.51553	37.58	5.34261	42.58	21.40784	42.58	387.9012	42.58	115.3699
42.59	116.2152	42.59	40.54301	37.59	5.33783	42.59	21.616	42.59	388.9258	42.59	115.3835
42.6	88.24197	42.6	61.5705	37.6	5.33305	42.6	21.8281	42.6	389.9438	42.6	151.3972
42.61	43.26874	42.61	25.59798	37.61	5.32828	42.61	22.04424	42.61	390.9551	42.61	129.4108
42.62	84.29551	42.62	72.62547	37.62	5.32352	42.62	22.26451	42.62	391.9597	42.62	105.4244
42.63	83.32228	42.63	75.65295	37.63	5.31877	42.63	22.489	42.63	392.9576	42.63	118.438
42.64	46.34905	42.64	66.68044	37.64	5.31402	42.64	22.71782	42.64	393.9486	42.64	142.4517
42.65	93.37582	42.65	70.70792	37.65	5.30929	42.65	22.95106	42.65	394.9328	42.65	125.4653
42.66	82.40259	42.66	46.7354	37.66	5.30456	42.66	23.18884	42.66	395.9102	42.66	153.4789
42.67	119.4294	42.67	47.76289	37.67	5.29983	42.67	23.43125	42.67	396.8808	42.67	147.4925
42.68	98.45613	42.68	69.79037	37.68	5.29512	42.68	23.67841	42.68	397.8446	42.68	142.5061
42.69	71.4829	42.69	57.81785	37.69	5.29041	42.69	23.93043	42.69	398.8018	42.69	161.5198
42.7	69.50967	42.7	60.84534	37.7	5.28571	42.7	24.18743	42.7	399.7524	42.7	175.5334
42.71	69.53644	42.71	71.87282	37.71	5.28101	42.71	24.44953	42.71	400.6966	42.71	152.547
42.72	98.56321	42.72	81.90031	37.72	5.27633	42.72	24.71685	42.72	401.6344	42.72	130.5606
42.73	84.58998	42.73	49.92779	37.73	5.27165	42.73	24.98954	42.73	402.5662	42.73	152.5743
42.74	68.61674	42.74	34.95527	37.74	5.26698	42.74	25.26771	42.74	403.492	42.74	140.5879
42.75	79.64352	42.75	56.98276	37.75	5.26231	42.75	25.55151	42.75	404.4121	42.75	155.6015
42.76	91.67029	42.76	77.01024	37.76	5.25765	42.76	25.84107	42.76	405.3268	42.76	145.6151
42.77	46.69706	42.77	63.03772	37.77	5.253	42.77	26.13655	42.77	406.2365	42.77	142.6288
42.78	74.72382	42.78	82.06521	37.78	5.24836	42.78	26.4381	42.78	407.1412	42.78	121.6424
42.79	91.7506	42.79	61.09269	37.79	5.24373	42.79	26.74587	42.79	408.0416	42.79	137.656
42.8	64.77737	42.8	40.12018	37.8	5.2391	42.8	27.06002	42.8	408.9378	42.8	135.6696
42.81	92.80414	42.81	66.14766	37.81	5.23447	42.81	27.38072	42.81	409.8304	42.81	140.6832
42.82	95.8309	42.82	69.17515	37.82	5.22986	42.82	27.70814	42.82	410.7199	42.82	148.6969
42.83	87.85767	42.83	70.20263	37.83	5.22525	42.83	28.04246	42.83	411.6066	42.83	152.7105
42.84	87.88445	42.84	11.23011	37.84	5.22065	42.84	28.38386	42.84	412.4912	42.84	132.7241
42.85	64.91121	42.85	48.2576	37.85	5.21606	42.85	28.73254	42.85	413.3742	42.85	150.7377
42.86	72.93798	42.86	75.28508	37.86	5.21148	42.86	29.08868	42.86	414.2561	42.86	161.7514
42.87	74.96475	42.87	57.31256	37.87	5.2069	42.87	29.4525	42.87	415.1377	42.87	133.765
42.88	75.99152	42.88	83.34005	37.88	5.20233	42.88	29.8242	42.88	416.0196	42.88	157.7786
42.89	115.0183	42.89	28.36753	37.89	5.19776	42.89	30.204	42.89	416.9025	42.89	139.7922
42.9	62.04506	42.9	79.39502	37.9	5.1932	42.9	30.59212	42.9	417.7873	42.9	143.8058
42.91	51.07183	42.91	59.4225	37.91	5.18865	42.91	30.98881	42.91	418.6746	42.91	139.8195
42.92	70.0986	42.92	15.44999	37.92	5.18411	42.92	31.39429	42.92	419.5653	42.92	127.8331
42.93	67.12537	42.93	48.47747	37.93	5.17957	42.93	31.80882	42.93	420.4603	42.93	157.8467
42.94	82.15214	42.94	71.50495	37.94	5.17504	42.94	32.23265	42.94	421.3606	42.94	128.8603
42.95	94.17891	42.95	19.53244	37.95	5.17052	42.95	32.66607	42.95	422.267	42.95	169.874
42.96	93.20568	42.96	70.55992	37.96	5.16601	42.96	33.10933	42.96	423.1807	42.96	142.8876
42.97	82.23244	42.97	39.58741	37.97	5.1615	42.97	33.56273	42.97	424.1026	42.97	125.9012
42.98	108.2592	42.98	32.61489	37.98	5.157	42.98	34.02658	42.98	425.0338	42.98	209.9148
42.99	78.28599	42.99	10.64237	37.99	5.1525	42.99	34.50117	42.99	425.9756	42.99	149.9285
43	97.31276	43	65.66986	38	5.14801	43	34.98682	43	426.9291	43	155.9421
43.01	64.33952	43.01	18.69734	38.01	5.14353	43.01	35.48389	43.01	427.8954	43.01	148.9557
43.02	68.36629	43.02	43.72483	38.02	5.13906	43.02	35.99269	43.02	428.876	43.02	157.9693
43.03	86.39307	43.03	36.75231	38.03	5.13459	43.03	36.51361	43.03	429.872	43.03	140.9829
43.04	89.41984	43.04	69.77979	38.04	5.13013	43.04	37.047	43.04	430.8849	43.04	119.9966
43.05	77.4466	43.05	57.80728	38.05	5.12568	43.05	37.59326	43.05	431.9161	43.05	155.0102
43.06	105.4734	43.06	53.83476	38.06	5.12123	43.06	38.15278	43.06	432.967	43.06	147.0238
43.07	58.50014	43.07	74.86224	38.07	5.11679	43.07	38.72599	43.07	434.0391	43.07	149.0374
43.08	82.52691	43.08	37.88973	38.08	5.11236	43.08	39.31332	43.08	435.1339	43.08	161.0511
43.09	83.55368	43.09	64.91721	38.09	5.10793	43.09	39.91521	43.09	436.2531	43.09	143.0647
43.1	85.58045	43.1	88.9447	38.1	5.10351	43.1	40.53215	43.1	437.3983	43.1	195.0783
43.11	77.60722	43.11	85.97218	38.11	5.0991	43.11	41.1646	43.11	438.571	43.11	162.0919
43.12	84.63399	43.12	63.99967	38.12	5.09469	43.12	41.8131	43.12	439.773	43.12	139.1056
43.13	127.6608	43.13	36.02715	38.13	5.09029	43.13	42.47815	43.13	441.0061	43.13	151.1192
43.14	76.68753	43.14	46.05463	38.14	5.0859	43.14	43.16032	43.14	442.2721	43.14	159.1328
43.15	72.7143	43.15	51.08212	38.15	5.08151	43.15	43.86018	43.15	443.5727	43.15	183.1464
43.16	75.74107	43.16	62.1096	38.16	5.07714	43.16	44.57832	43.16	444.9098	43.16	175.16
43.17	88.76784	43.17	29.13709	38.17	5.07276	43.17	45.31536	43.17	446.2852	43.17	175.1737
43.18	112.7946	43.18	62.16457	38.18	5.0684	43.18	46.07196	43.18	447.701	43.18	161.1873
43.19	111.8214	43.19	36.19205	38.19	5.06404	43.19	46.84878	43.19	449.159	43.19	172.2009
43.2	80.84814	43.2	39.21954	38.2	5.05969	43.2	47.64654	43.2	450.6613	43.2	148.2145
43.21	71.87492	43.21	63.24702	38.21	5.05534	43.21	48.46598	43.21	452.2098	43.21	112.2282
43.22	86.90169	43.22	71.27451	38.22	5.051	43.22	49.30785	43.22	453.8066	43.22	175.2418
43.23	106.9285	43.23	56.30199	38.23	5.04667	43.23	50.17296	43.23	455.4537	43.23	141.2554
43.24	100.9552	43.24	59.32948	38.24	5.04234	43.24	51.06215	43.24	457.1532	43.24	184.269
43.25	103.982	43.25	29.35696	38.25	5.03802	43.25	51.9763	43.25	458.9072	43.25	167.2827
43.26	65.00877	43.26	63.38444	38.26	5.03371	43.26	52.91631	43.26	460.7179	43.26	174.2963
43.27	59.03553	43.27	35.41193	38.27	5.0294	43.27	53.88314	43.27	462.5872	43.27	202.3099
43.28	55.0623	43.28	37.43941	38.28	5.0251	43.28	54.8778	43.28	464.5174	43.28	142.3235
43.29	80.08907	43.29	56.4669	38.29	5.02081	43.29	55.90133	43.29	466.5107	43.29	176.3371
43.3	98.11584	43.3	22.49438	38.3	5.01652	43.3	56.95481	43.3	468.569	43.3	151.3508
43.31	77.14261	43.31	56.52186	38.31	5.01224	43.31	58.03941	43.31	470.6945	43.31	159.3644
43.32	100.1694	43.32	14.54935	38.32	5.00796	43.32	59.1563	43.32	472.8896	43.32	193.378
43.33	66.19615	43.33	71.57683	38.33	5.00369	43.33	60.30676	43.33	475.156	43.33	218.3916
43.34	84.22292	43.34	29.60431	38.34	4.99943	43.34	61.4921	43.34	477.4962	43.34	199.4053
43.35	75.24969	43.35	28.6318	38.35	4.99518	43.35	62.71369	43.35	479.912	43.35	232.4189
43.36	65.27646	43.36	41.65928	38.36	4.99093	43.36	63.97298	43.36	482.4056	43.36	202.4325
43.37	46.30323	43.37	66.68677	38.37	4.98669	43.37	65.27148	43.37	484.979	43.37	210.4461
43.38	45.33	43.38	52.71425	38.38	4.98245	43.38	66.6108	43.38	487.6342	43.38	158.4597
43.39	117.3568	43.39	57.74174	38.39	4.97822	43.39	67.99258	43.39	490.3733	43.39	203.4734
43.4	121.3835	43.4	56.76922	38.4	4.974	43.4	69.4186	43.4	493.198	43.4	208.487
43.41	80.41031	43.41	82.79671	38.41	4.96978	43.41	70.89068	43.41	496.1103	43.41	178.5006
43.42	63.43708	43.42	66.82419	38.42	4.96557	43.42	72.41076	43.42	499.112	43.42	170.5142
43.43	86.46384	43.43	58.85167	38.43	4.96137	43.43	73.98087	43.43	502.2049	43.43	176.5279
43.44	94.49062	43.44	74.87916	38.44	4.95717	43.44	75.60313	43.44	505.3906	43.44	195.5415
43.45	85.51739	43.45	79.90664	38.45	4.95298	43.45	77.2798	43.45	508.6708	43.45	202.5551
43.46	101.5442	43.46	90.93413	38.46	4.94879	43.46	79.01323	43.46	512.0469	43.46	223.5687
43.47	110.5709	43.47	62.96161	38.47	4.94461	43.47	80.80591	43.47	515.5206	43.47	192.5824
43.48	76.59769	43.48	50.98909	38.48	4.94044	43.48	82.66043	43.48	519.093	43.48	219.596
43.49	77.62447	43.49	56.01657	38.49	4.93628	43.49	84.57955	43.49	522.7655	43.49	174.6096
43.5	66.65124	43.5	81.04406	38.5	4.93211	43.5	86.56617	43.5	526.5392	43.5	159.6232
43.51	125.678	43.51	38.07154	38.51	4.92796	43.51	88.62331	43.51	530.4152	43.51	221.6369
43.52	47.70477	43.52	50.09903	38.52	4.92381	43.52	90.75421	43.52	534.3942	43.52	184.6505
43.53	90.73154	43.53	81.12651	38.53	4.91967	43.53	92.96223	43.53	538.4772	43.53	220.6641
43.54	90.75831	43.54	80.154	38.54	4.91553	43.54	95.25093	43.54	542.6647	43.54	214.6777
43.55	89.78508	43.55	52.18148	38.55	4.91141	43.55	97.62408	43.55	546.9572	43.55	203.6913
43.56	63.81185	43.56	62.20897	38.56	4.90728	43.56	100.0856	43.56	551.3551	43.56	191.705
43.57	70.83862	43.57	50.23645	38.57	4.90317	43.57	102.6398	43.57	555.8585	43.57	218.7186
43.58	98.86539	43.58	51.26393	38.58	4.89905	43.58	105.2909	43.58	560.4674	43.58	225.7322
43.59	103.8922	43.59	54.29142	38.59	4.89495	43.59	108.0437	43.59	565.1817	43.59	213.7458
43.6	92.91893	43.6	68.3189	38.6	4.89085	43.6	110.9031	43.6	570.0009	43.6	241.7595
43.61	57.9457	43.61	31.34638	38.61	4.88676	43.61	113.8743	43.61	574.9245	43.61	259.7731
43.62	89.97247	43.62	41.37387	38.62	4.88267	43.62	116.9627	43.62	579.9518	43.62	230.7867
43.63	53.99924	43.63	53.40135	38.63	4.87859	43.63	120.1742	43.63	585.0817	43.63	203.8003
43.64	53.02601	43.64	66.42883	38.64	4.87452	43.64	123.515	43.64	590.313	43.64	235.8139
43.65	74.05278	43.65	53.45632	38.65	4.87045	43.65	126.9916	43.65	595.6443	43.65	254.8276
43.66	65.07954	43.66	45.48381	38.66	4.86639	43.66	130.6108	43.66	601.0741	43.66	249.8412
43.67	75.10632	43.67	56.51129	38.67	4.86233	43.67	134.3799	43.67	606.6003	43.67	263.8548
43.68	82.13309	43.68	42.53877	38.68	4.85828	43.68	138.3068	43.68	612.2208	43.68	269.8684
43.69	52.15985	43.69	27.56626	38.69	4.85423	43.69	142.3997	43.69	617.9332	43.69	244.8821
43.7	84.18662	43.7	43.59374	38.7	4.8502	43.7	146.6672	43.7	623.7349	43.7	258.8957
43.71	80.21339	43.71	44.62122	38.71	4.84616	43.71	151.1187	43.71	629.6229	43.71	260.9093
43.72	83.24017	43.72	55.64871	38.72	4.84214	43.72	155.7639	43.72	635.5941	43.72	256.9229
43.73	55.26693	43.73	87.67619	38.73	4.83812	43.73	160.6135	43.73	641.645	43.73	268.9366
43.74	95.2937	43.74	98.70367	38.74	4.8341	43.74	165.6784	43.74	647.7717	43.74	268.9502
43.75	45.32047	43.75	56.73116	38.75	4.83009	43.75	170.9706	43.75	653.9705	43.75	283.9638
43.76	53.34724	43.76	82.75864	38.76	4.82609	43.76	176.5026	43.76	660.2368	43.76	313.9774
43.77	116.374	43.77	57.78613	38.77	4.82209	43.77	182.2879	43.77	666.566	43.77	309.9911
43.78	108.4008	43.78	52.81361	38.78	4.8181	43.78	188.3407	43.78	672.9535	43.78	330.0047
43.79	88.42755	43.79	40.8411	38.79	4.81412	43.79	194.6762	43.79	679.3939	43.79	303.0183
43.8	109.4543	43.8	39.86858	38.8	4.81014	43.8	201.3106	43.8	685.8818	43.8	298.0319
43.81	91.48109	43.81	85.89606	38.81	4.80617	43.81	208.2612	43.81	692.4114	43.81	313.0455
43.82	89.50786	43.82	86.92355	38.82	4.8022	43.82	215.5461	43.82	698.9768	43.82	399.0592
43.83	62.53463	43.83	55.95103	38.83	4.79824	43.83	223.1849	43.83	705.5716	43.83	304.0728
43.84	42.5614	43.84	37.97852	38.84	4.79428	43.84	231.1981	43.84	712.1893	43.84	348.0864
43.85	87.58817	43.85	52.006	38.85	4.79033	43.85	239.6077	43.85	718.823	43.85	373.1
43.86	76.61494	43.86	13.03349	38.86	4.78639	43.86	248.4367	43.86	725.4656	43.86	374.1136
43.87	94.64171	43.87	40.06097	38.87	4.78245	43.87	257.7096	43.87	732.1099	43.87	370.1273
43.88	61.66848	43.88	74.08846	38.88	4.77851	43.88	267.4521	43.88	738.748	43.88	386.1409
43.89	87.69524	43.89	42.11594	38.89	4.77459	43.89	277.6913	43.89	745.3724	43.89	325.1545
43.9	95.72202	43.9	47.14342	38.9	4.77067	43.9	288.4554	43.9	751.9748	43.9	383.1682
43.91	71.74879	43.91	41.17091	38.91	4.76675	43.91	299.7738	43.91	758.5471	43.91	430.1818
43.92	65.77556	43.92	27.19839	38.92	4.76284	43.92	311.677	43.92	765.0807	43.92	412.1954
43.93	84.80232	43.93	54.22588	38.93	4.75894	43.93	324.1962	43.93	771.5671	43.93	430.209
43.94	87.82909	43.94	66.25336	38.94	4.75504	43.94	337.3635	43.94	777.9976	43.94	486.2226
43.95	76.85587	43.95	69.28085	38.95	4.75115	43.95	351.2109	43.95	784.363	43.95	485.2363
43.96	73.88263	43.96	71.30833	38.96	4.74726	43.96	365.7706	43.96	790.6544	43.96	468.2499
43.97	79.9094	43.97	78.33581	38.97	4.74338	43.97	381.0739	43.97	796.8627	43.97	495.2635
43.98	85.93617	43.98	82.3633	38.98	4.7395	43.98	397.151	43.98	802.9786	43.98	475.2771
43.99	100.9629	43.99	33.39078	38.99	4.73563	43.99	414.0295	43.99	808.9929	43.99	477.2907
44	67.98971	44	32.41826	39	4.73177	44	431.7343	44	814.8961	44	480.3044
44.01	95.01648	44.01	48.44575	39.01	4.72791	44.01	450.2853	44.01	820.679	44.01	561.318
44.02	64.04325	44.02	23.47323	39.02	4.72406	44.02	469.6972	44.02	826.3322	44.02	576.3316
44.03	71.07002	44.03	37.50071	39.03	4.72021	44.03	489.9769	44.03	831.8465	44.03	558.3452
44.04	63.09679	44.04	46.5282	39.04	4.71637	44.04	511.1218	44.04	837.2126	44.04	617.3589
44.05	73.12356	44.05	9.55568	39.05	4.71253	44.05	533.118	44.05	842.4215	44.05	600.3725
44.06	83.15033	44.06	56.58317	39.06	4.7087	44.06	555.9377	44.06	847.4642	44.06	627.3861
44.07	104.1771	44.07	54.61065	39.07	4.70488	44.07	579.5371	44.07	852.3445	44.07	640.3997
44.08	71.20387	44.08	93.63814	39.08	4.70106	44.08	603.8531	44.08	857.0284	44.08	698.4133
44.09	54.23064	44.09	39.66562	39.09	4.69724	44.09	628.8015	44.09	861.5201	44.09	699.427
44.1	46.25741	44.1	53.6931	39.1	4.69344	44.1	654.2741	44.1	865.8114	44.1	647.4406
44.11	68.28418	44.11	29.72059	39.11	4.68963	44.11	680.1375	44.11	869.8944	44.11	664.4542
44.12	51.31095	44.12	32.74807	39.12	4.68584	44.12	706.2309	44.12	873.7614	44.12	724.4678
44.13	83.33772	44.13	44.77555	39.13	4.68204	44.13	732.3658	44.13	877.405	44.13	742.4814
44.14	90.36449	44.14	68.80304	39.14	4.67826	44.14	758.3273	44.14	880.8184	44.14	749.4951
44.15	79.39126	44.15	55.83052	39.15	4.67448	44.15	783.8753	44.15	883.9948	44.15	719.5087
44.16	90.41802	44.16	30.85801	39.16	4.6707	44.16	808.7484	44.16	886.9281	44.16	773.5223
44.17	96.44479	44.17	44.88549	39.17	4.66693	44.17	832.6693	44.17	889.6124	44.17	907.5359
44.18	79.47157	44.18	38.91298	39.18	4.66317	44.18	855.3516	44.18	892.0424	44.18	889.5496
44.19	73.49833	44.19	48.94046	39.19	4.65941	44.19	876.5081	44.19	894.2131	44.19	849.5632
44.2	74.5251	44.2	18.96794	39.2	4.65565	44.2	895.86	44.2	896.1201	44.2	811.5768
44.21	68.55187	44.21	23.99543	39.21	4.65191	44.21	913.1467	44.21	897.7595	44.21	924.5905
44.22	84.57864	44.22	58.02291	39.22	4.64816	44.22	928.1346	44.22	899.1278	44.22	934.6041
44.23	42.60541	44.23	4.0504	39.23	4.64442	44.23	940.6259	44.23	900.2222	44.23	940.6177
44.24	93.63218	44.24	41.07788	39.24	4.64069	44.24	950.3796	44.24	900.8546	44.24	968.6313
44.25	71.65895	44.25	13.10536	39.25	4.63697	44.25	956.2297	44.25	900.8027	44.25	937.645
44.26	66.68572	44.26	103.1329	39.26	4.63324	44.26	957.8652	44.26	900.0698	44.26	1002.659
44.27	87.71249	44.27	78.16033	39.27	4.62953	44.27	955.4211	44.27	898.6633	44.27	931.6722
44.28	94.73926	44.28	86.18781	39.28	4.62582	44.28	949.139	44.28	896.595	44.28	919.6858
44.29	86.76603	44.29	41.2153	39.29	4.62211	44.29	939.3417	44.29	893.886	44.29	979.6995
44.3	89.7928	44.3	65.24278	39.3	4.61841	44.3	926.4043	44.3	890.5423	44.3	954.7131
44.31	74.81956	44.31	28.27027	39.31	4.61472	44.31	910.7275	44.31	886.5918	44.31	979.7267
44.32	67.84634	44.32	38.29775	39.32	4.61103	44.32	892.7133	44.32	882.0593	44.32	987.7403
44.33	37.87311	44.33	66.32523	39.33	4.60734	44.33	872.7477	44.33	876.9719	44.33	1023.754
44.34	111.8999	44.34	21.35272	39.34	4.60367	44.34	851.1884	44.34	871.3592	44.34	962.7676
44.35	63.92665	44.35	34.3802	39.35	4.59999	44.35	828.3593	44.35	865.2363	44.35	954.7812
44.36	74.95341	44.36	66.40768	39.36	4.59632	44.36	804.3233	44.36	858.4863	44.36	902.7948
44.37	86.98019	44.37	57.43517	39.37	4.59266	44.37	778.8625	44.37	851.1088	44.37	918.8084
44.38	80.00696	44.38	49.46265	39.38	4.589	44.38	752.2395	44.38	843.1424	44.38	931.822
44.39	82.03372	44.39	26.49014	39.39	4.58535	44.39	724.7438	44.39	834.6277	44.39	904.8357
44.4	71.06049	44.4	57.51762	39.4	4.5817	44.4	696.6698	44.4	825.6075	44.4	809.8493
44.41	37.08726	44.41	61.54511	39.41	4.57806	44.41	668.3086	44.41	816.1257	44.41	774.8629
44.42	62.11403	44.42	49.57259	39.42	4.57442	44.42	639.9389	44.42	806.2274	44.42	806.8765
44.43	56.1408	44.43	44.60007	39.43	4.57079	44.43	611.818	44.43	795.9582	44.43	779.8901
44.44	86.16757	44.44	14.62756	39.44	4.56717	44.44	584.1746	44.44	785.3643	44.44	791.9038
44.45	104.1943	44.45	22.65504	39.45	4.56355	44.45	557.2037	44.45	774.4915	44.45	818.9174
44.46	79.22111	44.46	58.68253	39.46	4.55993	44.46	531.0638	44.46	763.3852	44.46	753.931
44.47	90.24788	44.47	29.71001	39.47	4.55632	44.47	505.8771	44.47	752.0901	44.47	696.9446
44.48	78.27465	44.48	12.7375	39.48	4.55271	44.48	481.731	44.48	740.6501	44.48	718.9583
44.49	31.30142	44.49	40.76498	39.49	4.54911	44.49	458.6815	44.49	729.1072	44.49	640.9719
44.5	76.32819	44.5	28.79247	39.5	4.54552	44.5	436.7569	44.5	717.5024	44.5	647.9855
44.51	81.35496	44.51	58.81995	39.51	4.54193	44.51	415.9626	44.51	705.8746	44.51	634.9991
44.52	69.38173	44.52	45.84743	39.52	4.53834	44.52	396.2855	44.52	694.2609	44.52	571.0128
44.53	57.4085	44.53	39.87492	39.53	4.53476	44.53	377.6979	44.53	682.696	44.53	548.0264
44.54	59.43527	44.54	27.9024	39.54	4.53118	44.54	360.1616	44.54	671.2129	44.54	591.04
44.55	89.46204	44.55	43.92989	39.55	4.52761	44.55	343.6308	44.55	659.8418	44.55	529.0536
44.56	86.48881	44.56	23.95737	39.56	4.52405	44.56	328.0553	44.56	648.6108	44.56	486.0673
44.57	64.51558	44.57	59.98485	39.57	4.52049	44.57	313.382	44.57	637.5453	44.57	507.0809
44.58	80.54234	44.58	46.01234	39.58	4.51694	44.58	299.5572	44.58	626.6685	44.58	463.0945
44.59	67.56911	44.59	48.03982	39.59	4.51339	44.59	286.5279	44.59	616.0012	44.59	439.1081
44.6	57.59589	44.6	30.0673	39.6	4.50984	44.6	274.2422	44.6	605.5615	44.6	436.1217
44.61	73.62266	44.61	45.09479	39.61	4.5063	44.61	262.6508	44.61	595.3655	44.61	457.1354
44.62	15.64942	44.62	63.12227	39.62	4.50277	44.62	251.7067	44.62	585.4266	44.62	458.149
44.63	91.67619	44.63	39.14976	39.63	4.49924	44.63	241.3658	44.63	575.7564	44.63	376.1626
44.64	44.70296	44.64	62.17724	39.64	4.49571	44.64	231.5871	44.64	566.3641	44.64	384.1762
44.65	77.72973	44.65	63.20472	39.65	4.49219	44.65	222.3324	44.65	557.2568	44.65	417.1898
44.66	54.7565	44.66	59.23221	39.66	4.48868	44.66	213.5667	44.66	548.44	44.66	400.2035
44.67	83.78327	44.67	52.25969	39.67	4.48517	44.67	205.2574	44.67	539.9171	44.67	383.2171
44.68	91.81004	44.68	43.28718	39.68	4.48166	44.68	197.3747	44.68	531.6897	44.68	329.2307
44.69	89.83681	44.69	65.31466	39.69	4.47816	44.69	189.8914	44.69	523.7582	44.69	340.2444
44.7	35.86358	44.7	41.34214	39.7	4.47467	44.7	182.7823	44.7	516.1212	44.7	336.258
44.71	99.89035	44.71	39.36963	39.71	4.47118	44.71	176.0243	44.71	508.7761	44.71	345.2716
44.72	65.91712	44.72	28.39711	39.72	4.46769	44.72	169.5962	44.72	501.7191	44.72	312.2852
44.73	82.94389	44.73	32.4246	39.73	4.46421	44.73	162.6837	44.73	494.9452	44.73	321.2989
44.74	68.97066	44.74	57.45208	39.74	4.46074	44.74	156.8606	44.74	488.4484	44.74	295.3125
44.75	89.99743	44.75	69.47957	39.75	4.45727	44.75	151.3132	44.75	482.2219	44.75	279.3261
44.76	78.0242	44.76	45.50705	39.76	4.4538	44.76	146.026	44.76	476.2581	44.76	294.3397
44.77	91.05096	44.77	36.53453	39.77	4.45034	44.77	140.9846	44.77	470.5489	44.77	300.3533
44.78	102.0777	44.78	67.56202	39.78	4.44688	44.78	136.1757	44.78	465.0852	44.78	249.367
44.79	67.10451	44.79	58.5895	39.79	4.44343	44.79	131.5867	44.79	459.8578	44.79	241.3806
44.8	87.13128	44.8	32.61699	39.8	4.43999	44.8	127.2061	44.8	454.8571	44.8	250.3942
44.81	60.15805	44.81	31.64447	39.81	4.43654	44.81	123.0227	44.81	450.0731	44.81	238.4078
44.82	30.18481	44.82	69.67195	39.82	4.43311	44.82	119.0264	44.82	445.4954	44.82	205.4214
44.83	73.21159	44.83	18.69944	39.83	4.42968	44.83	114.8127	44.83	441.1139	44.83	237.4351
44.84	59.23835	44.84	48.72692	39.84	4.42625	44.84	111.1631	44.84	436.9179	44.84	213.4487
44.85	79.26512	44.85	52.75441	39.85	4.42283	44.85	107.673	44.85	432.8971	44.85	246.4623
44.86	56.29189	44.86	49.78189	39.86	4.41941	44.86	104.3344	44.86	429.0411	44.86	173.476
44.87	74.31866	44.87	24.80937	39.87	4.416	44.87	101.1394	44.87	425.3394	44.87	184.4896
44.88	88.34543	44.88	21.83686	39.88	4.41259	44.88	98.08081	44.88	421.7819	44.88	226.5032
44.89	55.3722	44.89	28.86434	39.89	4.40919	44.89	95.1517	44.89	418.3585	44.89	205.5168
44.9	68.39897	44.9	30.89183	39.9	4.40579	44.9	92.34551	44.9	415.0594	44.9	193.5304
44.91	70.42574	44.91	30.91931	39.91	4.4024	44.91	89.65608	44.91	411.875	44.91	178.5441
44.92	35.45251	44.92	47.94679	39.92	4.39901	44.92	87.07753	44.92	408.796	44.92	171.5577
44.93	60.47928	44.93	47.97428	39.93	4.39562	44.93	84.60432	44.93	405.8134	44.93	191.5713
44.94	97.50605	44.94	14.00176	39.94	4.39225	44.94	82.23118	44.94	402.9185	44.94	193.5849
44.95	47.53282	44.95	38.02925	39.95	4.38887	44.95	79.95315	44.95	400.1029	44.95	152.5986
44.96	57.55959	44.96	60.05673	39.96	4.3855	44.96	77.76553	44.96	397.3586	44.96	163.6122
44.97	51.58636	44.97	94.08421	39.97	4.38214	44.97	75.66385	44.97	394.678	44.97	176.6258
44.98	40.61313	44.98	34.1117	39.98	4.37878	44.98	73.64392	44.98	392.0539	44.98	175.6394
44.99	80.6399	44.99	31.13918	39.99	4.37542	44.99	71.70176	44.99	389.4793	44.99	165.653
45	62.66667	45	50.16667	40	4.37207	45	69.83359	45	386.9477	45	158.6667
45.01	70.69344	45.01	60.19415	40.01	4.36872	45.01	68.03585	45.01	384.4529	45.01	162.6803
45.02	59.72021	45.02	63.22163	40.02	4.36538	45.02	66.30519	45.02	381.9893	45.02	196.6939
45.03	76.74698	45.03	75.24911	40.03	4.36204	45.03	64.63843	45.03	379.5515	45.03	177.7075
45.04	68.77374	45.04	56.2766	40.04	4.35871	45.04	63.03254	45.04	377.1344	45.04	153.7212
45.05	69.80051	45.05	44.30409	40.05	4.35538	45.05	61.4847	45.05	374.7335	45.05	145.7348
45.06	97.82729	45.06	66.33157	40.06	4.35206	45.06	59.99221	45.06	372.3445	45.06	158.7484
45.07	92.85406	45.07	65.35905	40.07	4.34874	45.07	58.55252	45.07	369.9634	45.07	164.762
45.08	78.88082	45.08	48.38654	40.08	4.34543	45.08	57.16324	45.08	367.5869	45.08	131.7757
45.09	80.90759	45.09	62.41402	40.09	4.34212	45.09	55.82209	45.09	365.2115	45.09	127.7893
45.1	63.93436	45.1	62.44151	40.1	4.33881	45.1	54.52691	45.1	362.8344	45.1	137.8029
45.11	88.96113	45.11	-3.53101	40.11	4.33551	45.11	53.27567	45.11	360.4531	45.11	179.8165
45.12	53.9879	45.12	24.49648	40.12	4.33222	45.12	52.06644	45.12	358.0653	45.12	147.8301
45.13	76.01467	45.13	14.52396	40.13	4.32893	45.13	50.89738	45.13	355.6689	45.13	119.8438
45.14	46.04144	45.14	35.55145	40.14	4.32564	45.14	49.76677	45.14	353.2624	45.14	163.8574
45.15	55.06821	45.15	23.57893	40.15	4.32236	45.15	48.67296	45.15	350.8441	45.15	143.871
45.16	64.09498	45.16	42.60641	40.16	4.31908	45.16	47.61439	45.16	348.4129	45.16	133.8846
45.17	77.12175	45.17	28.6339	40.17	4.31581	45.17	46.5896	45.17	345.9679	45.17	140.8983
45.18	53.14852	45.18	58.66138	40.18	4.31254	45.18	45.59716	45.18	343.5084	45.18	140.9119
45.19	76.17529	45.19	32.68886	40.19	4.30928	45.19	44.63576	45.19	341.0337	45.19	137.9255
45.2	88.20206	45.2	43.71635	40.2	4.30602	45.2	43.70413	45.2	338.5436	45.2	133.9391
45.21	62.22883	45.21	35.74383	40.21	4.30276	45.21	42.80106	45.21	336.0379	45.21	88.95275
45.22	71.2556	45.22	35.77132	40.22	4.29951	45.22	41.92542	45.22	333.5167	45.22	107.9664
45.23	61.28237	45.23	76.7988	40.23	4.29627	45.23	41.07611	45.23	330.98	45.23	123.98
45.24	52.30914	45.24	38.82628	40.24	4.29303	45.24	40.2521	45.24	328.4283	45.24	136.9936
45.25	77.33591	45.25	48.85377	40.25	4.28979	45.25	39.45241	45.25	325.8621	45.25	109.0072
45.26	71.36268	45.26	35.88125	40.26	4.28655	45.26	38.6761	45.26	323.2818	45.26	115.0209
45.27	74.38944	45.27	36.90874	40.27	4.28333	45.27	37.92227	45.27	320.6881	45.27	137.0345
45.28	81.41621	45.28	47.93622	40.28	4.2801	45.28	37.19008	45.28	318.082	45.28	127.0481
45.29	92.44299	45.29	35.9637	40.29	4.27689	45.29	36.47871	45.29	315.4641	45.29	117.0617
45.3	74.46975	45.3	61.99119	40.3	4.27367	45.3	35.78738	45.3	312.8356	45.3	116.0754
45.31	69.49652	45.31	33.01867	40.31	4.27046	45.31	35.11536	45.31	310.1974	45.31	105.089
45.32	76.52329	45.32	19.04616	40.32	4.26725	45.32	34.46194	45.32	307.5505	45.32	114.1026
45.33	67.55006	45.33	45.07364	40.33	4.26405	45.33	33.82644	45.33	304.8961	45.33	84.11623
45.34	70.57683	45.34	40.10112	40.34	4.26086	45.34	33.20823	45.34	302.2355	45.34	58.12985
45.35	90.6036	45.35	64.12861	40.35	4.25766	45.35	32.60668	45.35	299.5697	45.35	101.1435
45.36	45.63037	45.36	47.15609	40.36	4.25448	45.36	32.02121	45.36	296.9	45.36	92.15709
45.37	37.65714	45.37	69.18358	40.37	4.25129	45.37	31.45125	45.37	294.2276	45.37	104.1707
45.38	44.68391	45.38	48.21106	40.38	4.24811	45.38	30.89627	45.38	291.5539	45.38	83.18434
45.39	23.71068	45.39	57.23854	40.39	4.24494	45.39	30.35575	45.39	288.88	45.39	61.19796
45.4	67.73745	45.4	54.26603	40.4	4.24177	45.4	29.82918	45.4	286.2072	45.4	104.2116
45.41	63.76422	45.41	57.29351	40.41	4.2386	45.41	29.31611	45.41	283.5368	45.41	115.2252
45.42	81.79099	45.42	29.321	40.42	4.23544	45.42	28.81608	45.42	280.87	45.42	78.23883
45.43	65.81776	45.43	45.34848	40.43	4.23228	45.43	28.32865	45.43	278.208	45.43	89.25246
45.44	91.84453	45.44	42.37597	40.44	4.22912	45.44	27.8534	45.44	275.5521	45.44	96.26608
45.45	81.8713	45.45	33.40345	40.45	4.22598	45.45	27.38994	45.45	272.9034	45.45	100.2797
45.46	67.89806	45.46	26.43093	40.46	4.22283	45.46	26.93787	45.46	270.2631	45.46	86.29332
45.47	62.92484	45.47	30.45842	40.47	4.21969	45.47	26.49684	45.47	267.6323	45.47	120.3069
45.48	49.95161	45.48	29.4859	40.48	4.21655	45.48	26.06649	45.48	265.0121	45.48	77.32056
45.49	46.97837	45.49	24.51338	40.49	4.21342	45.49	25.64648	45.49	262.4036	45.49	113.3342
45.5	54.00515	45.5	21.54087	40.5	4.2103	45.5	25.23648	45.5	259.8077	45.5	92.34782
45.51	30.03191	45.51	58.56835	40.51	4.20717	45.51	24.83618	45.51	257.2255	45.51	66.36143
45.52	56.05869	45.52	30.59584	40.52	4.20405	45.52	24.44527	45.52	254.658	45.52	107.3751
45.53	61.08545	45.53	88.62332	40.53	4.20094	45.53	24.06347	45.53	252.1059	45.53	107.3887
45.54	58.11222	45.54	58.65081	40.54	4.19783	45.54	23.6905	45.54	249.5703	45.54	112.4023
45.55	37.13899	45.55	55.67829	40.55	4.19472	45.55	23.32608	45.55	247.0518	45.55	101.4159
45.56	50.16576	45.56	44.70577	40.56	4.19162	45.56	22.96997	45.56	244.5513	45.56	95.42955
45.57	61.19253	45.57	15.73326	40.57	4.18852	45.57	22.62191	45.57	242.0695	45.57	105.4432
45.58	55.2193	45.58	49.76074	40.58	4.18543	45.58	22.28166	45.58	239.6072	45.58	101.4568
45.59	48.24607	45.59	17.78823	40.59	4.18234	45.59	21.94899	45.59	237.1648	45.59	81.47042
45.6	46.27284	45.6	41.81571	40.6	4.17925	45.6	21.62367	45.6	234.7431	45.6	71.48404
45.61	55.29961	45.61	-16.15681	40.61	4.17617	45.61	21.30551	45.61	232.3426	45.61	35.49767
45.62	60.32638	45.62	22.87068	40.62	4.17309	45.62	20.99428	45.62	229.9639	45.62	99.51129
45.63	58.35315	45.63	58.89816	40.63	4.17002	45.63	20.68979	45.63	227.6073	45.63	65.52491
45.64	85.37992	45.64	60.92564	40.64	4.16695	45.64	20.39184	45.64	225.2733	45.64	72.53854
45.65	70.40668	45.65	47.95313	40.65	4.16389	45.65	20.10026	45.65	222.9624	45.65	109.5522
45.66	38.43346	45.66	51.98061	40.66	4.16083	45.66	19.81486	45.66	220.6749	45.66	74.56578
45.67	86.46023	45.67	53.0081	40.67	4.15777	45.67	19.53547	45.67	218.411	45.67	76.57941
45.68	68.487	45.68	46.03558	40.68	4.15472	45.68	19.26191	45.68	216.1712	45.68	57.59303
45.69	91.51376	45.69	29.06307	40.69	4.15167	45.69	18.99404	45.69	213.9556	45.69	85.60665
45.7	77.54053	45.7	29.09055	40.7	4.14863	45.7	18.7317	45.7	211.7644	45.7	94.62027
45.71	63.56731	45.71	55.11803	40.71	4.14559	45.71	18.47473	45.71	209.5978	45.71	92.6339
45.72	88.59408	45.72	36.14552	40.72	4.14255	45.72	18.22299	45.72	207.4559	45.72	73.64752
45.73	91.62084	45.73	33.173	40.73	4.13952	45.73	17.97634	45.73	205.339	45.73	99.66114
45.74	69.64761	45.74	35.20049	40.74	4.13649	45.74	17.73465	45.74	203.247	45.74	108.6748
45.75	60.67438	45.75	42.22797	40.75	4.13347	45.75	17.49778	45.75	201.18	45.75	94.68839
45.76	50.70115	45.76	28.25545	40.76	4.13045	45.76	17.2656	45.76	199.1381	45.76	135.702
45.77	57.72792	45.77	19.28294	40.77	4.12743	45.77	17.038	45.77	197.1212	45.77	83.71563
45.78	49.75469	45.78	37.31042	40.78	4.12442	45.78	16.81485	45.78	195.1294	45.78	45.72926
45.79	102.7815	45.79	52.33791	40.79	4.12141	45.79	16.59604	45.79	193.1625	45.79	61.74288
45.8	55.80823	45.8	52.36539	40.8	4.11841	45.8	16.38146	45.8	191.2206	45.8	84.7565
45.81	67.835	45.81	48.39288	40.81	4.11541	45.81	16.171	45.81	189.3035	45.81	80.77013
45.82	55.86177	45.82	66.42036	40.82	4.11242	45.82	15.96455	45.82	187.4111	45.82	71.78374
45.83	77.88854	45.83	76.44785	40.83	4.10943	45.83	15.76202	45.83	185.5434	45.83	68.79737
45.84	27.91531	45.84	44.47533	40.84	4.10644	45.84	15.5633	45.84	183.7001	45.84	87.811
45.85	27.94208	45.85	57.50281	40.85	4.10346	45.85	15.36831	45.85	181.8812	45.85	85.82462
45.86	40.96885	45.86	85.5303	40.86	4.10048	45.86	15.17694	45.86	180.0864	45.86	84.83824
45.87	85.99562	45.87	44.55778	40.87	4.09751	45.87	14.98912	45.87	178.3155	45.87	80.85186
45.88	72.02238	45.88	42.58526	40.88	4.09453	45.88	14.80475	45.88	176.5685	45.88	83.86549
45.89	64.04916	45.89	37.61275	40.89	4.09157	45.89	14.62374	45.89	174.845	45.89	70.8791
45.9	55.07593	45.9	26.64023	40.9	4.0886	45.9	14.44603	45.9	173.1448	45.9	67.89273
45.91	60.1027	45.91	45.66771	40.91	4.08565	45.91	14.27153	45.91	171.4678	45.91	77.90636
45.92	44.12947	45.92	5.6952	40.92	4.08269	45.92	14.10016	45.92	169.8137	45.92	107.92
45.93	58.15623	45.93	32.72268	40.93	4.07974	45.93	13.93185	45.93	168.1822	45.93	43.9336
45.94	36.18301	45.94	2.75017	40.94	4.07679	45.94	13.76652	45.94	166.5731	45.94	80.94722
45.95	54.20977	45.95	19.77765	40.95	4.07385	45.95	13.60412	45.95	164.9861	45.95	91.96085
45.96	61.23655	45.96	13.80513	40.96	4.07091	45.96	13.44456	45.96	163.421	45.96	72.97447
45.97	61.26331	45.97	41.83262	40.97	4.06798	45.97	13.28778	45.97	161.8775	45.97	83.98809
45.98	47.29008	45.98	38.8601	40.98	4.06504	45.98	13.13372	45.98	160.3554	45.98	79.00172
45.99	57.31685	45.99	26.88759	40.99	4.06212	45.99	12.98232	45.99	158.8543	45.99	96.01534
46	39.34362	46	36.91507	41	4.05919	46	12.83351	46	157.3741	46	105.029
46.01	57.37039	46.01	38.94255	41.01	4.05627	46.01	12.68724	46.01	155.9143	46.01	76.04259
46.02	62.39716	46.02	32.97004	41.02	4.05336	46.02	12.54345	46.02	154.4747	46.02	46.05621
46.03	42.42393	46.03	3.99752	41.03	4.05045	46.03	12.40208	46.03	153.0552	46.03	88.06983
46.04	53.4507	46.04	19.02501	41.04	4.04754	46.04	12.26309	46.04	151.6552	46.04	51.08345
46.05	70.47747	46.05	35.05249	41.05	4.04464	46.05	12.12641	46.05	150.2747	46.05	80.09708
46.06	49.50424	46.06	31.07998	41.06	4.04174	46.06	11.99199	46.06	148.9132	46.06	89.11069
46.07	85.53101	46.07	34.10746	41.07	4.03884	46.07	11.8598	46.07	147.5706	46.07	76.12432
46.08	55.55778	46.08	25.13494	41.08	4.03595	46.08	11.72977	46.08	146.2465	46.08	57.13794
46.09	31.58455	46.09	24.16243	41.09	4.03306	46.09	11.60186	46.09	144.9407	46.09	49.15157
46.1	29.61132	46.1	33.18991	41.1	4.03017	46.1	11.47603	46.1	143.6528	46.1	53.16519
46.11	38.63809	46.11	41.2174	41.11	4.02729	46.11	11.35223	46.11	142.3826	46.11	78.17881
46.12	43.66486	46.12	62.24488	41.12	4.02442	46.12	11.23042	46.12	141.1299	46.12	56.19244
46.13	76.69163	46.13	68.27236	41.13	4.02154	46.13	11.11055	46.13	139.8943	46.13	59.20606
46.14	54.7184	46.14	57.29985	41.14	4.01868	46.14	10.99259	46.14	138.6756	46.14	66.21968
46.15	60.74517	46.15	43.32733	41.15	4.01581	46.15	10.87649	46.15	137.4734	46.15	62.2333
46.16	82.77193	46.16	61.35482	41.16	4.01295	46.16	10.76221	46.16	136.2877	46.16	65.24693
46.17	40.79871	46.17	19.3823	41.17	4.01009	46.17	10.64973	46.17	135.118	46.17	70.26055
46.18	64.82548	46.18	40.40978	41.18	4.00724	46.18	10.53899	46.18	133.9641	46.18	89.27417
46.19	64.85224	46.19	20.43727	41.19	4.00439	46.19	10.42997	46.19	132.8257	46.19	76.2878
46.2	65.87901	46.2	29.46475	41.2	4.00154	46.2	10.32263	46.2	131.7027	46.2	84.30142
46.21	62.90578	46.21	54.49224	41.21	3.9987	46.21	10.21693	46.21	130.5948	46.21	68.31504
46.22	50.93255	46.22	43.51972	41.22	3.99586	46.22	10.11284	46.22	129.5016	46.22	80.32867
46.23	61.95932	46.23	6.5472	41.23	3.99302	46.23	10.01033	46.23	128.423	46.23	51.34229
46.24	40.98609	46.24	57.57469	41.24	3.99019	46.24	9.90937	46.24	127.3587	46.24	55.35591
46.25	53.01286	46.25	34.60217	41.25	3.98737	46.25	9.80993	46.25	126.3086	46.25	63.36953
46.26	48.03963	46.26	29.62966	41.26	3.98454	46.26	9.71197	46.26	125.2722	46.26	56.38316
46.27	66.0664	46.27	49.65714	41.27	3.98172	46.27	9.61547	46.27	124.2495	46.27	71.39678
46.28	55.09317	46.28	39.68462	41.28	3.97891	46.28	9.5204	46.28	123.2402	46.28	45.4104
46.29	40.11994	46.29	37.71211	41.29	3.97609	46.29	9.42673	46.29	122.2441	46.29	82.42403
46.3	50.14671	46.3	33.73959	41.3	3.97328	46.3	9.33443	46.3	121.2609	46.3	92.43765
46.31	48.17348	46.31	36.76707	41.31	3.97048	46.31	9.24347	46.31	120.2905	46.31	72.45127
46.32	35.20025	46.32	23.79456	41.32	3.96768	46.32	9.15384	46.32	119.3326	46.32	73.4649
46.33	35.22702	46.33	23.82204	41.33	3.96488	46.33	9.0655	46.33	118.387	46.33	73.47852
46.34	74.25378	46.34	40.84953	41.34	3.96209	46.34	8.97843	46.34	117.4535	46.34	71.49214
46.35	66.28056	46.35	31.87701	41.35	3.9593	46.35	8.89261	46.35	116.532	46.35	62.50576
46.36	61.30733	46.36	50.9045	41.36	3.95651	46.36	8.80801	46.36	115.6221	46.36	67.51939
46.37	18.3341	46.37	21.93198	41.37	3.95373	46.37	8.72461	46.37	114.7238	46.37	54.53301
46.38	61.36087	46.38	42.95947	41.38	3.95095	46.38	8.64239	46.38	113.8369	46.38	98.54663
46.39	102.3876	46.39	48.98695	41.39	3.94817	46.39	8.56132	46.39	112.961	46.39	77.56026
46.4	66.41441	46.4	52.01443	41.4	3.9454	46.4	8.48138	46.4	112.0962	46.4	80.57388
46.41	59.44117	46.41	41.04192	41.41	3.94263	46.41	8.40256	46.41	111.2421	46.41	68.5875
46.42	50.46795	46.42	39.0694	41.42	3.93987	46.42	8.32483	46.42	110.3987	46.42	68.60113
46.43	42.49471	46.43	33.09689	41.43	3.93711	46.43	8.24817	46.43	109.5656	46.43	80.61475
46.44	57.52148	46.44	38.12437	41.44	3.93435	46.44	8.17256	46.44	108.7429	46.44	78.62837
46.45	56.54825	46.45	19.15185	41.45	3.9316	46.45	8.09798	46.45	107.9302	46.45	46.64199
46.46	61.57502	46.46	26.17934	41.46	3.92884	46.46	8.02442	46.46	107.1275	46.46	52.65562
46.47	81.60179	46.47	21.20682	41.47	3.9261	46.47	7.95186	46.47	106.3345	46.47	82.66924
46.48	41.62856	46.48	47.23431	41.48	3.92335	46.48	7.88027	46.48	105.5512	46.48	63.68286
46.49	47.65533	46.49	34.26179	41.49	3.92062	46.49	7.80964	46.49	104.7773	46.49	78.69649
46.5	53.6821	46.5	9.28927	41.5	3.91788	46.5	7.73996	46.5	104.0127	46.5	49.71011
46.51	41.70887	46.51	28.31676	41.51	3.91515	46.51	7.67121	46.51	103.2573	46.51	77.72373
46.52	44.73564	46.52	25.34424	41.52	3.91242	46.52	7.60336	46.52	102.5109	46.52	48.73735
46.53	66.76241	46.53	44.37173	41.53	3.9097	46.53	7.53641	46.53	101.7734	46.53	58.75098
46.54	62.78918	46.54	-9.60079	41.54	3.90697	46.54	7.47034	46.54	101.0446	46.54	55.7646
46.55	90.81595	46.55	38.42669	41.55	3.90426	46.55	7.40513	46.55	100.3244	46.55	57.77822
46.56	57.84272	46.56	26.45418	41.56	3.90154	46.56	7.34077	46.56	99.61262	46.56	36.79184
46.57	72.86948	46.57	10.48166	41.57	3.89883	46.57	7.27725	46.57	98.90918	46.57	53.80547
46.58	43.89626	46.58	18.50915	41.58	3.89613	46.58	7.21454	46.58	98.21394	46.58	20.81909
46.59	76.92303	46.59	9.53663	41.59	3.89342	46.59	7.15264	46.59	97.52675	46.59	56.83271
46.6	57.94979	46.6	42.56411	41.6	3.89072	46.6	7.09154	46.6	96.84751	46.6	78.84634
46.61	34.97657	46.61	38.5916	41.61	3.88802	46.61	7.03121	46.61	96.17608	46.61	47.85996
46.62	75.00333	46.62	7.61908	41.62	3.88533	46.62	6.97164	46.62	95.51234	46.62	75.87358
46.63	66.03011	46.63	40.64656	41.63	3.88264	46.63	6.91283	46.63	94.85619	46.63	53.88721
46.64	54.05687	46.64	52.67405	41.64	3.87996	46.64	6.85476	46.64	94.20748	46.64	33.90083
46.65	47.08364	46.65	28.70153	41.65	3.87728	46.65	6.79742	46.65	93.56612	46.65	51.91445
46.66	35.11041	46.66	21.72902	41.66	3.8746	46.66	6.74079	46.66	92.932	46.66	49.92807
46.67	77.13718	46.67	25.7565	41.67	3.87192	46.67	6.68487	46.67	92.305	46.67	68.9417
46.68	71.16395	46.68	37.78399	41.68	3.86925	46.68	6.62964	46.68	91.68501	46.68	73.95532
46.69	64.19072	46.69	35.81147	41.69	3.86658	46.69	6.57508	46.69	91.07193	46.69	59.96894
46.7	36.21749	46.7	46.83895	41.7	3.86392	46.7	6.5212	46.7	90.46565	46.7	63.98257
46.71	40.24426	46.71	44.86644	41.71	3.86125	46.71	6.46798	46.71	89.86608	46.71	90.99619
46.72	41.27103	46.72	36.89392	41.72	3.8586	46.72	6.4154	46.72	89.27311	46.72	79.00981
46.73	36.2978	46.73	28.92141	41.73	3.85594	46.73	6.36346	46.73	88.68665	46.73	66.02344
46.74	57.32457	46.74	18.94889	41.74	3.85329	46.74	6.31215	46.74	88.10658	46.74	59.03706
46.75	34.35134	46.75	42.97638	41.75	3.85065	46.75	6.26146	46.75	87.53284	46.75	45.05068
46.76	57.37811	46.76	-7.99614	41.76	3.848	46.76	6.21138	46.76	86.96531	46.76	57.0643
46.77	19.40488	46.77	43.03134	41.77	3.84536	46.77	6.16189	46.77	86.40392	46.77	110.0779
46.78	38.43165	46.78	52.05883	41.78	3.84272	46.78	6.11299	46.78	85.84855	46.78	84.09155
46.79	55.45842	46.79	43.08631	41.79	3.84009	46.79	6.06467	46.79	85.29914	46.79	42.10517
46.8	71.48518	46.8	56.1138	41.8	3.83746	46.8	6.01692	46.8	84.75559	46.8	43.1188
46.81	78.51196	46.81	51.14128	41.81	3.83483	46.81	5.96973	46.81	84.21783	46.81	74.13242
46.82	71.53873	46.82	33.16876	41.82	3.83221	46.82	5.92309	46.82	83.68575	46.82	51.14604
46.83	46.56549	46.83	38.19625	41.83	3.82959	46.83	5.877	46.83	83.1593	46.83	54.15966
46.84	52.59227	46.84	13.22373	41.84	3.82697	46.84	5.83144	46.84	82.63837	46.84	77.17329
46.85	46.61903	46.85	63.25121	41.85	3.82436	46.85	5.78641	46.85	82.1229	46.85	53.18691
46.86	59.64581	46.86	22.2787	41.86	3.82175	46.86	5.74189	46.86	81.61281	46.86	64.20053
46.87	55.67257	46.87	33.30618	41.87	3.81914	46.87	5.69789	46.87	81.10802	46.87	54.21416
46.88	33.69934	46.88	23.33367	41.88	3.81654	46.88	5.65439	46.88	80.60845	46.88	63.22778
46.89	41.72611	46.89	67.36115	41.89	3.81394	46.89	5.61139	46.89	80.11404	46.89	38.2414
46.9	20.75288	46.9	13.38863	41.9	3.81135	46.9	5.56888	46.9	79.62469	46.9	27.25503
46.91	63.77965	46.91	-1.58388	41.91	3.80875	46.91	5.52684	46.91	79.14037	46.91	64.26865
46.92	44.80642	46.92	43.4436	41.92	3.80616	46.92	5.48528	46.92	78.66098	46.92	53.28227
46.93	73.83319	46.93	19.47109	41.93	3.80358	46.93	5.44419	46.93	78.18646	46.93	52.29589
46.94	40.85996	46.94	47.49857	41.94	3.80099	46.94	5.40355	46.94	77.71675	46.94	73.30952
46.95	60.88673	46.95	21.52605	41.95	3.79841	46.95	5.36337	46.95	77.25177	46.95	45.32314
46.96	69.9135	46.96	47.55354	41.96	3.79584	46.96	5.32364	46.96	76.79146	46.96	31.33676
46.97	63.94027	46.97	44.58102	41.97	3.79327	46.97	5.28434	46.97	76.33576	46.97	45.35039
46.98	64.96704	46.98	45.60851	41.98	3.7907	46.98	5.24548	46.98	75.88461	46.98	36.36401
46.99	33.99381	46.99	27.63599	41.99	3.78813	46.99	5.20704	46.99	75.43793	46.99	17.37763
47	65.02058	47	-13.33652	42	3.78557	47	5.16903	47	74.99568	47	43.39125
47.01	36.04735	47.01	13.69096	42.01	3.78301	47.01	5.13142	47.01	74.55779	47.01	53.40488
47.02	63.07412	47.02	54.71844	42.02	3.78045	47.02	5.09423	47.02	74.12421	47.02	70.4185
47.03	9.10089	47.03	42.74593	42.03	3.7779	47.03	5.05744	47.03	73.69487	47.03	67.43212
47.04	44.12766	47.04	18.77341	42.04	3.77535	47.04	5.02105	47.04	73.26972	47.04	55.44575
47.05	47.15443	47.05	42.8009	42.05	3.77281	47.05	4.98504	47.05	72.8487	47.05	58.45937
47.06	60.18119	47.06	11.82838	42.06	3.77026	47.06	4.94942	47.06	72.43176	47.06	34.47299
47.07	68.20796	47.07	13.85586	42.07	3.76772	47.07	4.91419	47.07	72.01885	47.07	62.48661
47.08	81.23473	47.08	36.88335	42.08	3.76519	47.08	4.87932	47.08	71.60991	47.08	60.50024
47.09	67.26151	47.09	26.91083	42.09	3.76265	47.09	4.84483	47.09	71.20488	47.09	34.51386
47.1	49.28827	47.1	41.93832	42.1	3.76012	47.1	4.8107	47.1	70.80373	47.1	34.52748
47.11	73.31504	47.11	26.9658	42.11	3.7576	47.11	4.77693	47.11	70.40639	47.11	70.54111
47.12	64.34181	47.12	65.99329	42.12	3.75507	47.12	4.74351	47.12	70.01282	47.12	63.55473
47.13	48.36858	47.13	51.02077	42.13	3.75255	47.13	4.71044	47.13	69.62296	47.13	60.56835
47.14	102.3953	47.14	36.04825	42.14	3.75004	47.14	4.67772	47.14	69.23678	47.14	66.58198
47.15	73.42212	47.15	44.07574	42.15	3.74752	47.15	4.64534	47.15	68.85422	47.15	49.5956
47.16	78.44889	47.16	40.10322	42.16	3.74501	47.16	4.61329	47.16	68.47523	47.16	40.60922
47.17	37.47566	47.17	41.1307	42.17	3.74251	47.17	4.58157	47.17	68.09978	47.17	29.62284
47.18	31.50243	47.18	37.15819	42.18	3.74	47.18	4.55018	47.18	67.72781	47.18	27.63647
47.19	33.5292	47.19	37.18567	42.19	3.7375	47.19	4.5191	47.19	67.35929	47.19	60.65009
47.2	26.55597	47.2	40.21316	42.2	3.735	47.2	4.48835	47.2	66.99416	47.2	71.66371
47.21	43.58274	47.21	7.24064	42.21	3.73251	47.21	4.45791	47.21	66.63239	47.21	16.67734
47.22	47.60951	47.22	38.26812	42.22	3.73002	47.22	4.42777	47.22	66.27393	47.22	42.69096
47.23	62.63628	47.23	21.29561	42.23	3.72753	47.23	4.39794	47.23	65.91873	47.23	50.70458
47.24	35.66305	47.24	28.32309	42.24	3.72505	47.24	4.36841	47.24	65.56677	47.24	68.71821
47.25	44.68982	47.25	13.35058	42.25	3.72257	47.25	4.33918	47.25	65.218	47.25	44.73183
47.26	66.71658	47.26	23.37806	42.26	3.72009	47.26	4.31023	47.26	64.87238	47.26	43.74545
47.27	76.74335	47.27	41.40554	42.27	3.71761	47.27	4.28158	47.27	64.52988	47.27	77.75907
47.28	31.77012	47.28	54.43303	42.28	3.71514	47.28	4.25321	47.28	64.19044	47.28	75.7727
47.29	64.7969	47.29	74.46051	42.29	3.71267	47.29	4.22513	47.29	63.85403	47.29	78.78632
47.3	67.82366	47.3	28.488	42.3	3.71021	47.3	4.19731	47.3	63.52063	47.3	51.79994
47.31	55.85043	47.31	37.51548	42.31	3.70775	47.31	4.16978	47.31	63.19018	47.31	70.81357
47.32	82.8772	47.32	3.54297	42.32	3.70529	47.32	4.14251	47.32	62.86266	47.32	48.82719
47.33	41.90397	47.33	37.57045	42.33	3.70283	47.33	4.11551	47.33	62.53803	47.33	52.84081
47.34	1.93074	47.34	35.59793	42.34	3.70038	47.34	4.08877	47.34	62.21626	47.34	41.85443
47.35	54.95751	47.35	2.62542	42.35	3.69793	47.35	4.06229	47.35	61.8973	47.35	54.86806
47.36	52.98428	47.36	11.6529	42.36	3.69548	47.36	4.03607	47.36	61.58112	47.36	35.88168
47.37	77.01105	47.37	23.68039	42.37	3.69304	47.37	4.0101	47.37	61.2677	47.37	53.8953
47.38	69.03782	47.38	10.70787	42.38	3.6906	47.38	3.98438	47.38	60.957	47.38	47.90893
47.39	12.06459	47.39	27.73535	42.39	3.68816	47.39	3.9589	47.39	60.64899	47.39	52.92255
47.4	37.09136	47.4	56.76284	42.4	3.68573	47.4	3.93367	47.4	60.34363	47.4	47.93617
47.41	37.11813	47.41	42.79032	42.41	3.6833	47.41	3.90868	47.41	60.04089	47.41	56.94979
47.42	38.1449	47.42	35.81781	42.42	3.68087	47.42	3.88393	47.42	59.74075	47.42	48.96342
47.43	44.17167	47.43	16.84529	42.43	3.67844	47.43	3.85941	47.43	59.44316	47.43	62.97704
47.44	74.19844	47.44	-9.12723	42.44	3.67602	47.44	3.83512	47.44	59.14811	47.44	30.99066
47.45	62.22521	47.45	17.90026	42.45	3.6736	47.45	3.81106	47.45	58.85556	47.45	39.00429
47.46	80.25198	47.46	45.92774	42.46	3.67119	47.46	3.78723	47.46	58.56549	47.46	43.01791
47.47	63.27875	47.47	16.95522	42.47	3.66878	47.47	3.76362	47.47	58.27785	47.47	26.03153
47.48	70.30552	47.48	41.98271	42.48	3.66637	47.48	3.74023	47.48	57.99264	47.48	32.04515
47.49	39.33229	47.49	42.01019	42.49	3.66396	47.49	3.71706	47.49	57.70981	47.49	58.05878
47.5	19.35905	47.5	16.03768	42.5	3.66156	47.5	3.69409	47.5	57.42934	47.5	58.0724
47.51	39.38583	47.51	22.06516	42.51	3.65916	47.51	3.67135	47.51	57.1512	47.51	26.08603
47.52	48.41259	47.52	24.09265	42.52	3.65676	47.52	3.64881	47.52	56.87537	47.52	42.09965
47.53	66.43936	47.53	30.12013	42.53	3.65437	47.53	3.62648	47.53	56.60182	47.53	45.11327
47.54	59.46613	47.54	26.14761	42.54	3.65198	47.54	3.60435	47.54	56.33052	47.54	84.12689
47.55	51.4929	47.55	2.1751	42.55	3.64959	47.55	3.58243	47.55	56.06145	47.55	57.14052
47.56	40.51967	47.56	22.20258	42.56	3.6472	47.56	3.5607	47.56	55.79459	47.56	45.15414
47.57	56.54644	47.57	50.23006	42.57	3.64482	47.57	3.53917	47.57	55.5299	47.57	36.16776
47.58	45.57321	47.58	33.25755	42.58	3.64244	47.58	3.51783	47.58	55.26736	47.58	53.18139
47.59	49.59998	47.59	48.28503	42.59	3.64007	47.59	3.49669	47.59	55.00696	47.59	23.19501
47.6	39.62675	47.6	20.31252	42.6	3.63769	47.6	3.47574	47.6	54.74866	47.6	53.20863
47.61	58.65352	47.61	4.34	42.61	3.63532	47.61	3.45498	47.61	54.49244	47.61	51.22226
47.62	57.68029	47.62	24.36749	42.62	3.63296	47.62	3.43439	47.62	54.23829	47.62	60.23588
47.63	47.70706	47.63	-0.60503	42.63	3.6306	47.63	3.414	47.63	53.98616	47.63	91.2495
47.64	48.73383	47.64	32.42245	42.64	3.62824	47.64	3.39378	47.64	53.73605	47.64	58.26312
47.65	15.7606	47.65	23.44994	42.65	3.62588	47.65	3.37375	47.65	53.48793	47.65	65.27675
47.66	43.78737	47.66	55.47742	42.66	3.62352	47.66	3.35389	47.66	53.24179	47.66	91.29037
47.67	77.81414	47.67	50.50491	42.67	3.62117	47.67	3.3342	47.67	52.99759	47.67	71.30399
47.68	68.8409	47.68	-5.46761	42.68	3.61882	47.68	3.31469	47.68	52.75531	47.68	35.31762
47.69	28.86768	47.69	34.55988	42.69	3.61648	47.69	3.29535	47.69	52.51494	47.69	55.33124
47.7	17.89445	47.7	41.58736	42.7	3.61413	47.7	3.27617	47.7	52.27646	47.7	53.34486
47.71	37.92122	47.71	24.61484	42.71	3.61179	47.71	3.25717	47.71	52.03984	47.71	52.35848
47.72	12.94798	47.72	19.64233	42.72	3.60946	47.72	3.23833	47.72	51.80507	47.72	31.37211
47.73	49.97475	47.73	37.66981	42.73	3.60712	47.73	3.21965	47.73	51.57211	47.73	85.38573
47.74	37.00153	47.74	18.69729	42.74	3.60479	47.74	3.20113	47.74	51.34097	47.74	40.39935
47.75	47.02829	47.75	25.72478	42.75	3.60247	47.75	3.18277	47.75	51.11161	47.75	29.41298
47.76	23.05506	47.76	22.75226	42.76	3.60014	47.76	3.16457	47.76	50.88401	47.76	30.4266
47.77	67.08183	47.77	49.77975	42.77	3.59782	47.77	3.14653	47.77	50.65817	47.77	25.44022
47.78	68.1086	47.78	31.80723	42.78	3.5955	47.78	3.12863	47.78	50.43405	47.78	56.45384
47.79	40.13537	47.79	18.83471	42.79	3.59319	47.79	3.1109	47.79	50.21164	47.79	28.46747
47.8	50.16214	47.8	44.8622	42.8	3.59087	47.8	3.09331	47.8	49.99093	47.8	54.48109
47.81	39.18891	47.81	27.88968	42.81	3.58856	47.81	3.07586	47.81	49.77189	47.81	30.49471
47.82	45.21568	47.82	-6.08283	42.82	3.58626	47.82	3.05857	47.82	49.55451	47.82	33.50834
47.83	52.24245	47.83	33.94465	42.83	3.58395	47.83	3.04142	47.83	49.33876	47.83	27.52196
47.84	24.26922	47.84	33.97213	42.84	3.58165	47.84	3.02442	47.84	49.12465	47.84	34.53558
47.85	49.29599	47.85	19.99962	42.85	3.57935	47.85	3.00756	47.85	48.91213	47.85	56.54921
47.86	57.32276	47.86	12.0271	42.86	3.57706	47.86	2.99083	47.86	48.70121	47.86	31.56283
47.87	83.34953	47.87	13.05459	42.87	3.57476	47.87	2.97425	47.87	48.49186	47.87	20.57645
47.88	49.3763	47.88	4.08207	42.88	3.57247	47.88	2.95781	47.88	48.28406	47.88	35.59007
47.89	32.40307	47.89	-9.89044	42.89	3.57019	47.89	2.9415	47.89	48.0778	47.89	40.60369
47.9	40.42984	47.9	17.13704	42.9	3.5679	47.9	2.92532	47.9	47.87307	47.9	52.61732
47.91	55.45661	47.91	35.16452	42.91	3.56562	47.91	2.90928	47.91	47.66985	47.91	43.63094
47.92	68.48338	47.92	31.19201	42.92	3.56334	47.92	2.89337	47.92	47.46812	47.92	41.64457
47.93	30.51015	47.93	31.21949	42.93	3.56107	47.93	2.87759	47.93	47.26788	47.93	46.65819
47.94	38.53691	47.94	58.24697	42.94	3.5588	47.94	2.86194	47.94	47.06909	47.94	43.67181
47.95	58.56369	47.95	12.27446	42.95	3.55653	47.95	2.84641	47.95	46.87175	47.95	43.68543
47.96	32.59045	47.96	15.30194	42.96	3.55426	47.96	2.83101	47.96	46.67585	47.96	51.69906
47.97	62.61723	47.97	14.32943	42.97	3.552	47.97	2.81574	47.97	46.48137	47.97	30.71268
47.98	36.64399	47.98	18.35691	42.98	3.54974	47.98	2.80059	47.98	46.28829	47.98	-19.2737
47.99	58.67076	47.99	35.3844	42.99	3.54748	47.99	2.78556	47.99	46.09661	47.99	51.73993
48	37.69753	48	24.41188	43	3.54522	48	2.77065	48	45.9063	48	40.75355
48.01	47.7243	48.01	48.43937	43.01	3.54297	48.01	2.75586	48.01	45.71735	48.01	25.76717
48.02	57.75107	48.02	16.46685	43.02	3.54072	48.02	2.74119	48.02	45.52975	48.02	60.7808
48.03	26.77784	48.03	73.49433	43.03	3.53847	48.03	2.72663	48.03	45.3435	48.03	27.79442
48.04	58.80461	48.04	74.52181	43.04	3.53623	48.04	2.7122	48.04	45.15856	48.04	50.80804
48.05	40.83138	48.05	38.5493	43.05	3.53399	48.05	2.69787	48.05	44.97494	48.05	39.82166
48.06	54.85815	48.06	20.57678	43.06	3.53175	48.06	2.68366	48.06	44.79261	48.06	66.83529
48.07	78.88492	48.07	45.60427	43.07	3.52952	48.07	2.66956	48.07	44.61157	48.07	34.84891
48.08	59.91169	48.08	14.63175	43.08	3.52728	48.08	2.65557	48.08	44.4318	48.08	39.86253
48.09	31.93846	48.09	18.65924	43.09	3.52505	48.09	2.64169	48.09	44.25329	48.09	48.87616
48.1	37.96523	48.1	22.68672	43.1	3.52283	48.1	2.62792	48.1	44.07603	48.1	34.88978
48.11	57.992	48.11	17.7142	43.11	3.5206	48.11	2.61426	48.11	43.90001	48.11	55.9034
48.12	66.01877	48.12	10.74169	43.12	3.51838	48.12	2.6007	48.12	43.7252	48.12	24.91702
48.13	35.04554	48.13	6.76917	43.13	3.51616	48.13	2.58725	48.13	43.55161	48.13	31.93065
48.14	25.07231	48.14	47.79666	43.14	3.51395	48.14	2.5739	48.14	43.37922	48.14	57.94427
48.15	43.09908	48.15	20.82414	43.15	3.51173	48.15	2.56066	48.15	43.20802	48.15	49.95789
48.16	51.12585	48.16	18.85162	43.16	3.50952	48.16	2.54751	48.16	43.038	48.16	57.97152
48.17	60.15261	48.17	14.87911	43.17	3.50732	48.17	2.53447	48.17	42.86914	48.17	60.98514
48.18	54.17939	48.18	13.90659	43.18	3.50511	48.18	2.52153	48.18	42.70144	48.18	63.99876
48.19	62.20615	48.19	26.93408	43.19	3.50291	48.19	2.50869	48.19	42.53488	48.19	48.01239
48.2	43.23293	48.2	19.96156	43.2	3.50071	48.2	2.49594	48.2	42.36946	48.2	16.02601
48.21	50.25969	48.21	45.98904	43.21	3.49851	48.21	2.48329	48.21	42.20515	48.21	37.03963
48.22	15.28646	48.22	7.01653	43.22	3.49632	48.22	2.47074	48.22	42.04197	48.22	55.05325
48.23	50.31323	48.23	22.04401	43.23	3.49413	48.23	2.45828	48.23	41.87988	48.23	29.06688
48.24	55.34	48.24	18.0715	43.24	3.49194	48.24	2.44592	48.24	41.71888	48.24	51.0805
48.25	60.36677	48.25	28.09898	43.25	3.48976	48.25	2.43364	48.25	41.55896	48.25	38.09412
48.26	52.39354	48.26	40.12646	43.26	3.48757	48.26	2.42147	48.26	41.40012	48.26	20.10774
48.27	49.42031	48.27	22.15395	43.27	3.48539	48.27	2.40938	48.27	41.24233	48.27	70.12137
48.28	58.44708	48.28	48.18143	43.28	3.48322	48.28	2.39738	48.28	41.0856	48.28	54.13499
48.29	43.47385	48.29	29.20892	43.29	3.48104	48.29	2.38547	48.29	40.92991	48.29	55.14861
48.3	37.50062	48.3	9.2364	43.3	3.47887	48.3	2.37365	48.3	40.77525	48.3	40.16224
48.31	20.52739	48.31	39.26389	43.31	3.4767	48.31	2.36192	48.31	40.62162	48.31	19.17586
48.32	85.55416	48.32	27.29137	43.32	3.47454	48.32	2.35027	48.32	40.46899	48.32	31.18948
48.33	25.58093	48.33	9.31885	43.33	3.47237	48.33	2.33872	48.33	40.31737	48.33	53.20311
48.34	13.6077	48.34	49.34634	43.34	3.47021	48.34	2.32724	48.34	40.16675	48.34	58.21673
48.35	39.63447	48.35	6.37382	43.35	3.46805	48.35	2.31585	48.35	40.01711	48.35	49.23035
48.36	66.66124	48.36	22.4013	43.36	3.4659	48.36	2.30454	48.36	39.86845	48.36	30.24397
48.37	38.68801	48.37	17.42879	43.37	3.46375	48.37	2.29332	48.37	39.72075	48.37	16.2576
48.38	36.71478	48.38	36.45627	43.38	3.4616	48.38	2.28218	48.38	39.57402	48.38	43.27122
48.39	58.74155	48.39	39.48376	43.39	3.45945	48.39	2.27111	48.39	39.42823	48.39	62.28484
48.4	23.76831	48.4	-8.48876	43.4	3.4573	48.4	2.26013	48.4	39.28339	48.4	26.29847
48.41	29.79508	48.41	10.53872	43.41	3.45516	48.41	2.24923	48.41	39.13948	48.41	72.31209
48.42	29.82185	48.42	27.56621	43.42	3.45302	48.42	2.23841	48.42	38.99649	48.42	56.32571
48.43	58.84863	48.43	14.59369	43.43	3.45089	48.43	2.22766	48.43	38.85443	48.43	56.33934
48.44	42.87539	48.44	-7.37882	43.44	3.44875	48.44	2.21699	48.44	38.71327	48.44	39.35296
48.45	29.90216	48.45	29.64866	43.45	3.44662	48.45	2.2064	48.45	38.57301	48.45	35.36658
48.46	62.92893	48.46	27.67615	43.46	3.44449	48.46	2.19588	48.46	38.43365	48.46	53.3802
48.47	44.9557	48.47	40.70363	43.47	3.44237	48.47	2.18544	48.47	38.29517	48.47	56.39383
48.48	61.98247	48.48	5.73111	43.48	3.44024	48.48	2.17508	48.48	38.15756	48.48	55.40745
48.49	23.00924	48.49	11.7586	43.49	3.43812	48.49	2.16478	48.49	38.02083	48.49	60.42107
48.5	20.03601	48.5	22.78608	43.5	3.43601	48.5	2.15456	48.5	37.88496	48.5	47.4347
48.51	63.06278	48.51	31.81357	43.51	3.43389	48.51	2.14441	48.51	37.74994	48.51	33.44832
48.52	42.08955	48.52	11.84105	43.52	3.43178	48.52	2.13434	48.52	37.61577	48.52	5.46194
48.53	36.11632	48.53	22.86853	43.53	3.42967	48.53	2.12433	48.53	37.48244	48.53	34.47556
48.54	50.14309	48.54	26.89602	43.54	3.42756	48.54	2.11439	48.54	37.34994	48.54	40.48919
48.55	47.16986	48.55	26.9235	43.55	3.42545	48.55	2.10453	48.55	37.21826	48.55	52.50281
48.56	48.19663	48.56	5.95099	43.56	3.42335	48.56	2.09473	48.56	37.08741	48.56	66.51643
48.57	16.2234	48.57	20.97847	43.57	3.42125	48.57	2.085	48.57	36.95736	48.57	87.53006
48.58	43.25017	48.58	18.00595	43.58	3.41916	48.58	2.07534	48.58	36.82812	48.58	44.54368
48.59	52.27694	48.59	-13.96656	43.59	3.41706	48.59	2.06574	48.59	36.69967	48.59	51.5573
48.6	22.30371	48.6	20.06092	43.6	3.41497	48.6	2.05621	48.6	36.57202	48.6	32.57093
48.61	29.33047	48.61	5.08841	43.61	3.41288	48.61	2.04675	48.61	36.44514	48.61	29.58455
48.62	35.35725	48.62	34.11589	43.62	3.4108	48.62	2.03735	48.62	36.31905	48.62	59.59817
48.63	26.38401	48.63	21.14337	43.63	3.40871	48.63	2.02802	48.63	36.19373	48.63	17.61179
48.64	33.41079	48.64	43.17086	43.64	3.40663	48.64	2.01875	48.64	36.06916	48.64	34.62542
48.65	17.43755	48.65	21.19834	43.65	3.40455	48.65	2.00955	48.65	35.94536	48.65	38.63904
48.66	43.46432	48.66	37.22583	43.66	3.40248	48.66	2.0004	48.66	35.82231	48.66	24.65266
48.67	44.49109	48.67	28.25331	43.67	3.4004	48.67	1.99132	48.67	35.7	48.67	62.66629
48.68	42.51786	48.68	17.28079	43.68	3.39833	48.68	1.9823	48.68	35.57843	48.68	54.67991
48.69	37.54463	48.69	38.30828	43.69	3.39626	48.69	1.97335	48.69	35.45759	48.69	43.69353
48.7	27.5714	48.7	29.33576	43.7	3.3942	48.7	1.96445	48.7	35.33748	48.7	41.70715
48.71	15.59817	48.71	16.36325	43.71	3.39214	48.71	1.95561	48.71	35.21809	48.71	38.72078
48.72	28.62494	48.72	18.39073	43.72	3.39007	48.72	1.94683	48.72	35.09941	48.72	50.7344
48.73	62.65171	48.73	28.41821	43.73	3.38802	48.73	1.93811	48.73	34.98144	48.73	60.74802
48.74	18.67848	48.74	20.4457	43.74	3.38596	48.74	1.92945	48.74	34.86417	48.74	22.76165
48.75	28.70525	48.75	-6.52682	43.75	3.38391	48.75	1.92085	48.75	34.7476	48.75	14.77527
48.76	28.73202	48.76	21.50067	43.76	3.38186	48.76	1.91231	48.76	34.63172	48.76	49.78889
48.77	22.75879	48.77	6.52815	43.77	3.37981	48.77	1.90382	48.77	34.51653	48.77	6.80251
48.78	35.78556	48.78	28.55564	43.78	3.37777	48.78	1.89539	48.78	34.40201	48.78	66.81614
48.79	68.81232	48.79	49.58312	43.79	3.37572	48.79	1.88701	48.79	34.28817	48.79	34.82976
48.8	39.8391	48.8	35.6106	43.8	3.37368	48.8	1.87869	48.8	34.17499	48.8	64.84338
48.81	27.86587	48.81	55.63809	43.81	3.37164	48.81	1.87042	48.81	34.06248	48.81	29.85701
48.82	37.89264	48.82	32.66557	43.82	3.36961	48.82	1.86221	48.82	33.95063	48.82	49.87063
48.83	36.91941	48.83	19.69306	43.83	3.36758	48.83	1.85405	48.83	33.83943	48.83	35.88425
48.84	38.94617	48.84	-2.27946	43.84	3.36555	48.84	1.84595	48.84	33.72887	48.84	53.89788
48.85	16.97294	48.85	17.74802	43.85	3.36352	48.85	1.8379	48.85	33.61896	48.85	40.9115
48.86	49.99971	48.86	30.77551	43.86	3.3615	48.86	1.8299	48.86	33.50969	48.86	19.92512
48.87	3.02648	48.87	7.80299	43.87	3.35947	48.87	1.82195	48.87	33.40104	48.87	43.93874
48.88	88.05325	48.88	13.83048	43.88	3.35745	48.88	1.81406	48.88	33.29303	48.88	23.95237
48.89	64.08002	48.89	16.85796	43.89	3.35543	48.89	1.80622	48.89	33.18563	48.89	9.96599
48.9	51.10679	48.9	8.88544	43.9	3.35342	48.9	1.79842	48.9	33.07885	48.9	45.97961
48.91	38.13356	48.91	31.91293	43.91	3.35141	48.91	1.79068	48.91	32.97268	48.91	52.99324
48.92	48.16033	48.92	41.94041	43.92	3.3494	48.92	1.78299	48.92	32.86712	48.92	45.00686
48.93	50.1871	48.93	26.9679	43.93	3.34739	48.93	1.77534	48.93	32.76217	48.93	43.02048
48.94	32.21387	48.94	-3.00462	43.94	3.34538	48.94	1.76775	48.94	32.6578	48.94	42.0341
48.95	75.24064	48.95	7.02286	43.95	3.34338	48.95	1.7602	48.95	32.55404	48.95	13.04773
48.96	61.26741	48.96	46.05035	43.96	3.34138	48.96	1.75271	48.96	32.45086	48.96	25.06135
48.97	48.29418	48.97	4.07783	43.97	3.33939	48.97	1.74526	48.97	32.34826	48.97	17.07497
48.98	31.32095	48.98	34.10532	43.98	3.33739	48.98	1.73785	48.98	32.24624	48.98	16.0886
48.99	38.34772	48.99	38.1328	43.99	3.3354	48.99	1.7305	48.99	32.14479	48.99	28.10222
49	67.37449	49	14.16028	44	3.33341	49	1.72319	49	32.04392	49	11.11584
49.01	43.40126	49.01	16.18777	44.01	3.33142	49.01	1.71593	49.01	31.94361	49.01	15.12947
49.02	29.42803	49.02	29.21525	44.02	3.32944	49.02	1.70871	49.02	31.84387	49.02	47.14309
49.03	24.4548	49.03	-3.75726	44.03	3.32745	49.03	1.70154	49.03	31.74467	49.03	40.15671
49.04	54.48157	49.04	38.27022	44.04	3.32547	49.04	1.69441	49.04	31.64604	49.04	49.17033
49.05	49.50834	49.05	37.2977	44.05	3.32349	49.05	1.68733	49.05	31.54795	49.05	26.18396
49.06	49.53511	49.06	5.32519	44.06	3.32152	49.06	1.6803	49.06	31.4504	49.06	36.19758
49.07	62.56187	49.07	0.35267	44.07	3.31955	49.07	1.6733	49.07	31.3534	49.07	32.2112
49.08	52.58865	49.08	-14.61984	44.08	3.31758	49.08	1.66635	49.08	31.25693	49.08	85.22482
49.09	37.61541	49.09	43.40764	44.09	3.31561	49.09	1.65945	49.09	31.16099	49.09	68.23845
49.1	40.64219	49.1	48.43512	44.1	3.31364	49.1	1.65258	49.1	31.06557	49.1	62.25207
49.11	48.66895	49.11	43.46261	44.11	3.31168	49.11	1.64576	49.11	30.97069	49.11	44.26569
49.12	63.69572	49.12	13.49009	44.12	3.30972	49.12	1.63898	49.12	30.87632	49.12	53.27932
49.13	45.72249	49.13	58.51758	44.13	3.30776	49.13	1.63224	49.13	30.78247	49.13	17.29294
49.14	49.74926	49.14	54.54506	44.14	3.3058	49.14	1.62555	49.14	30.68913	49.14	25.30656
49.15	62.77603	49.15	39.57254	44.15	3.30385	49.15	1.61889	49.15	30.5963	49.15	34.32019
49.16	52.8028	49.16	29.60003	44.16	3.3019	49.16	1.61228	49.16	30.50397	49.16	14.33381
49.17	31.82957	49.17	0.62751	44.17	3.29995	49.17	1.6057	49.17	30.41214	49.17	24.34743
49.18	35.85634	49.18	-15.345	44.18	3.298	49.18	1.59917	49.18	30.32081	49.18	75.36105
49.19	13.88311	49.19	35.68248	44.19	3.29606	49.19	1.59268	49.19	30.22997	49.19	28.37468
49.2	57.90988	49.2	49.70996	44.2	3.29412	49.2	1.58622	49.2	30.13963	49.2	31.3883
49.21	86.93665	49.21	17.73745	44.21	3.29218	49.21	1.57981	49.21	30.04976	49.21	54.40192
49.22	84.96342	49.22	12.76493	44.22	3.29025	49.22	1.57343	49.22	29.96038	49.22	48.41555
49.23	52.99019	49.23	5.79242	44.23	3.28831	49.23	1.56709	49.23	29.87148	49.23	41.42917
49.24	36.01696	49.24	22.8199	44.24	3.28638	49.24	1.56079	49.24	29.78306	49.24	33.44279
49.25	33.04373	49.25	25.84739	44.25	3.28445	49.25	1.55453	49.25	29.6951	49.25	38.45642
49.26	62.0705	49.26	57.87487	44.26	3.28252	49.26	1.54831	49.26	29.60761	49.26	5.47004
49.27	46.09727	49.27	19.90235	44.27	3.2806	49.27	1.54212	49.27	29.52059	49.27	37.48366
49.28	48.12403	49.28	-8.07016	44.28	3.27868	49.28	1.53597	49.28	29.43403	49.28	24.49729
49.29	43.15081	49.29	35.95732	44.29	3.27676	49.29	1.52986	49.29	29.34793	49.29	35.51091
49.3	28.17757	49.3	39.98481	44.3	3.27484	49.3	1.52378	49.3	29.26228	49.3	58.52453
49.31	2.20434	49.31	9.01229	44.31	3.27292	49.31	1.51774	49.31	29.17709	49.31	53.53815
49.32	26.23111	49.32	16.03977	44.32	3.27101	49.32	1.51174	49.32	29.09234	49.32	58.55178
49.33	39.25788	49.33	-21.93274	44.33	3.2691	49.33	1.50577	49.33	29.00803	49.33	67.5654
49.34	42.28465	49.34	17.09474	44.34	3.26719	49.34	1.49983	49.34	28.92417	49.34	57.57902
49.35	3.31142	49.35	23.12222	44.35	3.26529	49.35	1.49393	49.35	28.84075	49.35	17.59265
49.36	12.33819	49.36	-18.85029	44.36	3.26338	49.36	1.48807	49.36	28.75776	49.36	30.60627
49.37	40.36496	49.37	37.17719	44.37	3.26148	49.37	1.48224	49.37	28.67521	49.37	52.61989
49.38	36.39173	49.38	28.20468	44.38	3.25958	49.38	1.47644	49.38	28.59308	49.38	26.63351
49.39	-0.5815	49.39	12.23216	44.39	3.25769	49.39	1.47068	49.39	28.51138	49.39	30.64714
49.4	42.44527	49.4	21.25965	44.4	3.25579	49.4	1.46495	49.4	28.4301	49.4	43.66076
49.41	61.47204	49.41	0.28713	44.41	3.2539	49.41	1.45926	49.41	28.34924	49.41	52.67438
49.42	38.49881	49.42	1.31461	44.42	3.25201	49.42	1.4536	49.42	28.2688	49.42	28.68801
49.43	51.52558	49.43	42.3421	44.43	3.25013	49.43	1.44797	49.43	28.18878	49.43	50.70163
49.44	63.55235	49.44	26.36958	44.44	3.24824	49.44	1.44237	49.44	28.10916	49.44	42.71525
49.45	34.57912	49.45	18.39707	44.45	3.24636	49.45	1.43681	49.45	28.02996	49.45	10.72888
49.46	27.60589	49.46	-15.57545	44.46	3.24448	49.46	1.43128	49.46	27.95115	49.46	27.7425
49.47	53.63266	49.47	12.45203	44.47	3.2426	49.47	1.42578	49.47	27.87276	49.47	32.75612
49.48	42.65943	49.48	-12.52048	44.48	3.24073	49.48	1.42031	49.48	27.79476	49.48	60.76974
49.49	27.6862	49.49	4.507	44.49	3.23885	49.49	1.41487	49.49	27.71716	49.49	34.78337
49.5	39.71297	49.5	26.53449	44.5	3.23698	49.5	1.40947	49.5	27.63995	49.5	30.79699
49.51	68.73974	49.51	9.56197	44.51	3.23511	49.51	1.40409	49.51	27.56314	49.51	56.81061
49.52	67.7665	49.52	10.58945	44.52	3.23325	49.52	1.39875	49.52	27.48671	49.52	31.82424
49.53	33.79327	49.53	16.61694	44.53	3.23138	49.53	1.39344	49.53	27.41067	49.53	41.83786
49.54	15.82004	49.54	23.64442	44.54	3.22952	49.54	1.38815	49.54	27.33501	49.54	34.85148
49.55	24.84681	49.55	18.67191	44.55	3.22766	49.55	1.3829	49.55	27.25974	49.55	17.8651
49.56	47.87358	49.56	6.69939	44.56	3.22581	49.56	1.37768	49.56	27.18484	49.56	30.87873
49.57	38.90035	49.57	13.72687	44.57	3.22395	49.57	1.37248	49.57	27.11032	49.57	28.89235
49.58	35.92712	49.58	31.75436	44.58	3.2221	49.58	1.36732	49.58	27.03617	49.58	27.90597
49.59	2.95389	49.59	18.78184	44.59	3.22025	49.59	1.36218	49.59	26.96239	49.59	50.9196
49.6	24.98066	49.6	-2.19067	44.6	3.2184	49.6	1.35708	49.6	26.88898	49.6	47.93322
49.61	43.00743	49.61	41.83681	44.61	3.21656	49.61	1.352	49.61	26.81593	49.61	29.94684
49.62	41.0342	49.62	4.8643	44.62	3.21471	49.62	1.34695	49.62	26.74325	49.62	23.96046
49.63	27.06097	49.63	13.89178	44.63	3.21287	49.63	1.34193	49.63	26.67093	49.63	46.97409
49.64	36.08774	49.64	20.91926	44.64	3.21103	49.64	1.33693	49.64	26.59897	49.64	20.98771
49.65	44.11451	49.65	-13.05325	44.65	3.2092	49.65	1.33197	49.65	26.52736	49.65	42.00134
49.66	53.14128	49.66	-6.02577	44.66	3.20736	49.66	1.32703	49.66	26.45611	49.66	23.01496
49.67	55.16805	49.67	27.00171	44.67	3.20553	49.67	1.32212	49.67	26.3852	49.67	29.02858
49.68	43.19482	49.68	60.0292	44.68	3.2037	49.68	1.31723	49.68	26.31465	49.68	35.0422
49.69	50.22159	49.69	19.05668	44.69	3.20187	49.69	1.31238	49.69	26.24444	49.69	31.05583
49.7	48.24836	49.7	15.08417	44.7	3.20005	49.7	1.30755	49.7	26.17458	49.7	42.06945
49.71	37.27513	49.71	-1.88835	44.71	3.19823	49.71	1.30275	49.71	26.10506	49.71	37.08307
49.72	32.3019	49.72	18.13914	44.72	3.19641	49.72	1.29797	49.72	26.03588	49.72	40.09669
49.73	60.32867	49.73	17.16662	44.73	3.19459	49.73	1.29322	49.73	25.96703	49.73	64.11032
49.74	25.35543	49.74	11.1941	44.74	3.19277	49.74	1.28849	49.74	25.89852	49.74	40.12394
49.75	37.38221	49.75	15.22159	44.75	3.19096	49.75	1.2838	49.75	25.83034	49.75	18.13756
49.76	32.40897	49.76	25.24907	44.76	3.18915	49.76	1.27912	49.76	25.7625	49.76	70.15118
49.77	48.43575	49.77	7.27656	44.77	3.18734	49.77	1.27448	49.77	25.69498	49.77	45.16481
49.78	37.46251	49.78	-5.69596	44.78	3.18553	49.78	1.26985	49.78	25.62779	49.78	37.17843
49.79	34.48928	49.79	16.33152	44.79	3.18372	49.79	1.26526	49.79	25.56092	49.79	44.19205
49.8	20.51605	49.8	17.35901	44.8	3.18192	49.8	1.26068	49.8	25.49437	49.8	85.20568
49.81	40.54282	49.81	18.38649	44.81	3.18012	49.81	1.25614	49.81	25.42815	49.81	34.2193
49.82	25.56959	49.82	16.41397	44.82	3.17832	49.82	1.25161	49.82	25.36224	49.82	50.23293
49.83	20.59636	49.83	11.44146	44.83	3.17653	49.83	1.24712	49.83	25.29665	49.83	85.24654
49.84	0.62313	49.84	19.46894	44.84	3.17473	49.84	1.24264	49.84	25.23137	49.84	64.26017
49.85	46.6499	49.85	21.49643	44.85	3.17294	49.85	1.23819	49.85	25.1664	49.85	37.27379
49.86	50.67667	49.86	-8.47609	44.86	2.13559	49.86	1.23377	49.86	25.10175	49.86	11.28742
49.87	67.70344	49.87	22.5514	44.87	2.13433	49.87	1.22936	49.87	25.0374	49.87	27.30104
49.88	17.73021	49.88	0.57888	44.88	1.61858	49.88	1.22498	49.88	24.97335	49.88	39.31466
49.89	34.75698	49.89	41.60637	44.89	1.61758	49.89	1.22063	49.89	24.90961	49.89	38.32829
49.9	52.78375	49.9	14.63385	44.9	1.61657	49.9	1.21629	49.9	24.84618	49.9	22.34191
49.91	5.81052	49.91	26.66133	44.91	1.61557	49.91	1.21199	49.91	24.78304	49.91	41.35553
49.92	52.83729	49.92	26.68882	44.92	1.61457	49.92	1.2077	49.92	24.7202	49.92	58.36915
49.93	39.86406	49.93	21.7163	44.93	1.61356	49.93	1.20343	49.93	24.65766	49.93	34.38277
49.94	33.89083	49.94	28.74378	44.94	1.61257	49.94	1.19919	49.94	24.59541	49.94	31.3964
49.95	32.91759	49.95	10.77127	44.95	1.61157	49.95	1.19497	49.95	24.53345	49.95	22.41002
49.96	32.94437	49.96	32.79875	44.96	1.61057	49.96	1.19078	49.96	24.47178	49.96	29.42365
49.97	40.97113	49.97	38.82624	44.97	1.60958	49.97	1.1866	49.97	24.41041	49.97	50.43727
49.98	43.99791	49.98	28.85372	44.98	1.60858	49.98	1.18245	49.98	24.34932	49.98	60.45089
49.99	8.02467	49.99	0.8812	44.99	1.60759	49.99	1.17832	49.99	24.28851	49.99	33.46451
50	27.05144	50	-6.09131	45	1.6066	50	1.17421	50	24.22799	50	41.47814
50.01	41.07821	50.01	12.93617	45.01	1.60561	50.01	1.17012	50.01	24.16775	50.01	18.49176
50.02	19.10498	50.02	-2.03634	45.02	1.60463	50.02	1.16605	50.02	24.10779	50.02	26.50538
50.03	25.13175	50.03	4.99114	45.03	1.60364	50.03	1.16201	50.03	24.04811	50.03	68.519
50.04	43.15852	50.04	6.01862	45.04	1.60266	50.04	1.15798	50.04	23.9887	50.04	48.53263
50.05	59.18529	50.05	-1.95389	45.05	1.60168	50.05	1.15398	50.05	23.92957	50.05	47.54625
50.06	4.21206	50.06	33.07359	45.06	1.6007	50.06	1.15	50.06	23.87071	50.06	35.55988
50.07	46.23883	50.07	30.10108	45.07	1.59972	50.07	1.14603	50.07	23.81213	50.07	31.5735
50.08	25.2656	50.08	30.12856	45.08	1.59874	50.08	1.14209	50.08	23.75381	50.08	46.58712
50.09	12.29237	50.09	17.15604	45.09	1.59776	50.09	1.13817	50.09	23.69576	50.09	26.60074
50.1	42.31914	50.1	29.18353	45.1	1.59679	50.1	1.13427	50.1	23.63798	50.1	36.61436
50.11	31.34591	50.11	31.21101	45.11	1.59582	50.11	1.13039	50.11	23.58046	50.11	-0.37201
50.12	31.37268	50.12	16.2385	45.12	1.59485	50.12	1.12653	50.12	23.5232	50.12	27.64161
50.13	49.39945	50.13	-20.73402	45.13	1.59388	50.13	1.12268	50.13	23.46621	50.13	21.65524
50.14	39.42622	50.14	15.29346	45.14	1.59291	50.14	1.11886	50.14	23.40948	50.14	8.66886
50.15	37.45299	50.15	11.32095	45.15	1.59194	50.15	1.11506	50.15	23.353	50.15	55.68248
50.16	49.47976	50.16	30.34843	45.16	1.59098	50.16	1.11127	50.16	23.29678	50.16	53.6961
50.17	35.50653	50.17	25.37592	45.17	1.59002	50.17	1.10751	50.17	23.24082	50.17	24.70973
50.18	64.53329	50.18	19.4034	45.18	1.58905	50.18	1.10377	50.18	23.18511	50.18	55.72335
50.19	24.56006	50.19	19.43089	45.19	1.58809	50.19	1.10004	50.19	23.12965	50.19	21.73697
50.2	28.58683	50.2	11.45837	45.2	1.58714	50.2	1.09633	50.2	23.07444	50.2	29.7506
50.21	28.6136	50.21	23.48585	45.21	1.58618	50.21	1.09264	50.21	23.01948	50.21	24.76422
50.22	20.64037	50.22	40.51334	45.22	1.58522	50.22	1.08897	50.22	22.96477	50.22	11.77784
50.23	33.66714	50.23	24.54082	45.23	1.58427	50.23	1.08532	50.23	22.91031	50.23	12.79146
50.24	19.69391	50.24	40.56831	45.24	1.58332	50.24	1.08169	50.24	22.85609	50.24	-20.19491
50.25	50.72068	50.25	24.59579	45.25	1.58237	50.25	1.07807	50.25	22.80211	50.25	10.81871
50.26	44.74745	50.26	21.62327	45.26	1.58142	50.26	1.07448	50.26	22.74837	50.26	30.83233
50.27	61.77422	50.27	9.65076	45.27	1.58047	50.27	1.0709	50.27	22.69488	50.27	36.84595
50.28	19.80099	50.28	30.67824	45.28	1.57952	50.28	1.06733	50.28	22.64162	50.28	17.85958
50.29	38.82776	50.29	44.70573	45.29	1.57858	50.29	1.06379	50.29	22.58861	50.29	44.8732
50.3	45.85453	50.3	54.73321	45.3	1.57763	50.3	1.06027	50.3	22.53582	50.3	2.88683
50.31	42.8813	50.31	11.76069	45.31	1.57669	50.31	1.05676	50.31	22.48328	50.31	20.90045
50.32	21.90807	50.32	9.78818	45.32	1.57575	50.32	1.05327	50.32	22.43096	50.32	30.91407
50.33	20.93484	50.33	24.81566	45.33	1.57482	50.33	1.04979	50.33	22.37888	50.33	70.9277
50.34	17.96161	50.34	0.84315	45.34	1.57388	50.34	1.04634	50.34	22.32703	50.34	51.94131
50.35	35.98838	50.35	19.87063	45.35	1.57294	50.35	1.0429	50.35	22.27541	50.35	43.95494
50.36	44.01515	50.36	20.89811	45.36	1.57201	50.36	1.03947	50.36	22.22401	50.36	48.96856
50.37	39.04192	50.37	9.9256	45.37	1.57108	50.37	1.03607	50.37	22.17285	50.37	32.98219
50.38	44.06869	50.38	10.95308	45.38	1.57014	50.38	1.03268	50.38	22.1219	50.38	45.99581
50.39	60.09546	50.39	41.98056	45.39	1.56922	50.39	1.02931	50.39	22.07119	50.39	15.00943
50.4	17.12222	50.4	22.00805	45.4	1.56829	50.4	1.02595	50.4	22.02069	50.4	32.02306
50.41	29.14899	50.41	11.03553	45.41	1.56736	50.41	1.02261	50.41	21.97042	50.41	56.03668
50.42	55.17577	50.42	30.06302	45.42	1.56644	50.42	1.01929	50.42	21.92036	50.42	44.0503
50.43	14.20253	50.43	21.0905	45.43	1.56551	50.43	1.01598	50.43	21.87053	50.43	22.06392
50.44	42.22931	50.44	22.11799	45.44	1.56459	50.44	1.01269	50.44	21.82091	50.44	35.07755
50.45	33.25607	50.45	38.14547	45.45	1.56367	50.45	1.00942	50.45	21.77151	50.45	27.09117
50.46	43.28284	50.46	19.17295	45.46	1.56275	50.46	1.00616	50.46	21.72232	50.46	22.10479
50.47	29.30961	50.47	8.20044	45.47	1.56183	50.47	1.00291	50.47	21.67335	50.47	45.11842
50.48	56.33638	50.48	-6.77208	45.48	1.56092	50.48	0.99968	50.48	21.62459	50.48	26.13204
50.49	22.36315	50.49	-6.74459	45.49	1.56	50.49	0.99647	50.49	21.57605	50.49	34.14566
50.5	9.38992	50.5	19.28289	45.5	1.55909	50.5	0.99328	50.5	21.52771	50.5	5.15928
50.51	20.41669	50.51	-5.68963	45.51	1.55818	50.51	0.99009	50.51	21.47958	50.51	19.17291
50.52	42.44346	50.52	2.33786	45.52	1.55727	50.52	0.98693	50.52	21.43166	50.52	5.18653
50.53	37.47023	50.53	22.36534	45.53	1.55636	50.53	0.98378	50.53	21.38395	50.53	6.20015
50.54	36.497	50.54	-1.60717	45.54	1.55545	50.54	0.98064	50.54	21.33644	50.54	35.21378
50.55	64.52377	50.55	28.42031	45.55	1.55455	50.55	0.97752	50.55	21.28914	50.55	53.2274
50.56	19.55054	50.56	9.44779	45.56	1.55364	50.56	0.97441	50.56	21.24204	50.56	45.24102
50.57	28.57731	50.57	1.47528	45.57	1.55274	50.57	0.97132	50.57	21.19514	50.57	58.25464
50.58	32.60408	50.58	-31.49724	45.58	1.55184	50.58	0.96825	50.58	21.14844	50.58	23.26827
50.59	27.63085	50.59	16.53025	45.59	1.55094	50.59	0.96518	50.59	21.10195	50.59	45.28189
50.6	30.65762	50.6	-7.44227	45.6	1.55004	50.6	0.96214	50.6	21.05565	50.6	37.29551
50.61	31.68439	50.61	10.58521	45.61	1.54915	50.61	0.9591	50.61	21.00955	50.61	34.30914
50.62	22.71115	50.62	-19.3873	45.62	1.54825	50.62	0.95608	50.62	20.96365	50.62	49.32276
50.63	30.73792	50.63	-4.35982	45.63	1.54736	50.63	0.95308	50.63	20.91794	50.63	15.33638
50.64	28.76469	50.64	-20.33233	45.64	1.54647	50.64	0.95009	50.64	20.87243	50.64	33.35001
50.65	17.79146	50.65	-23.30485	45.65	1.54557	50.65	0.94711	50.65	20.82711	50.65	31.36363
50.66	27.81823	50.66	25.72264	45.66	1.54468	50.66	0.94415	50.66	20.78198	50.66	8.37725
50.67	31.845	50.67	9.75012	45.67	1.5438	50.67	0.9412	50.67	20.73705	50.67	16.39087
50.68	51.87177	50.68	2.7776	45.68	1.54291	50.68	0.93827	50.68	20.6923	50.68	23.4045
50.69	49.89854	50.69	34.80509	45.69	1.54203	50.69	0.93534	50.69	20.64774	50.69	24.41812
50.7	13.92531	50.7	25.83257	45.7	1.54114	50.7	0.93244	50.7	20.60338	50.7	21.43174
50.71	38.95208	50.71	1.86006	45.71	1.54026	50.71	0.92954	50.71	20.55919	50.71	40.44537
50.72	17.97885	50.72	9.88754	45.72	1.53938	50.72	0.92666	50.72	20.5152	50.72	17.45899
50.73	40.00562	50.73	26.91502	45.73	1.5385	50.73	0.9238	50.73	20.47139	50.73	48.47261
50.74	65.03239	50.74	28.94251	45.74	1.53762	50.74	0.92094	50.74	20.42777	50.74	22.48623
50.75	46.05916	50.75	33.96999	45.75	1.53675	50.75	0.9181	50.75	20.38433	50.75	36.49986
50.76	10.08593	50.76	40.99747	45.76	1.53587	50.76	0.91527	50.76	20.34106	50.76	1.51348
50.77	55.1127	50.77	32.02496	45.77	1.535	50.77	0.91246	50.77	20.29799	50.77	45.5271
50.78	68.13947	50.78	5.05244	45.78	1.53413	50.78	0.90966	50.78	20.25509	50.78	-5.45927
50.79	49.16624	50.79	8.07993	45.79	1.53325	50.79	0.90687	50.79	20.21237	50.79	37.55435
50.8	19.19301	50.8	8.10741	45.8	1.53239	50.8	0.90409	50.8	20.16983	50.8	16.56797
50.81	48.21978	50.81	-7.8651	45.81	1.53152	50.81	0.90133	50.81	20.12747	50.81	31.58159
50.82	67.24654	50.82	37.16238	45.82	1.53065	50.82	0.89858	50.82	20.08528	50.82	45.59522
50.83	40.27332	50.83	56.18987	45.83	1.52979	50.83	0.89584	50.83	20.04327	50.83	51.60884
50.84	55.30009	50.84	35.21735	45.84	1.52892	50.84	0.89312	50.84	20.00143	50.84	-7.37754
50.85	44.32685	50.85	3.24483	45.85	1.52806	50.85	0.8904	50.85	19.95977	50.85	17.63609
50.86	11.35363	50.86	30.27232	45.86	1.5272	50.86	0.8877	50.86	19.91828	50.86	29.64971
50.87	48.38039	50.87	15.2998	45.87	1.52634	50.87	0.88501	50.87	19.87696	50.87	23.66333
50.88	33.40717	50.88	23.32728	45.88	1.52548	50.88	0.88234	50.88	19.83582	50.88	45.67696
50.89	11.43393	50.89	39.35477	45.89	1.52463	50.89	0.87967	50.89	19.79484	50.89	22.69058
50.9	36.4607	50.9	43.38225	45.9	1.52377	50.9	0.87702	50.9	19.75403	50.9	22.7042
50.91	39.48747	50.91	25.40974	45.91	1.52292	50.91	0.87438	50.91	19.71339	50.91	37.71782
50.92	36.51424	50.92	1.43722	45.92	1.52207	50.92	0.87175	50.92	19.67292	50.92	23.73145
50.93	47.54101	50.93	32.4647	45.93	1.52122	50.93	0.86914	50.93	19.63262	50.93	38.74507
50.94	29.56778	50.94	13.49219	45.94	1.52037	50.94	0.86653	50.94	19.59248	50.94	55.75869
50.95	57.59455	50.95	-5.48033	45.95	1.51952	50.95	0.86394	50.95	19.5525	50.95	29.77232
50.96	43.62132	50.96	27.54716	45.96	1.51867	50.96	0.86136	50.96	19.51269	50.96	20.78594
50.97	12.64809	50.97	3.57464	45.97	1.51783	50.97	0.85879	50.97	19.47304	50.97	37.79956
50.98	20.67486	50.98	4.60212	45.98	1.51698	50.98	0.85623	50.98	19.43356	50.98	35.81318
50.99	39.70163	50.99	9.62961	45.99	1.51614	50.99	0.85368	50.99	19.39424	50.99	43.82681
51	43.7284	51	23.65709	46	1.5153	51	0.85115	51	19.35507	51	58.84043
51.01	58.75517	51.01	-15.31542	46.01	1.51446	51.01	0.84862	51.01	19.31607	51.01	34.85405
51.02	19.78194	51.02	2.71206	46.02	1.51362	51.02	0.84611	51.02	19.27723	51.02	31.86768
51.03	22.80871	51.03	27.73954	46.03	1.51279	51.03	0.84361	51.03	19.23854	51.03	31.8813
51.04	41.83548	51.04	13.76703	46.04	1.51195	51.04	0.84112	51.04	19.20001	51.04	31.89492
51.05	38.86225	51.05	22.79451	46.05	1.51112	51.05	0.83864	51.05	19.16164	51.05	21.90854
51.06	49.88902	51.06	29.822	46.06	1.51029	51.06	0.83617	51.06	19.12342	51.06	22.92217
51.07	6.91578	51.07	13.84948	46.07	1.50945	51.07	0.83371	51.07	19.08536	51.07	35.93579
51.08	16.94255	51.08	14.87696	46.08	1.50863	51.08	0.83126	51.08	19.04746	51.08	32.94941
51.09	34.96933	51.09	8.90445	46.09	1.5078	51.09	0.82883	51.09	19.0097	51.09	47.96304
51.1	4.99609	51.1	23.93193	46.1	1.50697	51.1	0.8264	51.1	18.9721	51.1	7.97666
51.11	32.02287	51.11	2.95942	46.11	1.50614	51.11	0.82399	51.11	18.93466	51.11	22.99028
51.12	20.04963	51.12	31.9869	46.12	1.50532	51.12	0.82158	51.12	18.89736	51.12	35.00391
51.13	54.0764	51.13	27.01439	46.13	1.5045	51.13	0.81919	51.13	18.86021	51.13	24.01753
51.14	24.10317	51.14	48.04187	46.14	1.50368	51.14	0.81681	51.14	18.82322	51.14	25.03115
51.15	2.12994	51.15	2.06935	46.15	1.50286	51.15	0.81443	51.15	18.78637	51.15	36.04477
51.16	52.15671	51.16	16.09684	46.16	1.50204	51.16	0.81207	51.16	18.74967	51.16	30.0584
51.17	45.18348	51.17	6.12432	46.17	1.50122	51.17	0.80972	51.17	18.71312	51.17	30.07202
51.18	47.21025	51.18	8.1518	46.18	1.5004	51.18	0.80737	51.18	18.67671	51.18	37.08564
51.19	46.23702	51.19	25.17929	46.19	1.49959	51.19	0.80504	51.19	18.64045	51.19	16.09927
51.2	49.26379	51.2	-5.79323	46.2	1.49878	51.2	0.80272	51.2	18.60434	51.2	37.11289
51.21	46.29056	51.21	29.23426	46.21	1.49797	51.21	0.80041	51.21	18.56837	51.21	48.12651
51.22	7.31733	51.22	16.26174	46.22	1.49715	51.22	0.79811	51.22	18.53254	51.22	40.14014
51.23	33.3441	51.23	33.28923	46.23	1.49635	51.23	0.79581	51.23	18.49686	51.23	38.15376
51.24	19.37087	51.24	20.31671	46.24	1.49554	51.24	0.79353	51.24	18.46132	51.24	14.16738
51.25	60.39764	51.25	-0.65581	46.25	1.49473	51.25	0.79126	51.25	18.42592	51.25	51.181
51.26	64.42441	51.26	-9.62832	46.26	1.49393	51.26	0.789	51.26	18.39067	51.26	35.19463
51.27	6.45118	51.27	25.39916	46.27	1.49312	51.27	0.78674	51.27	18.35555	51.27	36.20825
51.28	46.47795	51.28	16.42665	46.28	1.49232	51.28	0.7845	51.28	18.32057	51.28	84.22187
51.29	6.50472	51.29	3.45413	46.29	1.49152	51.29	0.78227	51.29	18.28573	51.29	45.2355
51.3	36.53149	51.3	11.48161	46.3	1.49072	51.3	0.78004	51.3	18.25104	51.3	44.24912
51.31	27.55825	51.31	21.5091	46.31	1.48992	51.31	0.77783	51.31	18.21647	51.31	46.26274
51.32	37.58503	51.32	-1.46342	46.32	1.48913	51.32	0.77562	51.32	18.18205	51.32	30.27637
51.33	38.61179	51.33	0.56407	46.33	1.48833	51.33	0.77342	51.33	18.14776	51.33	11.28999
51.34	51.63857	51.34	4.59155	46.34	1.48754	51.34	0.77124	51.34	18.11361	51.34	30.30361
51.35	40.66533	51.35	15.61903	46.35	1.48674	51.35	0.76906	51.35	18.0796	51.35	48.31723
51.36	51.6921	51.36	14.64652	46.36	1.48595	51.36	0.76689	51.36	18.04571	51.36	8.33086
51.37	13.71887	51.37	4.674	46.37	1.48516	51.37	0.76473	51.37	18.01196	51.37	31.34448
51.38	50.74564	51.38	31.70149	46.38	1.48437	51.38	0.76258	51.38	17.97835	51.38	45.3581
51.39	45.77241	51.39	1.72897	46.39	1.48358	51.39	0.76044	51.39	17.94487	51.39	44.37173
51.4	11.79918	51.4	61.75645	46.4	1.4828	51.4	0.75831	51.4	17.91152	51.4	36.38535
51.41	23.82595	51.41	19.78394	46.41	1.48201	51.41	0.75619	51.41	17.8783	51.41	47.39897
51.42	25.85272	51.42	9.81142	46.42	1.48123	51.42	0.75407	51.42	17.84521	51.42	31.41259
51.43	19.87949	51.43	4.83891	46.43	1.48045	51.43	0.75197	51.43	17.81225	51.43	28.42622
51.44	58.90626	51.44	-12.13361	46.44	1.47967	51.44	0.74987	51.44	17.77942	51.44	35.43984
51.45	14.93303	51.45	-1.10613	46.45	1.47889	51.45	0.74778	51.45	17.74672	51.45	35.45346
51.46	28.9598	51.46	-4.07864	46.46	1.47811	51.46	0.7457	51.46	17.71415	51.46	7.46709
51.47	12.98657	51.47	-17.05116	46.47	1.47733	51.47	0.74363	51.47	17.68171	51.47	45.48071
51.48	37.01334	51.48	14.97633	46.48	1.47656	51.48	0.74157	51.48	17.64939	51.48	35.49433
51.49	28.04011	51.49	19.00381	46.49	1.47578	51.49	0.73952	51.49	17.6172	51.49	43.50795
51.5	47.06688	51.5	18.03129	46.5	1.47501	51.5	0.73747	51.5	17.58514	51.5	62.52158
51.51	31.09365	51.51	19.05878	46.51	1.47424	51.51	0.73544	51.51	17.5532	51.51	38.5352
51.52	36.12041	51.52	10.08626	46.52	1.47347	51.52	0.73341	51.52	17.52139	51.52	49.54882
51.53	17.14718	51.53	18.11375	46.53	1.4727	51.53	0.73139	51.53	17.4897	51.53	41.56245
51.54	38.17395	51.54	28.14123	46.54	1.47193	51.54	0.72938	51.54	17.45813	51.54	14.57607
51.55	8.20072	51.55	-8.83128	46.55	1.47117	51.55	0.72738	51.55	17.42669	51.55	14.58969
51.56	55.22749	51.56	41.1962	46.56	1.4704	51.56	0.72538	51.56	17.39537	51.56	26.60332
51.57	42.25426	51.57	19.22368	46.57	1.46964	51.57	0.7234	51.57	17.36417	51.57	27.61694
51.58	83.28104	51.58	17.25117	46.58	1.46887	51.58	0.72142	51.58	17.3331	51.58	34.63056
51.59	53.3078	51.59	20.27865	46.59	1.46811	51.59	0.71945	51.59	17.30214	51.59	44.64418
51.6	28.33457	51.6	5.30614	46.6	1.46736	51.6	0.71749	51.6	17.27131	51.6	33.65781
51.61	23.36134	51.61	63.33362	46.61	1.4666	51.61	0.71553	51.61	17.24059	51.61	31.67143
51.62	43.38811	51.62	45.3611	46.62	1.46584	51.62	0.71359	51.62	17.21	51.62	49.68505
51.63	55.41488	51.63	5.38859	46.63	1.46508	51.63	0.71165	51.63	17.17952	51.63	49.69868
51.64	51.44165	51.64	22.41607	46.64	1.46433	51.64	0.70972	51.64	17.14916	51.64	18.7123
51.65	40.46842	51.65	21.44356	46.65	1.46358	51.65	0.70779	51.65	17.11892	51.65	42.72592
51.66	75.49519	51.66	36.47104	46.66	1.46282	51.66	0.70588	51.66	17.08879	51.66	20.73954
51.67	37.52196	51.67	7.49852	46.67	1.46207	51.67	0.70397	51.67	17.05879	51.67	31.75317
51.68	18.54873	51.68	16.52601	46.68	1.46132	51.68	0.70207	51.68	17.02889	51.68	16.76679
51.69	41.5755	51.69	27.55349	46.69	1.46058	51.69	0.70018	51.69	16.99912	51.69	56.78041
51.7	73.60226	51.7	20.58097	46.7	1.45983	51.7	0.6983	51.7	16.96946	51.7	27.79404
51.71	34.62904	51.71	7.60846	46.71	1.45908	51.71	0.69642	51.71	16.93991	51.71	10.80766
51.72	39.65581	51.72	36.63594	46.72	1.45834	51.72	0.69455	51.72	16.91048	51.72	14.82128
51.73	42.68258	51.73	16.66343	46.73	1.4576	51.73	0.69269	51.73	16.88116	51.73	6.83491
51.74	16.70934	51.74	-21.30909	46.74	1.45686	51.74	0.69084	51.74	16.85196	51.74	-4.15147
51.75	40.73611	51.75	5.7184	46.75	1.45612	51.75	0.68899	51.75	16.82286	51.75	25.86215
51.76	17.76288	51.76	33.74588	46.76	1.45538	51.76	0.68715	51.76	16.79388	51.76	24.87577
51.77	17.78965	51.77	36.77337	46.77	1.45464	51.77	0.68532	51.77	16.76501	51.77	29.8894
51.78	20.81642	51.78	18.80085	46.78	1.4539	51.78	0.6835	51.78	16.73626	51.78	10.90302
51.79	23.84319	51.79	37.82833	46.79	1.45317	51.79	0.68168	51.79	16.70761	51.79	46.91664
51.8	49.86996	51.8	-20.14418	46.8	1.45243	51.8	0.67987	51.8	16.67907	51.8	15.93027
51.81	29.89673	51.81	19.8833	46.81	1.4517	51.81	0.67807	51.81	16.65065	51.81	43.94389
51.82	32.9235	51.82	5.91078	46.82	1.45097	51.82	0.67627	51.82	16.62233	51.82	-3.04249
51.83	51.95027	51.83	20.93827	46.83	1.45024	51.83	0.67448	51.83	16.59412	51.83	31.97113
51.84	25.97704	51.84	48.96575	46.84	1.44951	51.84	0.6727	51.84	16.56602	51.84	17.98476
51.85	59.00381	51.85	10.99324	46.85	1.44878	51.85	0.67093	51.85	16.53802	51.85	19.99838
51.86	31.03058	51.86	-30.97928	46.86	1.44806	51.86	0.66916	51.86	16.51014	51.86	39.012
51.87	8.05735	51.87	-6.9518	46.87	1.44733	51.87	0.6674	51.87	16.48236	51.87	40.02563
51.88	27.08412	51.88	37.07569	46.88	1.44661	51.88	0.66565	51.88	16.45469	51.88	15.03925
51.89	55.11089	51.89	12.10317	46.89	1.44589	51.89	0.6639	51.89	16.42712	51.89	35.05287
51.9	45.13766	51.9	-3.86934	46.9	1.44517	51.9	0.66216	51.9	16.39966	51.9	43.06649
51.91	27.16443	51.91	-4.84186	46.91	1.44445	51.91	0.66043	51.91	16.37231	51.91	32.08012
51.92	48.1912	51.92	12.18562	46.92	1.44373	51.92	0.6587	51.92	16.34505	51.92	34.09374
51.93	62.21797	51.93	28.21311	46.93	1.44301	51.93	0.65699	51.93	16.31791	51.93	45.10736
51.94	51.24474	51.94	18.24059	46.94	1.44229	51.94	0.65527	51.94	16.29087	51.94	42.12099
51.95	72.27151	51.95	35.26808	46.95	1.44158	51.95	0.65357	51.95	16.26393	51.95	29.13461
51.96	59.29827	51.96	17.29556	46.96	1.44087	51.96	0.65187	51.96	16.23709	51.96	17.14823
51.97	18.32504	51.97	-2.67696	46.97	1.44015	51.97	0.65018	51.97	16.21036	51.97	31.16186
51.98	62.35181	51.98	19.35053	46.98	1.43944	51.98	0.64849	51.98	16.18373	51.98	11.17548
51.99	31.37858	51.99	35.37801	46.99	1.43873	51.99	0.64681	51.99	16.15719	51.99	38.1891
52	15.40535	52	18.4055	47	1.43802	52	0.64514	52	16.13077	52	34.20272
52.01	56.43213	52.01	32.43298	47.01	1.43732	52.01	0.64347	52.01	16.10444	52.01	33.21635
52.02	29.45889	52.02	-0.53954	47.02	1.43661	52.02	0.64181	52.02	16.07821	52.02	48.22997
52.03	34.48566	52.03	0.48795	47.03	1.43591	52.03	0.64016	52.03	16.05208	52.03	35.2436
52.04	22.51243	52.04	5.51543	47.04	1.4352	52.04	0.63851	52.04	16.02605	52.04	18.25722
52.05	39.5392	52.05	10.54292	47.05	1.4345	52.05	0.63687	52.05	16.00013	52.05	7.27084
52.06	29.56597	52.06	29.5704	47.06	1.4338	52.06	0.63524	52.06	15.9743	52.06	40.28446
52.07	48.59274	52.07	-20.40211	47.07	1.4331	52.07	0.63361	52.07	15.94857	52.07	53.29808
52.08	31.61951	52.08	30.62537	47.08	1.4324	52.08	0.63199	52.08	15.92293	52.08	29.31171
52.09	17.64628	52.09	25.65285	47.09	1.4317	52.09	0.63037	52.09	15.8974	52.09	43.32533
52.1	59.67305	52.1	10.68034	47.1	1.43101	52.1	0.62876	52.1	15.87196	52.1	37.33895
52.11	33.69982	52.11	15.70782	47.11	1.43031	52.11	0.62716	52.11	15.84662	52.11	39.35258
52.12	39.72659	52.12	11.73531	47.12	1.42962	52.12	0.62556	52.12	15.82137	52.12	26.3662
52.13	70.75336	52.13	6.76279	47.13	1.42893	52.13	0.62397	52.13	15.79622	52.13	10.37982
52.14	58.78013	52.14	20.79027	47.14	1.42824	52.14	0.62238	52.14	15.77117	52.14	38.39344
52.15	5.8069	52.15	23.81776	47.15	1.42755	52.15	0.62081	52.15	15.74621	52.15	25.40707
52.16	24.83367	52.16	-4.15476	47.16	1.42686	52.16	0.61923	52.16	15.72135	52.16	27.42069
52.17	31.86044	52.17	46.87273	47.17	1.42617	52.17	0.61767	52.17	15.69658	52.17	36.43431
52.18	29.88721	52.18	5.90021	47.18	1.42548	52.18	0.6161	52.18	15.6719	52.18	20.44794
52.19	-0.08602	52.19	-3.07231	47.19	1.4248	52.19	0.61455	52.19	15.64732	52.19	23.46156
52.2	15.94075	52.2	1.95518	47.2	1.42412	52.2	0.613	52.2	15.62283	52.2	27.47518
52.21	41.96751	52.21	37.98266	47.21	1.42343	52.21	0.61146	52.21	15.59844	52.21	36.48881
52.22	16.99428	52.22	16.01015	47.22	1.42275	52.22	0.60992	52.22	15.57414	52.22	17.50243
52.23	32.02105	52.23	25.03763	47.23	1.42207	52.23	0.60839	52.23	15.54993	52.23	5.51605
52.24	50.04782	52.24	0.06511	47.24	1.42139	52.24	0.60686	52.24	15.52581	52.24	24.52967
52.25	16.07459	52.25	16.0926	47.25	1.42072	52.25	0.60534	52.25	15.50179	52.25	32.5433
52.26	4.10136	52.26	12.12008	47.26	1.42004	52.26	0.60383	52.26	15.47785	52.26	17.55692
52.27	32.12813	52.27	7.14757	47.27	1.41936	52.27	0.60232	52.27	15.45401	52.27	21.57054
52.28	25.1549	52.28	18.17505	47.28	1.41869	52.28	0.60081	52.28	15.43025	52.28	31.58417
52.29	50.18167	52.29	15.20253	47.29	1.41802	52.29	0.59932	52.29	15.40659	52.29	59.59779
52.3	45.20844	52.3	-4.76998	47.3	1.41735	52.3	0.59782	52.3	15.38302	52.3	10.61141
52.31	31.23521	52.31	-6.7425	47.31	1.41667	52.31	0.59634	52.31	15.35954	52.31	22.62504
52.32	34.26198	52.32	5.28499	47.32	1.41601	52.32	0.59486	52.32	15.33614	52.32	30.63866
52.33	1.28875	52.33	39.31247	47.33	1.41534	52.33	0.59338	52.33	15.31284	52.33	19.65228
52.34	40.31552	52.34	45.33995	47.34	1.41467	52.34	0.59191	52.34	15.28962	52.34	23.6659
52.35	35.34229	52.35	44.36744	47.35	1.41401	52.35	0.59045	52.35	15.26649	52.35	21.67953
52.36	35.36906	52.36	-2.60508	47.36	1.41334	52.36	0.58899	52.36	15.24345	52.36	42.69315
52.37	45.39583	52.37	31.42241	47.37	1.41268	52.37	0.58753	52.37	15.2205	52.37	38.70677
52.38	17.4226	52.38	40.44989	47.38	1.41202	52.38	0.58608	52.38	15.19763	52.38	19.7204
52.39	30.44937	52.39	-13.52263	47.39	1.41136	52.39	0.58464	52.39	15.17485	52.39	43.73402
52.4	43.47614	52.4	-5.49514	47.4	1.4107	52.4	0.5832	52.4	15.15216	52.4	46.74764
52.41	39.50291	52.41	-4.46766	47.41	1.41004	52.41	0.58177	52.41	15.12955	52.41	41.76126
52.42	17.52967	52.42	30.55983	47.42	1.40938	52.42	0.58034	52.42	15.10703	52.42	27.77489
52.43	37.55645	52.43	12.58731	47.43	1.40873	52.43	0.57892	52.43	15.0846	52.43	18.78851
52.44	28.58321	52.44	7.6148	47.44	1.40807	52.44	0.57751	52.44	15.06225	52.44	47.80214
52.45	48.60999	52.45	15.64228	47.45	1.40742	52.45	0.57609	52.45	15.03998	52.45	23.81576
52.46	27.63675	52.46	4.66976	47.46	1.40677	52.46	0.57469	52.46	15.0178	52.46	30.82938
52.47	44.66352	52.47	17.69725	47.47	1.40612	52.47	0.57329	52.47	14.99571	52.47	4.843
52.48	27.69029	52.48	-10.27527	47.48	1.40547	52.48	0.57189	52.48	14.9737	52.48	28.85663
52.49	48.71706	52.49	-6.24779	47.49	1.40482	52.49	0.5705	52.49	14.95177	52.49	42.87025
52.5	22.74383	52.5	7.7797	47.5	1.40417	52.5	0.56911	52.5	14.92992	52.5	29.88387
52.51	35.7706	52.51	23.80718	47.51	1.40352	52.51	0.56773	52.51	14.90816	52.51	55.8975
52.52	62.79737	52.52	30.83467	47.52	1.40288	52.52	0.56636	52.52	14.88648	52.52	28.91112
52.53	49.82414	52.53	-16.13785	47.53	1.40223	52.53	0.56499	52.53	14.86489	52.53	40.92474
52.54	59.85091	52.54	11.88964	47.54	1.40159	52.54	0.56362	52.54	14.84337	52.54	50.93836
52.55	32.87768	52.55	18.91712	47.55	1.40095	52.55	0.56226	52.55	14.82194	52.55	8.95199
52.56	23.90445	52.56	3.9446	47.56	1.40031	52.56	0.5609	52.56	14.80059	52.56	52.96561
52.57	48.93122	52.57	14.97209	47.57	1.39967	52.57	0.55955	52.57	14.77932	52.57	22.97923
52.58	41.95799	52.58	1.99957	47.58	1.39903	52.58	0.55821	52.58	14.75814	52.58	43.99286
52.59	44.98476	52.59	21.02706	47.59	1.3984	52.59	0.55687	52.59	14.73703	52.59	30.00648
52.6	21.01153	52.6	3.05454	47.6	1.39776	52.6	0.55553	52.6	14.716	52.6	15.0201
52.61	66.0383	52.61	13.08202	47.61	1.39713	52.61	0.5542	52.61	14.69506	52.61	18.03372
52.62	51.06507	52.62	16.10951	47.62	1.39649	52.62	0.55287	52.62	14.67419	52.62	19.04735
52.63	58.09184	52.63	38.13699	47.63	1.39586	52.63	0.55155	52.63	14.6534	52.63	58.06097
52.64	5.1186	52.64	20.16448	47.64	1.39523	52.64	0.55023	52.64	14.6327	52.64	19.07459
52.65	29.14537	52.65	20.19196	47.65	1.3946	52.65	0.54892	52.65	14.61207	52.65	31.08821
52.66	35.17215	52.66	8.21944	47.66	1.39397	52.66	0.54761	52.66	14.59152	52.66	30.10184
52.67	31.19891	52.67	-24.75307	47.67	1.39335	52.67	0.54631	52.67	14.57105	52.67	39.11546
52.68	41.22569	52.68	22.27441	47.68	1.39272	52.68	0.54501	52.68	14.55065	52.68	1.12908
52.69	62.25245	52.69	-5.6981	47.69	1.3921	52.69	0.54371	52.69	14.53034	52.69	41.14271
52.7	56.27922	52.7	16.32938	47.7	1.39147	52.7	0.54242	52.7	14.5101	52.7	28.15633
52.71	19.30599	52.71	0.35686	47.71	1.39085	52.71	0.54114	52.71	14.48994	52.71	33.16995
52.72	11.33276	52.72	28.38435	47.72	1.39023	52.72	0.53986	52.72	14.46986	52.72	14.18358
52.73	45.35953	52.73	25.41183	47.73	1.38961	52.73	0.53858	52.73	14.44985	52.73	58.1972
52.74	50.3863	52.74	43.43932	47.74	1.38899	52.74	0.53731	52.74	14.42993	52.74	45.21082
52.75	29.41307	52.75	28.4668	47.75	1.38837	52.75	0.53605	52.75	14.41007	52.75	28.22445
52.76	47.43984	52.76	-6.50572	47.76	1.38775	52.76	0.53478	52.76	14.3903	52.76	50.23807
52.77	44.46661	52.77	0.52177	47.77	1.38714	52.77	0.53353	52.77	14.3706	52.77	48.25169
52.78	72.49338	52.78	-9.45075	47.78	1.38652	52.78	0.53227	52.78	14.35097	52.78	1.26531
52.79	43.52015	52.79	-5.42326	47.79	1.38591	52.79	0.53102	52.79	14.33142	52.79	23.27894
52.8	37.54692	52.8	15.60422	47.8	1.3853	52.8	0.52978	52.8	14.31195	52.8	52.29256
52.81	12.57369	52.81	15.6317	47.81	1.38469	52.81	0.52854	52.81	14.29255	52.81	67.30618
52.82	48.60046	52.82	3.65919	47.82	1.38408	52.82	0.5273	52.82	14.27323	52.82	24.31981
52.83	13.62723	52.83	14.68667	47.83	1.38347	52.83	0.52607	52.83	14.25398	52.83	20.33343
52.84	10.654	52.84	39.71416	47.84	1.38286	52.84	0.52484	52.84	14.2348	52.84	31.34705
52.85	13.68077	52.85	13.74164	47.85	1.38226	52.85	0.52362	52.85	14.2157	52.85	4.36067
52.86	44.70753	52.86	37.76912	47.86	1.38165	52.86	0.5224	52.86	14.19667	52.86	3.3743
52.87	27.7343	52.87	49.79661	47.87	1.38105	52.87	0.52119	52.87	14.17772	52.87	47.38792
52.88	53.76107	52.88	2.82409	47.88	1.38044	52.88	0.51998	52.88	14.15884	52.88	23.40154
52.89	31.78784	52.89	-0.14842	47.89	1.37984	52.89	0.51877	52.89	14.14003	52.89	12.41517
52.9	36.81461	52.9	-1.12094	47.9	1.37924	52.9	0.51757	52.9	14.12129	52.9	70.42879
52.91	16.84138	52.91	17.90655	47.91	1.37864	52.91	0.51637	52.91	14.10263	52.91	15.44241
52.92	-1.13185	52.92	32.93403	47.92	1.37805	52.92	0.51518	52.92	14.08404	52.92	36.45604
52.93	45.89492	52.93	0.96151	47.93	1.37745	52.93	0.51399	52.93	14.06552	52.93	33.46966
52.94	43.92169	52.94	35.989	47.94	1.37685	52.94	0.5128	52.94	14.04707	52.94	15.48328
52.95	8.94846	52.95	10.01648	47.95	1.37626	52.95	0.51162	52.95	14.0287	52.95	33.4969
52.96	38.97523	52.96	6.04397	47.96	1.37566	52.96	0.51045	52.96	14.01039	52.96	35.51053
52.97	55.002	52.97	25.07145	47.97	1.37507	52.97	0.50927	52.97	13.99216	52.97	35.52415
52.98	50.02877	52.98	-7.90107	47.98	1.37448	52.98	0.5081	52.98	13.974	52.98	22.53777
52.99	25.05554	52.99	-0.87358	47.99	1.37389	52.99	0.50694	52.99	13.95591	52.99	22.5514
53	42.08231	53	30.1539	48	1.3733	53	0.50578	53	13.93789	53	46.56502
53.01	47.10908	53.01	27.18139	48.01	1.37271	53.01	0.50462	53.01	13.91993	53.01	32.57864
53.02	62.13585	53.02	44.20887	48.02	1.37213	53.02	0.50347	53.02	13.90205	53.02	52.59227
53.03	41.16262	53.03	-10.76365	48.03	1.37154	53.03	0.50232	53.03	13.88424	53.03	31.60589
53.04	33.18939	53.04	17.26384	48.04	1.37096	53.04	0.50117	53.04	13.8665	53.04	44.61951
53.05	65.21616	53.05	20.29132	48.05	1.37037	53.05	0.50003	53.05	13.84883	53.05	25.63313
53.06	35.24293	53.06	20.31881	48.06	1.36979	53.06	0.49889	53.06	13.83123	53.06	48.64676
53.07	16.2697	53.07	-11.65371	48.07	1.36921	53.07	0.49776	53.07	13.8137	53.07	24.66038
53.08	55.29647	53.08	-12.62623	48.08	1.36863	53.08	0.49663	53.08	13.79623	53.08	62.674
53.09	34.32323	53.09	37.40126	48.09	1.36805	53.09	0.49551	53.09	13.77884	53.09	36.68763
53.1	47.35001	53.1	43.42874	48.1	1.36747	53.1	0.49438	53.1	13.76151	53.1	28.70125
53.11	40.37677	53.11	29.45623	48.11	1.3669	53.11	0.49327	53.11	13.74425	53.11	44.71487
53.12	33.40355	53.12	40.48371	48.12	1.36632	53.12	0.49215	53.12	13.72706	53.12	42.72849
53.13	64.43031	53.13	3.51119	48.13	1.36575	53.13	0.49104	53.13	13.70993	53.13	31.74212
53.14	20.45708	53.14	-2.46132	48.14	1.36517	53.14	0.48993	53.14	13.69288	53.14	30.75574
53.15	26.48385	53.15	-1.43384	48.15	1.3646	53.15	0.48883	53.15	13.67589	53.15	31.76936
53.16	61.51062	53.16	13.59365	48.16	1.36403	53.16	0.48773	53.16	13.65897	53.16	20.78299
53.17	62.53739	53.17	-0.37887	48.17	1.36346	53.17	0.48664	53.17	13.64211	53.17	5.79661
53.18	47.56416	53.18	13.64861	48.18	1.36289	53.18	0.48554	53.18	13.62532	53.18	16.81023
53.19	26.59093	53.19	25.6761	48.19	1.36233	53.19	0.48446	53.19	13.6086	53.19	24.82385
53.2	47.6177	53.2	43.70358	48.2	1.36176	53.2	0.48337	53.2	13.59195	53.2	26.83748
53.21	32.64447	53.21	13.73107	48.21	1.36119	53.21	0.48229	53.21	13.57536	53.21	28.8511
53.22	45.67124	53.22	16.75855	48.22	1.36063	53.22	0.48121	53.22	13.55884	53.22	27.86472
53.23	38.69801	53.23	27.78603	48.23	1.36007	53.23	0.48014	53.23	13.54238	53.23	28.87835
53.24	-1.27522	53.24	-21.18648	48.24	1.35951	53.24	0.47907	53.24	13.52599	53.24	27.89197
53.25	39.75155	53.25	26.841	48.25	1.35895	53.25	0.478	53.25	13.50966	53.25	28.90559
53.26	54.77832	53.26	17.86849	48.26	1.35839	53.26	0.47694	53.26	13.4934	53.26	12.91922
53.27	35.80509	53.27	30.89597	48.27	1.35783	53.27	0.47588	53.27	13.47721	53.27	38.93284
53.28	43.83186	53.28	47.92345	48.28	1.35727	53.28	0.47482	53.28	13.46108	53.28	51.94646
53.29	10.85863	53.29	34.95094	48.29	1.35671	53.29	0.47377	53.29	13.44501	53.29	39.96008
53.3	48.8854	53.3	33.97842	48.3	1.35616	53.3	0.47272	53.3	13.42901	53.3	46.97371
53.31	-5.08784	53.31	5.00591	48.31	1.3556	53.31	0.47168	53.31	13.41307	53.31	46.98733
53.32	22.93893	53.32	15.03339	48.32	1.35505	53.32	0.47063	53.32	13.3972	53.32	14.00095
53.33	26.9657	53.33	10.06087	48.33	1.3545	53.33	0.4696	53.33	13.38139	53.33	34.01458
53.34	30.99247	53.34	45.08836	48.34	1.35395	53.34	0.46856	53.34	13.36565	53.34	14.0282
53.35	38.01925	53.35	-6.88416	48.35	1.3534	53.35	0.46753	53.35	13.34997	53.35	3.04182
53.36	26.04601	53.36	17.14333	48.36	1.35285	53.36	0.4665	53.36	13.33435	53.36	42.05544
53.37	57.07278	53.37	20.17081	48.37	1.3523	53.37	0.46547	53.37	13.31879	53.37	34.06907
53.38	36.09955	53.38	18.1983	48.38	1.35176	53.38	0.46445	53.38	13.3033	53.38	-9.91731
53.39	49.12632	53.39	33.22578	48.39	1.35121	53.39	0.46344	53.39	13.28788	53.39	26.09631
53.4	50.15309	53.4	6.25326	48.4	1.35067	53.4	0.46242	53.4	13.27251	53.4	48.10994
53.41	38.17986	53.41	18.28075	48.41	1.35013	53.41	0.46141	53.41	13.25721	53.41	49.12356
53.42	47.20663	53.42	8.30823	48.42	1.34958	53.42	0.4604	53.42	13.24197	53.42	26.13718
53.43	41.2334	53.43	8.33572	48.43	1.34904	53.43	0.4594	53.43	13.22679	53.43	19.1508
53.44	38.26017	53.44	10.3632	48.44	1.3485	53.44	0.45839	53.44	13.21167	53.44	12.16443
53.45	39.28694	53.45	14.39068	48.45	1.34797	53.45	0.4574	53.45	13.19662	53.45	49.17805
53.46	48.31371	53.46	6.41817	48.46	1.34743	53.46	0.4564	53.46	13.18163	53.46	14.19167
53.47	57.34048	53.47	0.44565	48.47	1.34689	53.47	0.45541	53.47	13.1667	53.47	48.2053
53.48	43.36725	53.48	11.47313	48.48	1.34636	53.48	0.45442	53.48	13.15183	53.48	25.21892
53.49	47.39402	53.49	52.50062	48.49	1.34582	53.49	0.45343	53.49	13.13702	53.49	31.23254
53.5	38.42079	53.5	23.5281	48.5	1.34529	53.5	0.45245	53.5	13.12228	53.5	52.24617
53.51	18.44756	53.51	-24.44441	48.51	1.34476	53.51	0.45147	53.51	13.10759	53.51	26.25979
53.52	10.47433	53.52	-13.41693	48.52	1.34423	53.52	0.15208	53.52	13.09297	53.52	25.27341
53.53	36.50109	53.53	18.61056	48.53	1.3437	53.53	0.15174	53.53	13.0784	53.53	43.28703
53.54	47.52787	53.54	46.63804	48.54	1.34317	53.54	0.15141	53.54	13.0639	53.54	23.30066
53.55	25.55463	53.55	3.66552	48.55	1.34264	53.55	0.15109	53.55	13.04946	53.55	57.31428
53.56	19.5814	53.56	10.69301	48.56	1.34211	53.56	0.15076	53.56	13.03508	53.56	80.3279
53.57	63.60817	53.57	23.72049	48.57	1.34159	53.57	0.15043	53.57	13.02076	53.57	30.34153
53.58	60.63494	53.58	52.74797	48.58	1.34107	53.58	0.15011	53.58	13.00649	53.58	45.35515
53.59	60.66171	53.59	17.77546	48.59	1.34054	53.59	0.14978	53.59	12.99229	53.59	18.36877
53.6	41.68848	53.6	11.80294	48.6	1.34002	53.6	0.14946	53.6	12.97815	53.6	23.38239
53.61	56.71525	53.61	21.83043	48.61	1.3395	53.61	0.14913	53.61	12.96407	53.61	14.39602
53.62	37.74202	53.62	-15.14209	48.62	1.33898	53.62	0.14881	53.62	12.95004	53.62	37.40964
53.63	43.76879	53.63	-21.1146	48.63	1.33846	53.63	0.14849	53.63	12.93608	53.63	29.42326
53.64	46.79556	53.64	0.91288	48.64	1.33794	53.64	0	53.64	12.92218	53.64	44.43689
53.65	17.82233	53.65	33.94036	48.65	1.33743	53.65	0	53.65	12.90833	53.65	44.45051
53.66	41.8491	53.66	21.96785	48.66	1.33691	53.66	0	53.66	12.89454	53.66	32.46413
53.67	30.87587	53.67	-32.00467	48.67	1.3364	53.67	0	53.67	12.88082	53.67	17.47776
53.68	42.90264	53.68	36.02282	48.68	1.33588	53.68	0	53.68	12.86715	53.68	27.49138
53.69	28.92941	53.69	24.0503	48.69	1.33537	53.69	0	53.69	12.85354	53.69	37.505
53.7	7.95618	53.7	49.07779	48.7	1.33486	53.7	0	53.7	12.83998	53.7	16.51863
53.71	43.98295	53.71	11.10527	48.71	1.33435	53.71	0	53.71	12.82649	53.71	20.53225
53.72	53.00972	53.72	43.13275	48.72	1.33384	53.72	0	53.72	12.81305	53.72	36.54587
53.73	15.03649	53.73	33.16024	48.73	1.33333	53.73	0	53.73	12.79968	53.73	19.55949
53.74	8.06326	53.74	13.18772	48.74	1.33283	53.74	0	53.74	12.78636	53.74	32.57312
53.75	12.09003	53.75	43.21521	48.75	1.33232	53.75	0	53.75	12.77309	53.75	18.58674
53.76	53.11679	53.76	12.24269	48.76	1.33182	53.76	0	53.76	12.75989	53.76	4.60036
53.77	45.14357	53.77	21.27017	48.77	1.33131	53.77	0	53.77	12.74674	53.77	26.61399
53.78	38.17033	53.78	-10.70234	48.78	1.33081	53.78	0	53.78	12.73365	53.78	0.62761
53.79	72.19711	53.79	17.32514	48.79	1.33031	53.79	0	53.79	12.72062	53.79	78.64123
53.8	45.22387	53.8	54.35262	48.8	1.32981	53.8	0	53.8	12.70764	53.8	6.65485
53.81	48.25064	53.81	0.38011	48.81	1.32931	53.81	0	53.81	12.69472	53.81	26.66848
53.82	67.27741	53.82	36.40759	48.82	1.32881	53.82	0	53.82	12.68186	53.82	42.6821
53.83	40.30418	53.83	18.43508	48.83	1.32831	53.83	0	53.83	12.66905	53.83	25.69572
53.84	68.33096	53.84	4.46256	48.84	1.32782	53.84	0	53.84	12.6563	53.84	28.70934
53.85	29.35772	53.85	36.49004	48.85	1.32732	53.85	0	53.85	12.64361	53.85	44.72297
53.86	43.38449	53.86	11.51753	48.86	1.32683	53.86	0	53.86	12.63098	53.86	27.73659
53.87	45.41126	53.87	44.54501	48.87	1.32634	53.87	0	53.87	12.6184	53.87	25.75021
53.88	25.43803	53.88	6.5725	48.88	1.32584	53.88	0	53.88	12.60587	53.88	30.76384
53.89	51.4648	53.89	35.59998	48.89	1.32535	53.89	0	53.89	12.5934	53.89	31.77746
53.9	20.49157	53.9	7.62746	48.9	1.32486	53.9	0	53.9	12.58099	53.9	19.79108
53.91	38.51834	53.91	-5.34505	48.91	1.32438	53.91	0	53.91	12.56864	53.91	26.80471
53.92	27.54511	53.92	41.68243	48.92	1.32389	53.92	0	53.92	12.55634	53.92	28.81833
53.93	46.57188	53.93	-1.29008	48.93	1.3234	53.93	0	53.93	12.54409	53.93	24.83195
53.94	43.59865	53.94	-17.2626	48.94	1.32292	53.94	0	53.94	12.5319	53.94	54.84557
53.95	63.62542	53.95	19.76488	48.95	1.32243	53.95	0	53.95	12.51977	53.95	30.8592
53.96	90.65218	53.96	29.79237	48.96	1.32195	53.96	0	53.96	12.50769	53.96	54.87282
53.97	39.67896	53.97	29.81985	48.97	1.32147	53.97	0	53.97	12.49566	53.97	44.88644
53.98	30.70572	53.98	27.84734	48.98	1.32099	53.98	0	53.98	12.4837	53.98	50.90007
53.99	25.73249	53.99	5.87482	48.99	1.32051	53.99	0	53.99	12.47178	53.99	30.91369
54	34.75927	54	58.90231	49	1.32003	54	0	54	12.45992	54	52.92731
54.01	57.78603	54.01	3.92979	49.01	1.31955	54.01	0	54.01	12.44812	54.01	20.94094
54.02	50.81281	54.02	15.95727	49.02	1.31907	54.02	0	54.02	12.43637	54.02	20.95456
54.03	46.83957	54.03	-9.01524	49.03	1.3186	54.03	0	54.03	12.42467	54.03	38.96818
54.04	39.86634	54.04	12.01224	49.04	1.31812	54.04	0	54.04	12.41303	54.04	40.9818
54.05	19.89311	54.05	25.03973	49.05	1.31765	54.05	0	54.05	12.40145	54.05	22.99543
54.06	38.91988	54.06	38.06721	49.06	1.31718	54.06	0	54.06	12.38991	54.06	41.00905
54.07	47.94665	54.07	45.09469	49.07	1.3167	54.07	0	54.07	12.37844	54.07	17.02267
54.08	80.97342	54.08	20.12218	49.08	1.31623	54.08	0	54.08	12.36701	54.08	34.0363
54.09	63.00019	54.09	20.14966	49.09	1.31577	54.09	0	54.09	12.35564	54.09	27.04992
54.1	59.02696	54.1	11.17715	49.1	1.3153	54.1	0	54.1	12.34432	54.1	52.06354
54.11	30.05373	54.11	32.20463	49.11	1.31483	54.11	0	54.11	12.33306	54.11	37.07716
54.12	23.0805	54.12	34.23211	49.12	1.31436	54.12	0	54.12	12.32185	54.12	60.09079
54.13	57.10727	54.13	25.2596	49.13	1.3139	54.13	0	54.13	12.3107	54.13	52.10441
54.14	35.13404	54.14	33.28708	49.14	1.31343	54.14	0	54.14	12.29959	54.14	58.11803
54.15	31.16081	54.15	25.31457	49.15	1.31297	54.15	0	54.15	12.28855	54.15	51.13166
54.16	39.18758	54.16	4.34205	49.16	1.31251	54.16	0	54.16	12.27755	54.16	18.14528
54.17	45.21435	54.17	32.36953	49.17	1.31205	54.17	0	54.17	12.26661	54.17	39.1589
54.18	17.24112	54.18	40.39702	49.18	1.31159	54.18	0	54.18	12.25572	54.18	31.17253
54.19	29.26789	54.19	8.4245	49.19	1.31113	54.19	0	54.19	12.24488	54.19	22.18615
54.2	60.29465	54.2	-6.54801	49.2	1.31067	54.2	0	54.2	12.2341	54.2	31.19977
54.21	45.32143	54.21	22.47947	49.21	1.31021	54.21	0	54.21	12.22337	54.21	26.21339
54.22	48.34819	54.22	36.50695	49.22	1.30976	54.22	0	54.22	12.21269	54.22	62.22702
54.23	58.37497	54.23	28.53444	49.23	1.3093	54.23	0	54.23	12.20207	54.23	37.24064
54.24	77.40173	54.24	-0.43808	49.24	1.30885	54.24	0	54.24	12.1915	54.24	11.25426
54.25	30.4285	54.25	18.58941	49.25	1.3084	54.25	0	54.25	12.18098	54.25	27.26789
54.26	44.45527	54.26	2.61689	49.26	1.30795	54.26	0	54.26	12.17051	54.26	20.28151
54.27	20.48204	54.27	27.64437	49.27	1.3075	54.27	0	54.27	12.16009	54.27	38.29513
54.28	42.50881	54.28	26.67186	49.28	1.30705	54.28	0	54.28	12.14973	54.28	16.30875
54.29	44.53558	54.29	16.69934	49.29	1.3066	54.29	0	54.29	12.13942	54.29	29.32238
54.3	41.56235	54.3	9.72683	49.3	1.30615	54.3	0	54.3	12.12916	54.3	14.336
54.31	44.58912	54.31	26.75431	49.31	1.30571	54.31	0	54.31	12.11896	54.31	8.34962
54.32	47.61589	54.32	32.7818	49.32	1.30526	54.32	0	54.32	12.1088	54.32	48.36325
54.33	36.64266	54.33	4.80928	49.33	1.30482	54.33	0	54.33	12.0987	54.33	25.37687
54.34	24.66943	54.34	13.83676	49.34	1.30437	54.34	0	54.34	12.08865	54.34	23.39049
54.35	36.6962	54.35	39.86425	49.35	1.30393	54.35	0	54.35	12.07865	54.35	56.40411
54.36	19.72297	54.36	18.89173	49.36	1.30349	54.36	0	54.36	12.0687	54.36	55.41774
54.37	37.74974	54.37	20.91921	49.37	1.30305	54.37	0	54.37	12.05881	54.37	35.43136
54.38	56.77651	54.38	10.9467	49.38	1.30261	54.38	0	54.38	12.04896	54.38	25.44498
54.39	38.80328	54.39	16.97418	49.39	1.30217	54.39	0	54.39	12.03917	54.39	31.45861
54.4	21.83005	54.4	-7.99833	49.4	1.30174	54.4	0	54.4	12.02943	54.4	45.47223
54.41	37.85682	54.41	33.02915	49.41	1.3013	54.41	0	54.41	12.01974	54.41	48.48585
54.42	9.88359	54.42	15.05663	49.42	1.30087	54.42	0	54.42	12.0101	54.42	66.49947
54.43	61.91035	54.43	23.08412	49.43	1.30043	54.43	0	54.43	12.00052	54.43	47.5131
54.44	30.93712	54.44	34.1116	49.44	1.3	54.44	0	54.44	11.99098	54.44	25.52672
54.45	22.96389	54.45	26.13909	49.45	1.29957	54.45	0	54.45	11.98149	54.45	24.54034
54.46	46.99067	54.46	28.16657	49.46	1.29914	54.46	0	54.46	11.97206	54.46	48.55397
54.47	13.01743	54.47	48.19405	49.47	1.29871	54.47	0	54.47	11.96268	54.47	18.56759
54.48	49.0442	54.48	19.22154	49.48	1.29828	54.48	0	54.48	11.95335	54.48	35.58121
54.49	6.07097	54.49	22.24902	49.49	1.29785	54.49	0	54.49	11.94407	54.49	42.59484
54.5	33.09774	54.5	26.27651	49.5	1.29743	54.5	0	54.5	11.93483	54.5	35.60846
54.51	41.12451	54.51	8.30399	49.51	1.297	54.51	0	54.51	11.92566	54.51	42.62208
54.52	85.15128	54.52	13.33148	49.52	1.29658	54.52	0	54.52	11.91653	54.52	21.63571
54.53	61.17805	54.53	4.35896	49.53	1.29615	54.53	0	54.53	11.90745	54.53	26.64933
54.54	44.20482	54.54	12.38644	49.54	1.29573	54.54	0	54.54	11.89842	54.54	17.66295
54.55	47.23159	54.55	38.41393	49.55	1.29531	54.55	0	54.55	11.88944	54.55	16.67657
54.56	15.25836	54.56	5.44141	49.56	1.29489	54.56	0	54.56	11.88052	54.56	26.6902
54.57	40.28513	54.57	65.46889	49.57	1.29447	54.57	0	54.57	11.87164	54.57	58.70382
54.58	51.3119	54.58	25.49638	49.58	1.29405	54.58	0	54.58	11.86281	54.58	14.71744
54.59	20.33867	54.59	20.52386	49.59	1.29364	54.59	0	54.59	11.85404	54.59	44.73107
54.6	52.36544	54.6	11.55135	49.6	1.29322	54.6	0	54.6	11.84531	54.6	28.74469
54.61	42.39221	54.61	18.57883	49.61	1.2928	54.61	0	54.61	11.83664	54.61	53.75831
54.62	50.41898	54.62	3.60632	49.62	1.29239	54.62	0	54.62	11.82801	54.62	59.77193
54.63	16.44575	54.63	-3.3662	49.63	1.29198	54.63	0	54.63	11.81944	54.63	17.78556
54.64	50.47252	54.64	-4.33872	49.64	1.29157	54.64	0	54.64	11.81091	54.64	34.79918
54.65	10.49929	54.65	34.68877	49.65	1.29115	54.65	0	54.65	11.80244	54.65	38.81281
54.66	51.52605	54.66	32.71625	49.66	1.29074	54.66	0	54.66	11.79401	54.66	3.82643
54.67	40.55283	54.67	57.74374	49.67	1.29034	54.67	0	54.67	11.78564	54.67	48.84005
54.68	34.57959	54.68	50.77122	49.68	1.28993	54.68	0	54.68	11.77731	54.68	42.85367
54.69	51.60637	54.69	14.7987	49.69	1.28952	54.69	0	54.69	11.76903	54.69	35.86729
54.7	28.63313	54.7	37.82619	49.7	1.28911	54.7	0	54.7	11.76081	54.7	32.88092
54.71	47.6599	54.71	19.85367	49.71	1.28871	54.71	0	54.71	11.75263	54.71	34.89454
54.72	57.68667	54.72	32.88116	49.72	1.28831	54.72	0	54.72	11.74451	54.72	27.90816
54.73	63.71344	54.73	-6.09136	49.73	1.2879	54.73	0	54.73	11.73643	54.73	36.92179
54.74	54.74021	54.74	23.93612	49.74	1.2875	54.74	0	54.74	11.7284	54.74	7.93541
54.75	39.76698	54.75	39.96361	49.75	1.2871	54.75	0	54.75	11.72042	54.75	33.94903
54.76	7.79375	54.76	28.99109	49.76	1.2867	54.76	0	54.76	11.7125	54.76	44.96265
54.77	27.82052	54.77	15.01858	49.77	1.2863	54.77	0	54.77	11.70462	54.77	32.97628
54.78	61.84729	54.78	5.04606	49.78	1.28591	54.78	0	54.78	11.69679	54.78	45.9899
54.79	58.87406	54.79	0.07354	49.79	1.28551	54.79	0	54.79	11.68901	54.79	28.00352
54.8	51.90083	54.8	22.10103	49.8	1.28511	54.8	0	54.8	11.68128	54.8	30.01715
54.81	53.9276	54.81	34.12851	49.81	1.28472	54.81	0	54.81	11.6736	54.81	24.03077
54.82	78.95437	54.82	40.156	49.82	1.28432	54.82	0	54.82	11.66597	54.82	38.0444
54.83	53.98114	54.83	-9.81652	49.83	1.28393	54.83	0	54.83	11.65839	54.83	9.05802
54.84	33.00791	54.84	20.21096	49.84	1.28354	54.84	0	54.84	11.65085	54.84	41.07164
54.85	17.03468	54.85	18.23845	49.85	1.28315	54.85	0	54.85	11.64337	54.85	43.08526
54.86	43.06145	54.86	9.26593	49.86	1.28276	54.86	0	54.86	11.63593	54.86	8.09889
54.87	31.08821	54.87	40.29342	49.87	1.28237	54.87	0	54.87	11.62855	54.87	20.11251
54.88	16.11498	54.88	54.3209	49.88	1.28198	54.88	0	54.88	11.62121	54.88	30.12613
54.89	38.14175	54.89	26.34838	49.89	1.2816	54.89	0	54.89	11.61393	54.89	6.13975
54.9	68.16853	54.9	50.37587	49.9	1.28121	54.9	0	54.9	11.60669	54.9	42.15338
54.91	42.19529	54.91	15.40335	49.91	1.28083	54.91	0	54.91	11.5995	54.91	37.167
54.92	38.22206	54.92	24.43084	49.92	1.28045	54.92	0	54.92	11.59236	54.92	40.18062
54.93	43.24883	54.93	9.45832	49.93	1.28006	54.93	0	54.93	11.58527	54.93	28.19425
54.94	31.2756	54.94	41.48581	49.94	1.27968	54.94	0	54.94	11.57823	54.94	6.20787
54.95	35.30237	54.95	47.51329	49.95	1.2793	54.95	0	54.95	11.57123	54.95	46.22149
54.96	40.32914	54.96	-6.45923	49.96	1.27892	54.96	0	54.96	11.56429	54.96	22.23512
54.97	71.35591	54.97	14.56826	49.97	1.27854	54.97	0	54.97	11.5574	54.97	37.24874
54.98	38.38268	54.98	14.59574	49.98	1.27817	54.98	0	54.98	11.55055	54.98	24.26236
54.99	88.40945	54.99	14.62323	49.99	1.27779	54.99	0	54.99	11.54375	54.99	6.27598
55	27.43622	55	14.65071	50	1.27742	55	0	55	11.53701	55	18.28961
55.01	48.46299	55.01	27.67819	50.01	1.27704	55.01	0	55.01	11.53031	55.01	21.30323
55.02	44.48976	55.02	11.70568	50.02	1.27667	55.02	0	55.02	11.52366	55.02	52.31685
55.03	39.51653	55.03	25.73316	50.03	1.2763	55.03	0	55.03	11.51705	55.03	61.33047
55.04	47.5433	55.04	76.76064	50.04	1.27593	55.04	0.1826	55.04	11.5105	55.04	52.3441
55.05	19.57007	55.05	55.78813	50.05	1.27556	55.05	0.18299	55.05	11.504	55.05	14.35772
55.06	48.59684	55.06	30.81561	50.06	1.27519	55.06	0.18338	55.06	11.49754	55.06	30.37134
55.07	41.62361	55.07	6.8431	50.07	1.27482	55.07	0.18378	55.07	11.49114	55.07	58.38497
55.08	35.65038	55.08	30.87058	50.08	1.27445	55.08	0.18417	55.08	11.48478	55.08	53.39859
55.09	43.67715	55.09	29.89807	50.09	1.27408	55.09	0.18457	55.09	11.47847	55.09	67.41222
55.1	31.70391	55.1	18.92555	50.1	1.27372	55.1	0.18496	55.1	11.47221	55.1	37.42583
55.11	56.73069	55.11	15.95303	50.11	1.27336	55.11	0.18536	55.11	11.466	55.11	39.43946
55.12	56.75745	55.12	11.98052	50.12	1.27299	55.12	0.18576	55.12	11.45984	55.12	38.45308
55.13	12.78422	55.13	8.008	50.13	1.27263	55.13	0.18616	55.13	11.45372	55.13	27.46671
55.14	46.81099	55.14	3.03549	50.14	1.27227	55.14	0.18657	55.14	11.44766	55.14	32.48033
55.15	40.83776	55.15	36.06297	50.15	1.27191	55.15	0.18697	55.15	11.44164	55.15	-2.50605
55.16	50.86453	55.16	40.09045	50.16	1.27155	55.16	0.18738	55.16	11.43567	55.16	41.50757
55.17	32.8913	55.17	-0.88206	50.17	1.27119	55.17	0.18778	55.17	11.42976	55.17	27.5212
55.18	27.91807	55.18	19.14542	50.18	1.27083	55.18	0.18819	55.18	11.42389	55.18	40.53482
55.19	42.94484	55.19	3.17291	50.19	1.27048	55.19	0.1886	55.19	11.41806	55.19	32.54844
55.2	56.97161	55.2	34.20039	50.2	1.27012	55.2	0.18901	55.2	11.41229	55.2	55.56207
55.21	22.99838	55.21	31.22787	50.21	1.26977	55.21	0.18942	55.21	11.40657	55.21	41.57569
55.22	32.02515	55.22	-9.74464	50.22	1.26942	55.22	0.28061	55.22	11.40089	55.22	46.58931
55.23	65.05192	55.23	34.28284	50.23	1.26907	55.23	0.28121	55.23	11.57411	55.23	19.60293
55.24	46.07869	55.24	16.31033	50.24	1.26871	55.24	0.28183	55.24	11.5687	55.24	48.61656
55.25	61.10546	55.25	38.33781	50.25	1.26836	55.25	0.28244	55.25	11.56333	55.25	36.63018
55.26	65.13223	55.26	22.3653	50.26	1.26801	55.26	0.28305	55.26	11.55801	55.26	37.6438
55.27	39.159	55.27	24.39278	50.27	1.26767	55.27	0.28367	55.27	11.55275	55.27	26.65743
55.28	62.18577	55.28	35.42026	50.28	1.26732	55.28	0.28429	55.28	11.54753	55.28	45.67105
55.29	69.21254	55.29	3.44775	50.29	1.26697	55.29	0.28491	55.29	11.54236	55.29	20.68467
55.3	38.23931	55.3	2.47523	50.3	1.26663	55.3	0.28553	55.3	11.53724	55.3	17.6983
55.31	79.26608	55.31	17.50271	50.31	1.26629	55.31	0.28616	55.31	11.53217	55.31	43.71192
55.32	58.29285	55.32	16.5302	50.32	1.26594	55.32	0.28679	55.32	11.52714	55.32	28.72554
55.33	26.31961	55.33	84.55769	50.33	1.2656	55.33	0.28741	55.33	11.52217	55.33	59.73916
55.34	33.34639	55.34	36.58517	50.34	1.26526	55.34	0.28805	55.34	11.51725	55.34	41.75278
55.35	31.37315	55.35	55.61265	50.35	1.26492	55.35	0.28868	55.35	11.51237	55.35	55.76641
55.36	19.39992	55.36	24.64013	50.36	1.26458	55.36	0.28931	55.36	11.50754	55.36	16.78003
55.37	32.42669	55.37	49.66762	50.37	1.26424	55.37	0.28995	55.37	11.50277	55.37	54.79366
55.38	29.45346	55.38	31.6951	50.38	1.26391	55.38	0.29059	55.38	11.49804	55.38	29.80728
55.39	50.48023	55.39	21.72259	50.39	1.26357	55.39	0.29123	55.39	11.49336	55.39	27.8209
55.4	51.507	55.4	23.75007	50.4	1.26324	55.4	0.29188	55.4	11.48873	55.4	30.83452
55.41	44.53377	55.41	37.77756	50.41	1.2629	55.41	0.29252	55.41	11.48415	55.41	32.84815
55.42	21.56054	55.42	12.80504	50.42	1.26257	55.42	0.29317	55.42	11.47962	55.42	31.86177
55.43	22.58731	55.43	29.83252	50.43	1.26224	55.43	0.29382	55.43	11.47513	55.43	18.87539
55.44	30.61408	55.44	22.86001	50.44	1.26191	55.44	0.29447	55.44	11.4707	55.44	34.88902
55.45	30.64085	55.45	16.88749	50.45	1.26158	55.45	0.29513	55.45	11.46631	55.45	66.90264
55.46	55.66762	55.46	38.91497	50.46	1.26125	55.46	0.29579	55.46	11.55089	55.46	41.91626
55.47	46.69439	55.47	53.94246	50.47	1.26092	55.47	0.29645	55.47	11.54669	55.47	7.92988
55.48	31.72116	55.48	21.96994	50.48	1.26059	55.48	0.29711	55.48	11.54253	55.48	49.94351
55.49	39.74793	55.49	0.99743	50.49	1.26027	55.49	0.29777	55.49	11.53843	55.49	29.95713
55.5	38.7747	55.5	32.02491	50.5	1.25994	55.5	0.29844	55.5	11.53437	55.5	18.97075
55.51	38.80147	55.51	25.0524	50.51	1.25962	55.51	0.2991	55.51	11.53036	55.51	40.98438
55.52	57.82824	55.52	33.07988	50.52	1.2593	55.52	0.29977	55.52	11.52641	55.52	58.998
55.53	40.85501	55.53	15.10736	50.53	1.25897	55.53	0.30045	55.53	11.5225	55.53	51.01162
55.54	35.88177	55.54	18.13485	50.54	1.25865	55.54	0.30112	55.54	11.51864	55.54	54.02525
55.55	56.90855	55.55	25.16233	50.55	1.25833	55.55	0.3018	55.55	11.51483	55.55	20.03887
55.56	36.93531	55.56	33.18982	50.56	1.25801	55.56	0.30248	55.56	11.51107	55.56	51.05249
55.57	15.96208	55.57	32.2173	50.57	1.2577	55.57	0.30316	55.57	11.50736	55.57	50.06611
55.58	38.98885	55.58	17.24478	50.58	1.25738	55.58	0.30384	55.58	11.5037	55.58	40.07974
55.59	72.01563	55.59	59.27227	50.59	1.25706	55.59	0.30453	55.59	11.50009	55.59	31.09336
55.6	47.04239	55.6	50.29975	50.6	1.25675	55.6	0.30522	55.6	11.49653	55.6	54.10698
55.61	76.06916	55.61	-5.67276	50.61	1.25643	55.61	0.30591	55.61	11.49302	55.61	71.12061
55.62	49.09593	55.62	38.35472	50.62	1.25612	55.62	0.3066	55.62	11.48956	55.62	28.13423
55.63	88.1227	55.63	26.3822	50.63	1.25581	55.63	0.3073	55.63	11.48615	55.63	54.14785
55.64	44.14947	55.64	24.40969	50.64	1.2555	55.64	0.30799	55.64	11.48279	55.64	36.16148
55.65	21.17624	55.65	5.43717	50.65	1.25519	55.65	0.30869	55.65	11.47948	55.65	25.1751
55.66	41.20301	55.66	1.46466	50.66	1.25488	55.66	0.3094	55.66	11.47622	55.66	29.18872
55.67	80.22978	55.67	10.49214	50.67	1.25457	55.67	0.3101	55.67	11.47301	55.67	45.20234
55.68	56.25655	55.68	7.51962	50.68	1.25427	55.68	0.31081	55.68	11.46985	55.68	19.21597
55.69	55.28332	55.69	-10.45289	50.69	1.25396	55.69	0.31152	55.69	11.46674	55.69	58.22959
55.7	54.31009	55.7	27.57459	50.7	1.25365	55.7	0.31223	55.7	11.46368	55.7	47.24321
55.71	36.33686	55.71	51.60208	50.71	1.25335	55.71	0.31295	55.71	11.46067	55.71	22.25684
55.72	50.36363	55.72	20.62956	50.72	1.25305	55.72	0.31366	55.72	11.45771	55.72	39.27046
55.73	56.3904	55.73	0.65704	50.73	1.25275	55.73	0.31438	55.73	11.4548	55.73	20.28408
55.74	63.41717	55.74	39.68453	50.74	1.25244	55.74	0.31511	55.74	11.45194	55.74	32.2977
55.75	17.44394	55.75	17.71201	50.75	1.25214	55.75	0.31583	55.75	11.44913	55.75	14.31133
55.76	28.47071	55.76	18.7395	50.76	1.25185	55.76	0.31656	55.76	11.44637	55.76	48.32495
55.77	67.49747	55.77	37.76698	50.77	1.25155	55.77	0.31729	55.77	11.44366	55.77	32.33857
55.78	10.52425	55.78	48.79446	50.78	1.25125	55.78	0.31802	55.78	11.441	55.78	42.3522
55.79	57.55101	55.79	25.82195	50.79	1.25095	55.79	0.31875	55.79	11.4384	55.79	46.36582
55.8	67.57778	55.8	29.84943	50.8	1.25066	55.8	0.31949	55.8	11.43584	55.8	19.37944
55.81	18.60455	55.81	18.87692	50.81	1.25036	55.81	0.32023	55.81	11.43333	55.81	1.39307
55.82	54.63132	55.82	12.9044	50.82	1.25007	55.82	0.32097	55.82	11.43088	55.82	48.40669
55.83	45.65809	55.83	12.93189	50.83	1.24978	55.83	0.32172	55.83	11.42848	55.83	58.42031
55.84	31.68486	55.84	5.95937	50.84	1.24949	55.84	0.32247	55.84	11.42612	55.84	0.43393
55.85	33.71163	55.85	36.98685	50.85	1.2492	55.85	0.32322	55.85	11.42382	55.85	32.44756
55.86	64.7384	55.86	22.01434	50.86	1.24891	55.86	0.32397	55.86	11.42157	55.86	60.46118
55.87	28.76517	55.87	1.04182	50.87	1.24862	55.87	0.32473	55.87	11.41937	55.87	37.4748
55.88	57.79194	55.88	23.06931	50.88	1.24834	55.88	0.32548	55.88	11.41722	55.88	42.48843
55.89	39.81871	55.89	3.09679	50.89	1.24805	55.89	0.32624	55.89	11.41512	55.89	27.50205
55.9	71.84548	55.9	45.12428	50.9	1.24776	55.9	0.32701	55.9	11.41308	55.9	50.51567
55.91	28.87225	55.91	46.15176	50.91	1.24748	55.91	0.32777	55.91	11.41108	55.91	56.52929
55.92	66.89902	55.92	4.17924	50.92	1.2472	55.92	0.32854	55.92	11.40914	55.92	36.54292
55.93	60.92579	55.93	37.20673	50.93	1.24692	55.93	0.32931	55.93	11.40725	55.93	35.55654
55.94	31.95256	55.94	26.23421	50.94	1.24663	55.94	0.33009	55.94	11.40541	55.94	23.57016
55.95	48.97933	55.95	36.26169	50.95	1.24635	55.95	0.33087	55.95	11.40362	55.95	65.58379
55.96	74.0061	55.96	-2.71082	50.96	1.24608	55.96	0.33165	55.96	11.40188	55.96	51.59741
55.97	56.03287	55.97	33.31666	50.97	1.2458	55.97	0.33243	55.97	11.40019	55.97	38.61103
55.98	66.05964	55.98	28.34415	50.98	1.24552	55.98	0.33321	55.98	11.39856	55.98	52.62465
55.99	65.0864	55.99	39.37163	50.99	1.24524	55.99	0.334	55.99	11.39698	55.99	66.63828
56	59.11317	56	34.39911	51	1.24497	56	0.33479	56	11.39545	56	42.6519
56.01	60.13995	56.01	25.4266	51.01	1.2447	56.01	0.33559	56.01	11.39397	56.01	21.66552
56.02	23.16671	56.02	54.45408	51.02	1.24442	56.02	0.33638	56.02	11.39254	56.02	46.67915
56.03	55.19349	56.03	19.48157	51.03	1.24415	56.03	0.33718	56.03	11.39117	56.03	59.69277
56.04	58.22025	56.04	47.50905	51.04	1.24388	56.04	0.33798	56.04	11.38985	56.04	48.70639
56.05	20.24702	56.05	55.53653	51.05	1.24361	56.05	0.33879	56.05	11.38858	56.05	47.72002
56.06	72.2738	56.06	32.56402	51.06	1.24334	56.06	0.3396	56.06	11.38736	56.06	46.73364
56.07	28.30056	56.07	6.5915	51.07	1.24307	56.07	0.34041	56.07	11.3862	56.07	34.74726
56.08	14.32733	56.08	31.61899	51.08	1.2428	56.08	0.34122	56.08	11.38509	56.08	52.76088
56.09	50.3541	56.09	7.64647	51.09	1.24254	56.09	0.34204	56.09	11.38403	56.09	53.77451
56.1	55.38087	56.1	39.67395	51.1	1.24227	56.1	0.34286	56.1	11.38302	56.1	56.78813
56.11	46.40764	56.11	37.70144	51.11	1.24201	56.11	0.34368	56.11	11.38207	56.11	22.80175
56.12	55.43441	56.12	17.72892	51.12	1.24175	56.12	0.34451	56.12	11.38117	56.12	37.81538
56.13	65.46118	56.13	24.75641	51.13	1.24148	56.13	0.34533	56.13	11.38032	56.13	32.829
56.14	76.48795	56.14	34.78389	51.14	1.24122	56.14	0.34617	56.14	11.37953	56.14	46.84262
56.15	56.51472	56.15	37.81137	51.15	1.24096	56.15	0.347	56.15	11.37879	56.15	33.85624
56.16	21.54149	56.16	24.83886	51.16	1.2407	56.16	0.34784	56.16	11.3781	56.16	5.86987
56.17	50.56826	56.17	21.86634	51.17	1.24044	56.17	0.34868	56.17	11.37746	56.17	47.88349
56.18	42.59503	56.18	16.89383	51.18	1.24019	56.18	0.34952	56.18	11.37688	56.18	58.89711
56.19	49.6218	56.19	50.92131	51.19	1.23993	56.19	0.35037	56.19	11.37636	56.19	46.91074
56.2	54.64857	56.2	75.94879	51.2	1.23968	56.2	0.35122	56.2	11.37588	56.2	22.92436
56.21	49.67533	56.21	33.97628	51.21	1.23942	56.21	0.35207	56.21	11.37546	56.21	51.93798
56.22	75.7021	56.22	16.00376	51.22	1.23917	56.22	0.35293	56.22	11.3751	56.22	56.95161
56.23	47.72887	56.23	37.03125	51.23	1.23892	56.23	0.35379	56.23	11.37478	56.23	44.96523
56.24	88.75565	56.24	51.05873	51.24	1.23866	56.24	0.35465	56.24	11.37453	56.24	59.97885
56.25	32.78241	56.25	10.08622	51.25	1.23841	56.25	0.35551	56.25	11.37432	56.25	47.99247
56.26	72.80918	56.26	31.1137	51.26	1.23816	56.26	0.35638	56.26	11.37417	56.26	61.0061
56.27	33.83595	56.27	65.14118	51.27	1.23792	56.27	0.35725	56.27	11.37408	56.27	45.01972
56.28	38.86272	56.28	71.16867	51.28	1.23767	56.28	0.35813	56.28	11.37404	56.28	52.03334
56.29	81.8895	56.29	27.19615	51.29	1.23742	56.29	0.35901	56.29	11.37405	56.29	27.04697
56.3	47.91626	56.3	27.22363	51.3	1.23718	56.3	0.35989	56.3	11.37412	56.3	33.06059
56.31	47.94303	56.31	26.25112	51.31	1.23693	56.31	0.36077	56.31	11.37425	56.31	49.07421
56.32	56.9698	56.32	24.2786	51.32	1.23669	56.32	0.36166	56.32	11.37443	56.32	0.08783
56.33	53.99657	56.33	34.30609	51.33	1.23645	56.33	0.36255	56.33	11.37466	56.33	19.10146
56.34	46.02334	56.34	41.33357	51.34	1.23621	56.34	0.36345	56.34	11.37495	56.34	35.11508
56.35	47.05011	56.35	46.36106	51.35	1.23597	56.35	0.36434	56.35	11.37529	56.35	29.1287
56.36	55.07688	56.36	27.38854	51.36	1.23573	56.36	0.36524	56.36	11.37569	56.36	25.14233
56.37	60.10365	56.37	-9.58398	51.37	1.23549	56.37	0.36615	56.37	11.37615	56.37	1.15595
56.38	94.13042	56.38	35.44351	51.38	1.23525	56.38	0.36706	56.38	11.37666	56.38	39.16957
56.39	74.15719	56.39	24.47099	51.39	1.23501	56.39	0.36797	56.39	11.37723	56.39	33.1832
56.4	60.18396	56.4	11.49848	51.4	1.23478	56.4	0.36888	56.4	11.37785	56.4	10.19682
56.41	73.21072	56.41	39.52596	51.41	1.23454	56.41	0.3698	56.41	11.37853	56.41	53.21044
56.42	62.2375	56.42	2.55344	51.42	1.23431	56.42	0.37072	56.42	11.37926	56.42	60.22406
56.43	63.26427	56.43	22.58093	51.43	1.23408	56.43	0.37165	56.43	11.38005	56.43	43.23769
56.44	101.291	56.44	0.60841	51.44	1.23385	56.44	0.37258	56.44	11.3809	56.44	31.25131
56.45	76.3178	56.45	-2.3641	51.45	1.23361	56.45	0.37351	56.45	11.38181	56.45	28.26493
56.46	49.34457	56.46	54.66338	51.46	1.23339	56.46	0.37444	56.46	11.38277	56.46	38.27856
56.47	66.37135	56.47	39.69086	51.47	1.23316	56.47	0.37538	56.47	11.38378	56.47	30.29218
56.48	54.39811	56.48	37.71835	51.48	1.23293	56.48	0.37632	56.48	11.38486	56.48	15.3058
56.49	53.42488	56.49	23.74583	51.49	1.2327	56.49	0.37727	56.49	11.38599	56.49	35.31942
56.5	52.45165	56.5	20.77332	51.5	1.23248	56.5	0.37822	56.5	11.38718	56.5	34.33305
56.51	52.47842	56.51	29.8008	51.51	1.23225	56.51	0.37917	56.51	11.38842	56.51	52.34667
56.52	89.5052	56.52	25.82829	51.52	1.23203	56.52	0.38013	56.52	11.38973	56.52	24.36029
56.53	62.53196	56.53	31.85577	51.53	1.23181	56.53	0.38109	56.53	11.39109	56.53	25.37392
56.54	51.55873	56.54	7.88325	51.54	1.23158	56.54	0.38205	56.54	11.39251	56.54	-4.61246
56.55	43.5855	56.55	38.91074	51.55	1.23136	56.55	0.38302	56.55	11.39398	56.55	27.40116
56.56	53.61227	56.56	64.93822	51.56	1.23114	56.56	0.38399	56.56	11.39552	56.56	21.41479
56.57	54.63904	56.57	23.9657	51.57	1.23093	56.57	0.38497	56.57	11.39711	56.57	41.42841
56.58	36.66581	56.58	-18.00681	51.58	1.23071	56.58	0.38595	56.58	11.39876	56.58	26.44203
56.59	53.69258	56.59	48.02067	51.59	1.23049	56.59	0.38693	56.59	11.40047	56.59	34.45565
56.6	66.71935	56.6	12.04816	51.6	1.23028	56.6	0.38792	56.6	11.40224	56.6	38.46928
56.61	61.74612	56.61	29.07564	51.61	1.23006	56.61	0.38891	56.61	11.40407	56.61	44.4829
56.62	60.77289	56.62	28.10312	51.62	1.22985	56.62	0.3899	56.62	11.40595	56.62	62.49652
56.63	37.79966	56.63	14.13061	51.63	1.22964	56.63	0.3909	56.63	11.4079	56.63	69.51015
56.64	48.82643	56.64	30.15809	51.64	1.22942	56.64	0.3919	56.64	11.4099	56.64	37.52377
56.65	35.8532	56.65	10.18558	51.65	1.22921	56.65	0.3929	56.65	11.41197	56.65	18.53739
56.66	17.87996	56.66	29.21306	51.66	1.229	56.66	0.39391	56.66	11.41409	56.66	31.55101
56.67	33.90673	56.67	4.24055	51.67	1.2288	56.67	0.39493	56.67	11.41627	56.67	28.56464
56.68	76.9335	56.68	15.26803	51.68	1.22859	56.68	0.39594	56.68	11.41852	56.68	40.57826
56.69	33.96027	56.69	17.29551	51.69	1.22838	56.69	0.39696	56.69	11.42082	56.69	17.59188
56.7	44.98705	56.7	38.323	51.7	1.22818	56.7	0.39799	56.7	11.42318	56.7	43.60551
56.71	49.01381	56.71	6.35048	51.71	1.22797	56.71	0.39902	56.71	11.42561	56.71	20.61913
56.72	63.04058	56.72	37.37796	51.72	1.22777	56.72	0.40005	56.72	11.42809	56.72	40.63275
56.73	45.06735	56.73	16.40545	51.73	1.22756	56.73	0.40109	56.73	11.43063	56.73	30.64638
56.74	85.09412	56.74	49.43293	51.74	1.22736	56.74	0.40213	56.74	11.43324	56.74	58.66
56.75	34.12089	56.75	44.46042	51.75	1.22716	56.75	0.40317	56.75	11.43591	56.75	61.67362
56.76	70.14766	56.76	2.4879	51.76	1.22696	56.76	0.40422	56.76	11.43863	56.76	31.68724
56.77	65.17443	56.77	2.51539	51.77	1.22676	56.77	0.40527	56.77	11.44142	56.77	8.70087
56.78	70.2012	56.78	14.54287	51.78	1.22656	56.78	0.40633	56.78	11.44427	56.78	42.71449
56.79	69.22797	56.79	14.57035	51.79	1.22637	56.79	0.40739	56.79	11.44719	56.79	45.72811
56.8	66.25474	56.8	30.59784	51.8	1.22617	56.8	0.40846	56.8	11.45016	56.8	69.74174
56.81	21.28151	56.81	28.62532	51.81	1.22598	56.81	0.40953	56.81	11.4532	56.81	30.75536
56.82	3.30828	56.82	17.65281	51.82	1.22578	56.82	0.4106	56.82	11.4563	56.82	36.76898
56.83	60.33505	56.83	31.68029	51.83	1.22559	56.83	0.41168	56.83	11.45946	56.83	57.7826
56.84	26.36182	56.84	30.70777	51.84	1.2254	56.84	0.41276	56.84	11.46268	56.84	70.79623
56.85	30.38859	56.85	37.73526	51.85	1.22521	56.85	0.41385	56.85	11.46597	56.85	40.80985
56.86	43.41536	56.86	16.76274	51.86	1.22502	56.86	0.41494	56.86	11.46932	56.86	29.82347
56.87	57.44213	56.87	9.79023	51.87	1.22483	56.87	0.41604	56.87	11.47273	56.87	39.8371
56.88	31.46889	56.88	29.81771	51.88	1.22464	56.88	0.41714	56.88	11.47621	56.88	30.85072
56.89	36.49567	56.89	32.8452	51.89	1.22446	56.89	0.41824	56.89	11.47975	56.89	44.86434
56.9	31.52243	56.9	40.87268	51.9	1.22427	56.9	0.41935	56.9	11.48335	56.9	63.87796
56.91	58.54921	56.91	43.90016	51.91	1.22409	56.91	0.42046	56.91	11.48702	56.91	53.89159
56.92	48.57597	56.92	34.92765	51.92	1.2239	56.92	0.42158	56.92	11.49076	56.92	66.90521
56.93	65.60275	56.93	70.95513	51.93	1.22372	56.93	0.4227	56.93	11.49455	56.93	33.91883
56.94	24.62951	56.94	44.98261	51.94	1.22354	56.94	0.42383	56.94	11.49841	56.94	34.93246
56.95	54.65628	56.95	31.0101	51.95	1.22336	56.95	0.42496	56.95	11.50234	56.95	40.94608
56.96	63.68305	56.96	72.03758	51.96	1.22318	56.96	0.42609	56.96	11.50633	56.96	57.9597
56.97	62.70982	56.97	46.06507	51.97	1.223	56.97	0.42723	56.97	11.51039	56.97	53.97332
56.98	33.73659	56.98	32.09255	51.98	1.22282	56.98	0.42838	56.98	11.51451	56.98	46.98695
56.99	48.76336	56.99	6.12003	51.99	1.22264	56.99	0.42953	56.99	11.5187	56.99	42.00057
57	52.79013	57	16.14752	52	1.22247	57	0.43068	57	11.52295	57	48.01419
57.01	40.8169	57.01	40.175	52.01	1.22229	57.01	0.43184	57.01	11.52727	57.01	32.02782
57.02	77.84367	57.02	46.20249	52.02	1.22212	57.02	0.433	57.02	11.53166	57.02	29.04144
57.03	64.87044	57.03	48.22997	52.03	1.22195	57.03	0.43417	57.03	11.53611	57.03	46.05507
57.04	78.89721	57.04	50.25745	52.04	1.22177	57.04	0.43534	57.04	11.54063	57.04	22.06869
57.05	51.92398	57.05	37.28494	52.05	1.2216	57.05	0.43652	57.05	11.54522	57.05	19.08231
57.06	55.95075	57.06	64.31242	52.06	1.22143	57.06	0.4377	57.06	11.54987	57.06	45.09593
57.07	42.97752	57.07	46.3399	52.07	1.22126	57.07	0.43889	57.07	11.55459	57.07	55.10955
57.08	27.00429	57.08	30.36739	52.08	1.2211	57.08	0.44008	57.08	11.55938	57.08	45.12318
57.09	40.03106	57.09	50.39487	52.09	1.22093	57.09	0.44127	57.09	11.56424	57.09	46.1368
57.1	43.05783	57.1	50.42236	52.1	1.22076	57.1	0.44247	57.1	11.56917	57.1	9.15042
57.11	48.08459	57.11	11.44984	52.11	1.2206	57.11	0.44368	57.11	11.57416	57.11	32.16405
57.12	26.11136	57.12	36.47733	52.12	1.22043	57.12	0.44489	57.12	11.57922	57.12	41.17767
57.13	70.13814	57.13	1.50481	52.13	1.22027	57.13	0.44611	57.13	11.58435	57.13	8.19129
57.14	90.1649	57.14	17.5323	52.14	1.22011	57.14	0.44733	57.14	11.58955	57.14	34.20491
57.15	67.19167	57.15	2.55978	52.15	1.21995	57.15	0.44856	57.15	11.59482	57.15	67.21854
57.16	39.21844	57.16	30.58726	52.16	1.21979	57.16	0.44979	57.16	11.60016	57.16	80.23216
57.17	88.24522	57.17	16.61475	52.17	1.21963	57.17	0.45102	57.17	11.60557	57.17	64.24578
57.18	46.27198	57.18	40.64223	52.18	1.21947	57.18	0.45226	57.18	11.61105	57.18	36.25941
57.19	53.29875	57.19	41.66972	52.19	1.21931	57.19	0.45351	57.19	11.6166	57.19	6.27303
57.2	41.32552	57.2	12.6972	52.2	1.21916	57.2	0.45476	57.2	11.62222	57.2	38.28665
57.21	72.35229	57.21	12.72468	52.21	1.219	57.21	0.45602	57.21	11.62791	57.21	45.30028
57.22	65.37906	57.22	36.75217	52.22	1.21885	57.22	0.45728	57.22	11.63368	57.22	34.3139
57.23	55.40583	57.23	45.77965	52.23	1.2187	57.23	0.45855	57.23	11.63951	57.23	57.32752
57.24	27.4326	57.24	52.80714	52.24	1.21855	57.24	0.45982	57.24	11.64542	57.24	56.34114
57.25	57.45937	57.25	19.83462	52.25	1.21839	57.25	0.4611	57.25	11.65139	57.25	45.35477
57.26	55.48614	57.26	53.8621	52.26	1.21825	57.26	0.46238	57.26	11.65744	57.26	40.36839
57.27	30.51291	57.27	39.88959	52.27	1.2181	57.27	0.46367	57.27	11.66357	57.27	34.38202
57.28	48.53968	57.28	-3.08293	52.28	1.21795	57.28	0.46496	57.28	11.66976	57.28	55.39564
57.29	60.56645	57.29	47.94456	52.29	1.2178	57.29	0.46626	57.29	11.67603	57.29	66.40926
57.3	40.59322	57.3	46.97204	52.3	1.21766	57.3	0.46757	57.3	11.68237	57.3	30.42288
57.31	44.61999	57.31	30.99952	52.31	1.21751	57.31	0.46888	57.31	11.68879	57.31	41.4365
57.32	56.64676	57.32	22.02701	52.32	1.21737	57.32	0.47019	57.32	11.69528	57.32	40.45013
57.33	44.67353	57.33	34.05449	52.33	1.21723	57.33	0.47152	57.33	11.70184	57.33	51.46375
57.34	51.70029	57.34	34.08197	52.34	1.21708	57.34	0.47284	57.34	11.70848	57.34	44.47738
57.35	46.72707	57.35	16.10946	52.35	1.21694	57.35	0.47418	57.35	11.71519	57.35	48.491
57.36	39.75383	57.36	30.13694	52.36	1.2168	57.36	0.47551	57.36	11.72198	57.36	24.50462
57.37	51.78061	57.37	33.16443	52.37	1.21666	57.37	0.47686	57.37	11.72884	57.37	53.51824
57.38	23.80737	57.38	30.19191	52.38	1.21653	57.38	0.47821	57.38	11.73578	57.38	33.53187
57.39	72.83414	57.39	19.2194	52.39	1.21639	57.39	0.47956	57.39	11.7428	57.39	43.54549
57.4	47.86091	57.4	34.24688	52.4	1.21625	57.4	0.48092	57.4	11.74989	57.4	42.55911
57.41	64.88768	57.41	52.27436	52.41	1.21612	57.41	0.48229	57.41	11.75706	57.41	45.57273
57.42	25.91445	57.42	5.30185	52.42	1.21599	57.42	0.48366	57.42	11.7643	57.42	51.58636
57.43	31.94122	57.43	5.32933	52.43	1.21585	57.43	0.48504	57.43	11.77163	57.43	44.59998
57.44	20.96799	57.44	43.35682	52.44	1.21572	57.44	0.48643	57.44	11.77903	57.44	68.6136
57.45	31.99476	57.45	29.3843	52.45	1.21559	57.45	0.48782	57.45	11.7865	57.45	76.62723
57.46	62.02153	57.46	60.41179	52.46	1.21546	57.46	0.48921	57.46	11.79406	57.46	84.64085
57.47	68.0483	57.47	43.43927	52.47	1.21533	57.47	0.49062	57.47	11.80169	57.47	38.65447
57.48	71.07507	57.48	51.46675	52.48	1.2152	57.48	0.49202	57.48	11.8094	57.48	36.66809
57.49	69.10184	57.49	63.49424	52.49	1.21508	57.49	0.49344	57.49	11.8172	57.49	82.68172
57.5	56.12861	57.5	22.52172	52.5	1.21495	57.5	0.49486	57.5	11.82507	57.5	73.69534
57.51	42.15538	57.51	47.54921	52.51	1.21483	57.51	0.49629	57.51	11.83302	57.51	43.70897
57.52	72.18214	57.52	32.57669	52.52	1.2147	57.52	0.49772	57.52	11.84105	57.52	64.72259
57.53	56.20892	57.53	27.60417	52.53	1.21458	57.53	0.49916	57.53	11.84916	57.53	36.73621
57.54	68.23569	57.54	42.63166	52.54	1.21446	57.54	0.5006	57.54	11.85736	57.54	45.74983
57.55	46.26245	57.55	28.65914	52.55	1.21434	57.55	0.50205	57.55	11.86563	57.55	50.76345
57.56	35.28923	57.56	42.68663	52.56	1.21422	57.56	0.50351	57.56	11.87398	57.56	52.77708
57.57	40.31599	57.57	46.71411	52.57	1.2141	57.57	0.50498	57.57	11.88242	57.57	66.7907
57.58	20.34276	57.58	43.74159	52.58	1.21398	57.58	0.50645	57.58	11.89094	57.58	9.80433
57.59	25.36953	57.59	44.76908	52.59	1.21387	57.59	0.50792	57.59	11.89954	57.59	16.81795
57.6	60.39631	57.6	16.79656	52.6	1.21375	57.6	0.50941	57.6	11.90823	57.6	55.83157
57.61	70.42307	57.61	37.82404	52.61	1.21364	57.61	0.5109	57.61	11.917	57.61	60.8452
57.62	63.44984	57.62	11.85153	52.62	1.21352	57.62	0.5124	57.62	11.92585	57.62	36.85882
57.63	40.47661	57.63	30.87901	52.63	1.21341	57.63	0.5139	57.63	11.93478	57.63	48.87244
57.64	51.50338	57.64	64.90649	52.64	1.2133	57.64	0.51541	57.64	11.9438	57.64	57.88606
57.65	41.53015	57.65	47.93398	52.65	1.21319	57.65	0.51693	57.65	11.95291	57.65	8.89969
57.66	58.55692	57.66	40.96146	52.66	1.21308	57.66	0.51845	57.66	11.9621	57.66	32.91331
57.67	44.58369	57.67	39.98895	52.67	1.21297	57.67	0.51998	57.67	11.97137	57.67	17.92693
57.68	33.61046	57.68	7.01643	52.68	1.21286	57.68	0.52152	57.68	11.98074	57.68	54.94056
57.69	65.63723	57.69	9.04392	52.69	1.21276	57.69	0.52306	57.69	11.99018	57.69	54.95418
57.7	51.664	57.7	53.0714	52.7	1.21265	57.7	0.52461	57.7	11.99972	57.7	33.9678
57.71	37.69077	57.71	63.09888	52.71	1.21255	57.71	0.52617	57.71	12.00934	57.71	38.98142
57.72	33.71754	57.72	38.12637	52.72	1.21245	57.72	0.52773	57.72	12.01905	57.72	35.99504
57.73	40.74431	57.73	20.15385	52.73	1.21234	57.73	0.5293	57.73	12.02885	57.73	70.00867
57.74	51.77108	57.74	49.18134	52.74	1.21224	57.74	0.53088	57.74	12.03873	57.74	81.02229
57.75	63.79785	57.75	42.20882	52.75	1.21214	57.75	0.53247	57.75	12.04871	57.75	72.03591
57.76	50.82462	57.76	43.23631	52.76	1.21204	57.76	0.53406	57.76	12.05877	57.76	37.04954
57.77	58.85139	57.77	40.26379	52.77	1.21194	57.77	0.53566	57.77	12.06892	57.77	54.06316
57.78	60.87815	57.78	51.29128	52.78	1.21185	57.78	0.53727	57.78	12.07916	57.78	48.07678
57.79	54.90493	57.79	43.31876	52.79	1.21175	57.79	0.53888	57.79	12.0895	57.79	31.09041
57.8	89.93169	57.8	-0.65376	52.8	1.21166	57.8	0.5405	57.8	12.09992	57.8	48.10403
57.81	40.95847	57.81	-7.62627	52.81	1.21156	57.81	0.54213	57.81	12.11044	57.81	32.11765
57.82	77.98524	57.82	30.40121	52.82	1.21147	57.82	0.54377	57.82	12.12104	57.82	31.13128
57.83	56.012	57.83	29.42869	52.83	1.21138	57.83	0.54541	57.83	12.13174	57.83	61.1449
57.84	66.03877	57.84	53.45618	52.84	1.21129	57.84	0.54706	57.84	12.14253	57.84	45.15852
57.85	53.06554	57.85	35.48366	52.85	1.2112	57.85	0.54872	57.85	12.15342	57.85	45.17215
57.86	60.09231	57.86	20.51115	52.86	1.21111	57.86	0.55039	57.86	12.16439	57.86	33.18577
57.87	54.11908	57.87	14.53863	52.87	1.21102	57.87	0.55206	57.87	12.17546	57.87	17.19939
57.88	57.14585	57.88	23.56611	52.88	1.21093	57.88	0.55374	57.88	12.18663	57.88	45.21301
57.89	53.17262	57.89	45.5936	52.89	1.21085	57.89	0.55543	57.89	12.19789	57.89	56.22663
57.9	45.19939	57.9	4.62108	52.9	1.21076	57.9	0.55713	57.9	12.20925	57.9	61.24026
57.91	61.22616	57.91	33.64857	52.91	1.21068	57.91	0.55883	57.91	12.2207	57.91	57.25388
57.92	59.25293	57.92	40.67605	52.92	1.2106	57.92	0.56054	57.92	12.23224	57.92	46.26751
57.93	55.2797	57.93	24.70354	52.93	1.21051	57.93	0.56226	57.93	12.24389	57.93	47.28113
57.94	69.30647	57.94	22.73102	52.94	1.21043	57.94	0.56399	57.94	12.25563	57.94	59.29475
57.95	55.33324	57.95	40.7585	52.95	1.21035	57.95	0.56573	57.95	12.26747	57.95	31.30837
57.96	46.36001	57.96	3.78599	52.96	1.21027	57.96	0.56747	57.96	12.2794	57.96	22.322
57.97	74.38678	57.97	34.81347	52.97	1.2102	57.97	0.56922	57.97	12.29144	57.97	57.33562
57.98	37.41355	57.98	31.84095	52.98	1.21012	57.98	0.57098	57.98	12.30357	57.98	42.34924
57.99	39.44032	57.99	35.86844	52.99	1.21005	57.99	0.57275	57.99	12.31581	57.99	29.36287
58	37.46709	58	35.89592	53	1.20997	58	0.57453	58	12.32814	58	21.37649
58.01	59.49385	58.01	31.92341	53.01	1.2099	58.01	0.57632	58.01	12.34058	58.01	45.39011
58.02	85.52062	58.02	11.95089	53.02	1.20982	58.02	0.57811	58.02	12.35311	58.02	35.40374
58.03	56.54739	58.03	20.97837	53.03	1.20975	58.03	0.57991	58.03	12.36575	58.03	38.41736
58.04	60.57417	58.04	31.00586	53.04	1.20968	58.04	0.58172	58.04	12.37849	58.04	35.43098
58.05	65.60094	58.05	9.03334	53.05	1.20961	58.05	0.58354	58.05	12.39133	58.05	53.4446
58.06	79.6277	58.06	47.06083	53.06	1.20955	58.06	0.58537	58.06	12.40427	58.06	19.45823
58.07	77.65447	58.07	40.08831	53.07	1.20948	58.07	0.5872	58.07	12.41732	58.07	31.47185
58.08	73.68124	58.08	35.1158	53.08	1.20941	58.08	0.58905	58.08	12.43048	58.08	35.48547
58.09	81.70802	58.09	23.14328	53.09	1.20935	58.09	0.5909	58.09	12.44373	58.09	27.4991
58.1	43.73478	58.1	42.17076	53.1	1.20928	58.1	0.59276	58.1	12.4571	58.1	49.51272
58.11	40.76155	58.11	31.19825	53.11	1.20922	58.11	0.59463	58.11	12.47056	58.11	43.52634
58.12	54.78832	58.12	32.22573	53.12	1.20916	58.12	0.59651	58.12	12.48414	58.12	37.53996
58.13	37.81509	58.13	37.25322	53.13	1.2091	58.13	0.5984	58.13	12.49782	58.13	28.55359
58.14	70.84186	58.14	10.2807	53.14	1.20904	58.14	0.6003	58.14	12.51161	58.14	48.56721
58.15	61.86863	58.15	47.30818	53.15	1.20898	58.15	0.60221	58.15	12.52551	58.15	29.58083
58.16	55.8954	58.16	11.33567	53.16	1.20892	58.16	0.60412	58.16	12.53951	58.16	52.59446
58.17	89.92216	58.17	29.36315	53.17	1.20886	58.17	0.60605	58.17	12.55363	58.17	47.60808
58.18	69.94894	58.18	49.39064	53.18	1.20881	58.18	0.60798	58.18	12.56785	58.18	39.6217
58.19	43.97571	58.19	51.41812	53.19	1.20875	58.19	0.60992	58.19	12.58219	58.19	28.63532
58.2	62.00248	58.2	33.4456	53.2	1.2087	58.2	0.61188	58.2	12.59663	58.2	22.64895
58.21	65.02924	58.21	20.47309	53.21	1.20865	58.21	0.61384	58.21	12.61119	58.21	33.66257
58.22	71.05602	58.22	30.50057	53.22	1.20859	58.22	0.61581	58.22	12.62586	58.22	37.67619
58.23	48.08279	58.23	50.52806	53.23	1.20854	58.23	0.61779	58.23	12.64065	58.23	35.68982
58.24	49.10955	58.24	62.55554	53.24	1.20849	58.24	0.61978	58.24	12.65554	58.24	40.70344
58.25	49.13633	58.25	44.58302	53.25	1.20845	58.25	0.62178	58.25	12.67055	58.25	24.71706
58.26	55.16309	58.26	57.61051	53.26	1.2084	58.26	0.62379	58.26	12.68568	58.26	43.73069
58.27	42.18987	58.27	35.63799	53.27	1.20835	58.27	0.62581	58.27	12.70092	58.27	41.74431
58.28	30.21663	58.28	42.66548	53.28	1.20831	58.28	0.62784	58.28	12.71627	58.28	54.75793
58.29	46.2434	58.29	27.69296	53.29	1.20826	58.29	0.62988	58.29	12.73175	58.29	74.77155
58.3	74.27017	58.3	31.72044	53.3	1.20822	58.3	0.63193	58.3	12.74734	58.3	31.78518
58.31	81.29694	58.31	18.74793	53.31	1.20818	58.31	0.63399	58.31	12.76305	58.31	43.7988
58.32	50.32371	58.32	46.77541	53.32	1.20814	58.32	0.63606	58.32	12.77887	58.32	62.81242
58.33	69.35048	58.33	32.80289	53.33	1.2081	58.33	0.63814	58.33	12.79482	58.33	33.82605
58.34	60.37725	58.34	37.83038	53.34	1.20806	58.34	0.64023	58.34	12.81088	58.34	49.83967
58.35	59.40402	58.35	45.85786	53.35	1.20802	58.35	0.64233	58.35	12.82707	58.35	35.85329
58.36	60.43079	58.36	18.88535	53.36	1.20798	58.36	0.64444	58.36	12.84338	58.36	59.86691
58.37	73.45756	58.37	49.91283	53.37	1.20795	58.37	0.64656	58.37	12.8598	58.37	77.88054
58.38	24.48433	58.38	22.94032	53.38	1.20791	58.38	0.64869	58.38	12.87636	58.38	44.89416
58.39	37.5111	58.39	43.9678	53.39	1.20788	58.39	0.65083	58.39	12.89303	58.39	64.90778
58.4	29.53787	58.4	28.99529	53.4	1.20785	58.4	0.65298	58.4	12.90983	58.4	60.92141
58.41	50.56464	58.41	68.02277	53.41	1.20781	58.41	0.65515	58.41	12.92675	58.41	52.93503
58.42	40.59141	58.42	34.05025	53.42	1.20778	58.42	0.65732	58.42	12.9438	58.42	35.94865
58.43	68.61818	58.43	41.07774	53.43	1.20775	58.43	0.65951	58.43	12.96097	58.43	43.96228
58.44	52.64495	58.44	11.10522	53.44	1.20772	58.44	0.6617	58.44	12.97828	58.44	50.9759
58.45	61.67171	58.45	40.13271	53.45	1.2077	58.45	0.66391	58.45	12.9957	58.45	62.98952
58.46	58.69849	58.46	32.16019	53.46	1.20767	58.46	0.66613	58.46	13.01326	58.46	45.00314
58.47	48.72525	58.47	51.18767	53.47	1.20765	58.47	0.66836	58.47	13.03095	58.47	46.01677
58.48	58.75203	58.48	53.21516	53.48	1.20762	58.48	0.6706	58.48	13.04877	58.48	48.03039
58.49	91.77879	58.49	43.24264	53.49	1.2076	58.49	0.67285	58.49	13.06671	58.49	35.04401
58.5	48.80556	58.5	25.27012	53.5	1.20758	58.5	0.67511	58.5	13.08479	58.5	73.05763
58.51	54.83233	58.51	33.29761	53.51	1.20756	58.51	0.67738	58.51	13.103	58.51	44.07126
58.52	65.8591	58.52	52.32509	53.52	1.20754	58.52	0.67967	58.52	13.12134	58.52	49.08488
58.53	59.88587	58.53	13.35258	53.53	1.20752	58.53	0.68197	58.53	13.13982	58.53	59.0985
58.54	39.91264	58.54	42.38006	53.54	1.2075	58.54	0.68428	58.54	13.15843	58.54	50.11213
58.55	60.93941	58.55	21.40755	53.55	1.20748	58.55	0.6866	58.55	13.17718	58.55	49.12575
58.56	44.96618	58.56	9.43503	53.56	1.20747	58.56	0.68893	58.56	13.19606	58.56	46.13937
58.57	38.99295	58.57	13.46251	53.57	1.20745	58.57	0.69127	58.57	13.21508	58.57	71.153
58.58	68.01972	58.58	26.49	53.58	1.20744	58.58	0.69363	58.58	13.23424	58.58	55.16662
58.59	77.04649	58.59	67.51748	53.59	1.20743	58.59	0.696	58.59	13.25353	58.59	44.18024
58.6	72.07326	58.6	40.54496	53.6	1.20741	58.6	0.69838	58.6	13.27297	58.6	21.19386
58.61	61.10003	58.61	12.57245	53.61	1.2074	58.61	0.70077	58.61	13.29254	58.61	54.20749
58.62	84.1268	58.62	29.59993	53.62	1.2074	58.62	0.70318	58.62	13.31226	58.62	10.22111
58.63	38.15357	58.63	38.62742	53.63	1.20739	58.63	0.70559	58.63	13.33212	58.63	17.23473
58.64	72.18034	58.64	26.6549	53.64	1.20738	58.64	0.70802	58.64	13.35212	58.64	73.24836
58.65	62.20711	58.65	38.68238	53.65	1.20737	58.65	0.71047	58.65	13.37226	58.65	49.26198
58.66	55.23388	58.66	49.70987	53.66	1.20737	58.66	0.71292	58.66	13.39255	58.66	63.2756
58.67	47.26065	58.67	34.73735	53.67	1.20737	58.67	0.71539	58.67	13.41298	58.67	49.28923
58.68	100.2874	58.68	42.76484	53.68	1.20736	58.68	0.71787	58.68	13.43356	58.68	87.30285
58.69	68.31419	58.69	51.79232	53.69	1.20736	58.69	0.72036	58.69	13.45429	58.69	51.31647
58.7	60.34095	58.7	9.81981	53.7	1.20736	58.7	0.72287	58.7	13.47517	58.7	48.33009
58.71	81.36772	58.71	23.84729	53.71	1.20736	58.71	0.72539	58.71	13.49619	58.71	38.34372
58.72	65.39449	58.72	31.87477	53.72	1.20736	58.72	0.72792	58.72	13.51737	58.72	53.35734
58.73	44.42126	58.73	53.90226	53.73	1.20737	58.73	0.73047	58.73	13.53869	58.73	61.37096
58.74	66.44804	58.74	16.92974	53.74	1.20737	58.74	0.73303	58.74	13.56017	58.74	62.38459
58.75	54.4748	58.75	-4.04277	53.75	1.20737	58.75	0.7356	58.75	13.5818	58.75	65.39821
58.76	66.50157	58.76	58.98471	53.76	1.20738	58.76	0.73819	58.76	13.60359	58.76	46.41183
58.77	33.52834	58.77	42.0122	53.77	1.20739	58.77	0.74079	58.77	13.62553	58.77	40.42545
58.78	57.55511	58.78	32.03968	53.78	1.20739	58.78	0.74341	58.78	13.64762	58.78	59.43908
58.79	34.58188	58.79	4.06716	53.79	1.2074	58.79	0.74603	58.79	13.66987	58.79	72.4527
58.8	65.60865	58.8	48.09465	53.8	1.20741	58.8	0.74868	58.8	13.69228	58.8	40.46632
58.81	72.63542	58.81	21.12213	53.81	1.20743	58.81	0.75133	58.81	13.71485	58.81	62.47995
58.82	48.66219	58.82	9.14961	53.82	1.20744	58.82	0.754	58.82	13.73758	58.82	69.49357
58.83	24.68896	58.83	11.1771	53.83	1.20745	58.83	0.75669	58.83	13.76047	58.83	66.50719
58.84	79.71573	58.84	34.20458	53.84	1.20747	58.84	0.75939	58.84	13.78352	58.84	56.52082
58.85	70.7425	58.85	34.23207	53.85	1.20748	58.85	0.7621	58.85	13.80673	58.85	20.53444
58.86	23.76927	58.86	38.25955	53.86	1.2075	58.86	0.76483	58.86	13.83011	58.86	28.54806
58.87	40.79604	58.87	34.28703	53.87	1.20752	58.87	0.76757	58.87	13.85365	58.87	47.56168
58.88	65.82281	58.88	18.31452	53.88	1.20754	58.88	0.77033	58.88	13.87736	58.88	47.57531
58.89	32.84958	58.89	33.342	53.89	1.20755	58.89	0.7731	58.89	13.90123	58.89	53.58893
58.9	57.87635	58.9	30.36949	53.9	1.20758	58.9	0.77589	58.9	13.92528	58.9	58.60255
58.91	37.90311	58.91	-0.60303	53.91	1.2076	58.91	0.77869	58.91	13.94949	58.91	50.61618
58.92	78.92989	58.92	67.42445	53.92	1.20762	58.92	0.78151	58.92	13.97387	58.92	40.6298
58.93	85.95666	58.93	58.45194	53.93	1.20765	58.93	0.78434	58.93	13.99843	58.93	41.64342
58.94	49.98343	58.94	53.47942	53.94	1.20767	58.94	0.78719	58.94	14.02316	58.94	19.65705
58.95	87.01019	58.95	37.50691	53.95	1.2077	58.95	0.79005	58.95	14.04806	58.95	35.67067
58.96	80.03696	58.96	24.53439	53.96	1.20773	58.96	0.79293	58.96	14.07313	58.96	41.68429
58.97	46.06373	58.97	27.56187	53.97	1.20775	58.97	0.79583	58.97	14.09839	58.97	48.69791
58.98	92.0905	58.98	49.58936	53.98	1.20779	58.98	0.79874	58.98	14.12382	58.98	42.71154
58.99	82.11727	58.99	49.61684	53.99	1.20782	58.99	0.80166	58.99	14.14943	58.99	31.72516
59	14.14404	59	56.64433	54	1.20785	59	0.80461	59	14.17521	59	56.73878
59.01	79.17081	59.01	56.67181	54.01	1.20788	59.01	0.80757	59.01	14.20118	59.01	48.75241
59.02	83.19758	59.02	39.6993	54.02	1.20792	59.02	0.81054	59.02	14.22733	59.02	30.76603
59.03	26.22435	59.03	36.72678	54.03	1.20795	59.03	0.81354	59.03	14.25367	59.03	29.77965
59.04	50.25112	59.04	57.75426	54.04	1.20799	59.04	0.81654	59.04	14.28019	59.04	47.79327
59.05	45.27789	59.05	26.78175	54.05	1.20803	59.05	0.81957	59.05	14.30689	59.05	70.8069
59.06	44.30466	59.06	45.80923	54.06	1.20806	59.06	0.82261	59.06	14.33379	59.06	30.82052
59.07	37.33143	59.07	71.83672	54.07	1.2081	59.07	0.82567	59.07	14.36087	59.07	40.83414
59.08	67.3582	59.08	35.8642	54.08	1.20815	59.08	0.82875	59.08	14.38814	59.08	34.84777
59.09	65.38496	59.09	14.89168	54.09	1.20819	59.09	0.83184	59.09	14.4156	59.09	52.86139
59.1	62.41174	59.1	26.91917	54.1	1.20823	59.1	0.83495	59.1	14.44325	59.1	39.87501
59.11	37.43851	59.11	1.94665	54.11	1.20828	59.11	0.83808	59.11	14.4711	59.11	55.88863
59.12	71.46528	59.12	50.97414	54.12	1.20832	59.12	0.84123	59.12	14.49914	59.12	61.90226
59.13	46.49205	59.13	19.00162	54.13	1.20837	59.13	0.84439	59.13	14.52738	59.13	51.91588
59.14	70.51881	59.14	49.0291	54.14	1.20842	59.14	0.84757	59.14	14.55582	59.14	43.9295
59.15	57.54559	59.15	18.05659	54.15	1.20846	59.15	0.85077	59.15	14.58445	59.15	45.94313
59.16	62.57235	59.16	32.08407	54.16	1.20851	59.16	0.85399	59.16	14.61329	59.16	48.95675
59.17	77.59912	59.17	60.11156	54.17	1.20856	59.17	0.85723	59.17	14.64233	59.17	64.97038
59.18	97.62589	59.18	57.13904	54.18	1.20862	59.18	0.86048	59.18	14.67157	59.18	65.98399
59.19	66.65266	59.19	47.16652	54.19	1.20867	59.19	0.86376	59.19	14.70102	59.19	38.99762
59.2	68.67944	59.2	35.19401	54.2	1.20873	59.2	0.86705	59.2	14.73067	59.2	53.01124
59.21	55.7062	59.21	33.22149	54.21	1.20878	59.21	0.87036	59.21	14.76053	59.21	33.02486
59.22	96.73297	59.22	31.24898	54.22	1.20884	59.22	0.87369	59.22	14.7906	59.22	22.03849
59.23	39.75974	59.23	10.27646	54.23	1.2089	59.23	0.87704	59.23	14.82088	59.23	44.05211
59.24	57.78651	59.24	57.30394	54.24	1.20895	59.24	0.88041	59.24	14.85137	59.24	56.06573
59.25	55.81328	59.25	54.33143	54.25	1.20901	59.25	0.88379	59.25	14.88207	59.25	29.07936
59.26	63.84005	59.26	44.35891	54.26	1.20907	59.26	0.8872	59.26	14.913	59.26	67.09298
59.27	55.86682	59.27	47.38639	54.27	1.20914	59.27	0.89063	59.27	14.94413	59.27	42.1066
59.28	52.89359	59.28	35.41388	54.28	1.2092	59.28	0.89408	59.28	14.97549	59.28	81.12022
59.29	36.92036	59.29	65.44136	54.29	1.20927	59.29	0.89754	59.29	15.00706	59.29	51.13385
59.3	49.94713	59.3	38.46885	54.3	1.20933	59.3	0.90103	59.3	15.03886	59.3	49.14747
59.31	83.9739	59.31	42.49633	54.31	1.2094	59.31	0.90454	59.31	15.07088	59.31	69.16109
59.32	69.00066	59.32	48.52382	54.32	1.20947	59.32	0.90807	59.32	15.10313	59.32	56.17472
59.33	53.02744	59.33	35.5513	54.33	1.20954	59.33	0.91161	59.33	15.1356	59.33	39.18834
59.34	45.05421	59.34	12.57878	54.34	1.20961	59.34	0.91518	59.34	15.1683	59.34	55.20196
59.35	52.08097	59.35	41.60627	54.35	1.20968	59.35	0.91877	59.35	15.20123	59.35	29.21559
59.36	78.10774	59.36	31.63375	54.36	1.20975	59.36	0.92239	59.36	15.23439	59.36	71.22921
59.37	70.13451	59.37	19.66124	54.37	1.20982	59.37	0.92602	59.37	15.26778	59.37	45.24283
59.38	106.1613	59.38	20.68872	54.38	1.2099	59.38	0.92967	59.38	15.30141	59.38	41.25645
59.39	65.18806	59.39	49.71621	54.39	1.20997	59.39	0.93335	59.39	15.33527	59.39	48.27008
59.4	52.21482	59.4	39.74369	54.4	1.21005	59.4	0.93705	59.4	15.36937	59.4	51.2837
59.41	63.24159	59.41	55.77117	54.41	1.21013	59.41	0.94077	59.41	15.40372	59.41	57.29732
59.42	62.26836	59.42	46.79866	54.42	1.21021	59.42	0.94451	59.42	15.4383	59.42	67.31094
59.43	58.29513	59.43	32.82614	54.43	1.21029	59.43	0.94828	59.43	15.47313	59.43	88.32457
59.44	28.3219	59.44	43.85363	54.44	1.21037	59.44	0.95206	59.44	15.5082	59.44	59.33819
59.45	78.34867	59.45	55.88111	54.45	1.21045	59.45	0.95587	59.45	15.54352	59.45	56.35181
59.46	67.37544	59.46	85.90859	54.46	1.21054	59.46	0.95971	59.46	15.57909	59.46	63.36544
59.47	78.40221	59.47	50.93608	54.47	1.21062	59.47	0.96356	59.47	15.61492	59.47	54.37906
59.48	52.42898	59.48	54.96356	54.48	1.21071	59.48	0.96744	59.48	15.65099	59.48	74.39268
59.49	54.45575	59.49	13.99104	54.49	1.2108	59.49	0.97134	59.49	15.68732	59.49	75.4063
59.5	72.48252	59.5	33.01853	54.5	1.21089	59.5	0.97527	59.5	15.7239	59.5	65.41993
59.51	74.50928	59.51	17.04601	54.51	1.21098	59.51	0.97922	59.51	15.76075	59.51	59.43355
59.52	51.53606	59.52	40.0735	54.52	1.21107	59.52	0.9832	59.52	15.79785	59.52	45.44717
59.53	40.56283	59.53	33.10098	54.53	1.21116	59.53	0.98719	59.53	15.83522	59.53	67.4608
59.54	67.5896	59.54	25.12847	54.54	1.21125	59.54	0.99122	59.54	15.87286	59.54	81.47442
59.55	32.61637	59.55	25.15595	54.55	1.21135	59.55	0.99526	59.55	15.91076	59.55	25.48804
59.56	62.64314	59.56	19.18343	54.56	1.21144	59.56	0.99934	59.56	15.94892	59.56	18.50167
59.57	70.66991	59.57	59.21092	54.57	1.21154	59.57	1.00343	59.57	15.98736	59.57	37.51529
59.58	69.69668	59.58	35.2384	54.58	1.21164	59.58	1.00756	59.58	16.02608	59.58	40.52891
59.59	52.72345	59.59	67.26588	54.59	1.21174	59.59	1.01171	59.59	16.06506	59.59	35.54254
59.6	64.75021	59.6	47.29337	54.6	1.21184	59.6	1.01588	59.6	16.10433	59.6	43.55616
59.61	66.77699	59.61	54.32085	54.61	1.21194	59.61	1.02008	59.61	16.14387	59.61	39.56978
59.62	66.80376	59.62	28.34834	54.62	1.21204	59.62	1.02431	59.62	16.1837	59.62	54.5834
59.63	52.83052	59.63	44.37582	54.63	1.21214	59.63	1.02856	59.63	16.22381	59.63	60.59703
59.64	39.85729	59.64	31.40331	54.64	1.21225	59.64	1.03284	59.64	16.2642	59.64	47.61065
59.65	86.88406	59.65	55.43079	54.65	1.21236	59.65	1.03714	59.65	16.30489	59.65	47.62428
59.66	83.91084	59.66	17.45827	54.66	1.21246	59.66	1.04147	59.66	16.34587	59.66	33.6379
59.67	69.9376	59.67	24.48576	54.67	1.21257	59.67	1.04583	59.67	16.38713	59.67	39.65152
59.68	61.96437	59.68	26.51324	54.68	1.21268	59.68	1.05022	59.68	16.4287	59.68	19.66514
59.69	37.99114	59.69	16.54073	54.69	1.21279	59.69	1.05464	59.69	16.47056	59.69	60.67876
59.7	45.01791	59.7	32.56821	54.7	1.2129	59.7	1.05908	59.7	16.51272	59.7	33.69239
59.71	80.04468	59.71	34.5957	54.71	1.21302	59.71	1.06355	59.71	16.55518	59.71	31.70601
59.72	46.07145	59.72	18.62318	54.72	1.21313	59.72	1.06805	59.72	16.59795	59.72	26.71964
59.73	54.09822	59.73	51.65066	54.73	1.21325	59.73	1.07258	59.73	16.64103	59.73	41.73326
59.74	58.12499	59.74	20.67815	54.74	1.21336	59.74	1.07713	59.74	16.68441	59.74	31.74688
59.75	54.15176	59.75	42.70563	54.75	1.21348	59.75	1.08172	59.75	16.72811	59.75	44.7605
59.76	54.17853	59.76	26.73311	54.76	1.2136	59.76	1.08633	59.76	16.77212	59.76	64.77412
59.77	63.2053	59.77	45.7606	54.77	1.21372	59.77	1.09098	59.77	16.81645	59.77	65.78775
59.78	57.23207	59.78	36.78808	54.78	1.21384	59.78	1.09565	59.78	16.8611	59.78	63.80137
59.79	68.25883	59.79	15.81557	54.79	1.21396	59.79	1.10036	59.79	16.90607	59.79	31.81499
59.8	58.28561	59.8	68.84305	54.8	1.21409	59.8	1.10509	59.8	16.95137	59.8	41.82862
59.81	55.31237	59.81	50.87053	54.81	1.21421	59.81	1.10986	59.81	16.997	59.81	32.84224
59.82	64.33914	59.82	54.89802	54.82	1.21434	59.82	1.11465	59.82	17.04296	59.82	42.85587
59.83	86.36591	59.83	49.9255	54.83	1.21447	59.83	1.11948	59.83	17.08924	59.83	56.86949
59.84	85.39268	59.84	27.95299	54.84	1.2146	59.84	1.12434	59.84	17.13587	59.84	36.88311
59.85	85.41946	59.85	64.98047	54.85	1.21473	59.85	1.12923	59.85	17.18284	59.85	34.89673
59.86	73.44622	59.86	20.00796	54.86	1.21486	59.86	1.13415	59.86	17.23014	59.86	42.91035
59.87	57.47299	59.87	47.03544	54.87	1.21499	59.87	1.13911	59.87	17.27779	59.87	33.92398
59.88	57.49976	59.88	28.06292	54.88	1.21512	59.88	1.14409	59.88	17.32579	59.88	64.9376
59.89	67.52654	59.89	30.09041	54.89	1.21526	59.89	1.14911	59.89	17.37414	59.89	42.95123
59.9	37.5533	59.9	72.11789	54.9	1.21539	59.9	1.15417	59.9	17.42284	59.9	66.96484
59.91	32.58007	59.91	46.14537	54.91	1.21553	59.91	1.15925	59.91	17.4719	59.91	42.97847
59.92	53.60684	59.92	43.17286	54.92	1.21567	59.92	1.16437	59.92	17.52132	59.92	37.99209
59.93	74.63361	59.93	67.20034	54.93	1.21581	59.93	1.16953	59.93	17.5711	59.93	21.00572
59.94	68.66038	59.94	19.22783	54.94	1.21595	59.94	1.17472	59.94	17.62124	59.94	62.01934
59.95	44.68715	59.95	26.25531	54.95	1.21609	59.95	1.17994	59.95	17.67176	59.95	43.03296
59.96	58.71392	59.96	30.28279	54.96	1.21623	59.96	1.1852	59.96	17.72264	59.96	47.04659
59.97	97.74068	59.97	12.31028	54.97	1.21638	59.97	1.19049	59.97	17.7739	59.97	25.06021
59.98	85.76746	59.98	73.33776	54.98	1.21652	59.98	1.19582	59.98	17.82554	59.98	38.07383
59.99	84.79423	59.99	42.36525	54.99	1.21667	59.99	1.20119	59.99	17.87756	59.99	55.08745
60	85.821	60	50.39273	55	1.21682	60	1.20659	60	17.92996	60	60.10108
60.01	62.84777	60.01	51.42022	55.01	1.21697	60.01	1.21202	60.01	17.98276	60.01	36.1147
60.02	58.87453	60.02	40.4477	55.02	1.21712	60.02	1.2175	60.02	18.03594	60.02	88.12832
60.03	53.90131	60.03	44.47518	55.03	1.21727	60.03	1.22301	60.03	18.08952	60.03	49.14194
60.04	83.92808	60.04	39.50267	55.04	1.21742	60.04	1.22856	60.04	18.14349	60.04	39.15557
60.05	83.95484	60.05	45.53015	55.05	1.21758	60.05	1.23415	60.05	18.19787	60.05	28.16919
60.06	97.98161	60.06	72.55763	55.06	1.21773	60.06	1.23977	60.06	18.25265	60.06	47.18282
60.07	74.00838	60.07	44.58512	55.07	1.21789	60.07	1.24543	60.07	18.30784	60.07	66.19643
60.08	33.03515	60.08	94.6126	55.08	1.21805	60.08	1.25114	60.08	18.36344	60.08	34.21006
60.09	74.06192	60.09	12.64009	55.09	1.2182	60.09	1.25688	60.09	18.41946	60.09	52.22368
60.1	89.08869	60.1	17.66757	55.1	1.21836	60.1	1.26266	60.1	18.4759	60.1	34.2373
60.11	43.11546	60.11	30.69506	55.11	1.21853	60.11	1.26848	60.11	18.53276	60.11	75.25093
60.12	60.14223	60.12	27.72254	55.12	1.21869	60.12	1.27434	60.12	18.59005	60.12	52.26455
60.13	57.169	60.13	22.75002	55.13	1.21885	60.13	1.28024	60.13	18.64777	60.13	55.27818
60.14	68.19577	60.14	28.77751	55.14	1.21902	60.14	1.28619	60.14	18.70592	60.14	66.2918
60.15	57.22254	60.15	43.80499	55.15	1.21918	60.15	1.29217	60.15	18.76451	60.15	10.30542
60.16	70.24931	60.16	55.83248	55.16	1.21935	60.16	1.2982	60.16	18.82354	60.16	56.31904
60.17	79.27608	60.17	52.85996	55.17	1.21952	60.17	1.30427	60.17	18.88302	60.17	38.33267
60.18	55.30285	60.18	47.88744	55.18	1.21969	60.18	1.31038	60.18	18.94295	60.18	39.34629
60.19	75.32962	60.19	0.91493	55.19	1.21986	60.19	1.31653	60.19	19.00334	60.19	55.35991
60.2	63.35639	60.2	35.94241	55.2	1.22003	60.2	1.32273	60.2	19.06418	60.2	51.37354
60.21	75.38316	60.21	42.96989	55.21	1.22021	60.21	1.32897	60.21	19.12548	60.21	51.38716
60.22	49.40993	60.22	59.99738	55.22	1.22038	60.22	1.33526	60.22	19.18726	60.22	59.40078
60.23	49.4367	60.23	27.02486	55.23	1.22056	60.23	1.34159	60.23	19.2495	60.23	48.41441
60.24	70.46346	60.24	34.05235	55.24	1.22074	60.24	1.34797	60.24	19.31222	60.24	67.42802
60.25	42.49023	60.25	51.07983	55.25	1.22092	60.25	1.35439	60.25	19.37542	60.25	60.44165
60.26	42.51701	60.26	45.10732	55.26	1.2211	60.26	1.36086	60.26	19.4391	60.26	59.45527
60.27	29.54377	60.27	35.1348	55.27	1.22128	60.27	1.36737	60.27	19.50327	60.27	50.46889
60.28	103.5705	60.28	67.16228	55.28	1.22146	60.28	1.37393	60.28	19.56793	60.28	65.48252
60.29	58.59731	60.29	34.18977	55.29	1.22164	60.29	1.38054	60.29	19.63309	60.29	41.49614
60.3	87.62408	60.3	35.21725	55.3	1.22183	60.3	1.3872	60.3	19.69876	60.3	30.50977
60.31	63.65085	60.31	51.24474	55.31	1.22202	60.31	1.3939	60.31	19.76493	60.31	58.52339
60.32	67.67762	60.32	34.27222	55.32	1.2222	60.32	1.40065	60.32	19.83161	60.32	34.53701
60.33	69.70439	60.33	24.29971	55.33	1.22239	60.33	1.40745	60.33	19.89881	60.33	61.55063
60.34	57.73116	60.34	61.32719	55.34	1.22258	60.34	1.41431	60.34	19.96653	60.34	72.56425
60.35	88.75793	60.35	57.35467	55.35	1.22277	60.35	1.42121	60.35	20.03478	60.35	35.57788
60.36	63.7847	60.36	53.38216	55.36	1.22297	60.36	1.42816	60.36	20.10356	60.36	54.5915
60.37	43.81147	60.37	13.40964	55.37	1.22316	60.37	1.43516	60.37	20.17287	60.37	50.60513
60.38	59.83824	60.38	36.43713	55.38	1.22336	60.38	1.44222	60.38	20.24272	60.38	60.61875
60.39	64.86501	60.39	28.46461	55.39	1.22355	60.39	1.44933	60.39	20.31312	60.39	46.63237
60.4	47.89178	60.4	23.49209	55.4	1.22375	60.4	1.45649	60.4	20.38408	60.4	41.64599
60.41	68.91855	60.41	37.51958	55.41	1.22395	60.41	1.4637	60.41	20.45559	60.41	57.65962
60.42	40.94532	60.42	10.54706	55.42	1.22415	60.42	1.47097	60.42	20.52766	60.42	47.67324
60.43	72.97208	60.43	39.57455	55.43	1.22435	60.43	1.47829	60.43	20.6003	60.43	73.68686
60.44	77.99886	60.44	43.60203	55.44	1.22455	60.44	1.48566	60.44	20.67351	60.44	46.70049
60.45	60.02563	60.45	51.62951	55.45	1.22476	60.45	1.49309	60.45	20.7473	60.45	86.71411
60.46	56.05239	60.46	-0.343	55.46	1.22496	60.46	1.50058	60.46	20.82168	60.46	50.72773
60.47	37.07917	60.47	58.68448	55.47	1.22517	60.47	1.50812	60.47	20.89664	60.47	49.74136
60.48	74.10593	60.48	66.71197	55.48	1.22538	60.48	1.51573	60.48	20.9722	60.48	24.75498
60.49	88.13271	60.49	59.73945	55.49	1.22559	60.49	1.52338	60.49	21.04836	60.49	37.7686
60.5	72.15948	60.5	50.76693	55.5	1.2258	60.5	1.5311	60.5	21.12513	60.5	32.78222
60.51	83.18624	60.51	26.79442	55.51	1.22601	60.51	1.53888	60.51	21.20251	60.51	53.79585
60.52	56.21301	60.52	28.8219	55.52	1.22622	60.52	1.54671	60.52	21.28051	60.52	44.80947
60.53	52.23978	60.53	23.84939	55.53	1.22644	60.53	1.5546	60.53	21.35914	60.53	42.82309
60.54	32.26655	60.54	27.87687	55.54	1.22665	60.54	1.56256	60.54	21.43839	60.54	36.83672
60.55	47.29332	60.55	59.90435	55.55	1.22687	60.55	1.57058	60.55	21.51829	60.55	15.85034
60.56	77.32009	60.56	46.93184	55.56	1.22709	60.56	1.57865	60.56	21.59883	60.56	90.86396
60.57	45.34686	60.57	48.95932	55.57	1.22731	60.57	1.58679	60.57	21.68002	60.57	34.87758
60.58	75.37363	60.58	49.9868	55.58	1.22753	60.58	1.595	60.58	21.76186	60.58	66.8912
60.59	76.4004	60.59	30.01429	55.59	1.22775	60.59	1.60326	60.59	21.84437	60.59	95.90483
60.6	90.42717	60.6	12.04177	55.6	1.22798	60.6	1.6116	60.6	21.92755	60.6	34.91845
60.61	55.45394	60.61	32.06926	55.61	1.2282	60.61	1.61999	60.61	22.01141	60.61	45.93208
60.62	52.48071	60.62	43.09674	55.62	1.22843	60.62	1.62846	60.62	22.09595	60.62	37.9457
60.63	43.50748	60.63	60.12423	55.63	1.22866	60.63	1.63698	60.63	22.18118	60.63	33.95932
60.64	41.53425	60.64	58.15171	55.64	1.22888	60.64	1.64558	60.64	22.26711	60.64	62.97295
60.65	63.56102	60.65	50.1792	55.65	1.22911	60.65	1.65424	60.65	22.35374	60.65	74.98656
60.66	52.58779	60.66	94.20668	55.66	1.22935	60.66	1.66298	60.66	22.44108	60.66	37.00019
60.67	67.61456	60.67	46.23416	55.67	1.22958	60.67	1.67178	60.67	22.52914	60.67	53.01381
60.68	65.64133	60.68	21.26165	55.68	1.22981	60.68	1.68065	60.68	22.61793	60.68	73.02744
60.69	65.6681	60.69	4.28913	55.69	1.23005	60.69	1.68959	60.69	22.70746	60.69	69.04106
60.7	59.69487	60.7	62.31662	55.7	1.23029	60.7	1.69861	60.7	22.79772	60.7	51.05468
60.71	42.72163	60.71	50.3441	55.71	1.23052	60.71	1.70769	60.71	22.88873	60.71	67.06831
60.72	65.74841	60.72	57.37158	55.72	1.23076	60.72	1.71685	60.72	21.18515	60.72	62.08193
60.73	77.77518	60.73	80.39906	55.73	1.231	60.73	1.72609	60.73	21.27927	60.73	60.09555
60.74	69.80194	60.74	60.42655	55.74	1.23125	60.74	1.7354	60.74	21.37415	60.74	33.10917
60.75	32.82871	60.75	43.45403	55.75	1.23149	60.75	1.74478	60.75	21.46982	60.75	53.1228
60.76	37.85548	60.76	13.48152	55.76	1.23174	60.76	1.75424	60.76	21.56627	60.76	47.13642
60.77	70.88226	60.77	4.509	55.77	1.23198	60.77	1.76378	60.77	21.66352	60.77	21.15004
60.78	65.90902	60.78	25.53649	55.78	1.23223	60.78	1.77339	60.78	21.76158	60.78	60.16367
60.79	58.93579	60.79	55.56397	55.79	1.23248	60.79	1.78309	60.79	21.86044	60.79	42.17729
60.8	73.96256	60.8	13.59145	55.8	1.23273	60.8	1.79286	60.8	21.96012	60.8	49.19091
60.81	49.98933	60.81	29.61894	55.81	1.23298	60.81	1.80271	60.81	22.06064	60.81	60.20454
60.82	21.0161	60.82	56.64642	55.82	1.23323	60.82	1.81265	60.82	21.26985	60.82	50.21816
60.83	49.04287	60.83	54.67391	55.83	1.23349	60.83	1.82267	60.83	21.37283	60.83	55.23178
60.84	78.06964	60.84	34.70139	55.84	1.23374	60.84	1.83277	60.84	21.47667	60.84	29.2454
60.85	32.09641	60.85	25.72887	55.85	1.234	60.85	1.84295	60.85	21.58138	60.85	22.25903
60.86	63.12318	60.86	44.75636	55.86	1.23426	60.86	1.85322	60.86	21.68695	60.86	46.27265
60.87	69.14995	60.87	43.78384	55.87	1.23452	60.87	1.86358	60.87	21.79342	60.87	79.28627
60.88	116.1767	60.88	42.81133	55.88	1.23478	60.88	1.87402	60.88	21.90077	60.88	73.2999
60.89	53.20349	60.89	58.83881	55.89	1.23504	60.89	1.88455	60.89	22.00902	60.89	30.31352
60.9	49.23026	60.9	63.86629	55.9	1.23531	60.9	1.89517	60.9	22.11819	60.9	73.32714
60.91	73.25703	60.91	24.89378	55.91	1.23557	60.91	1.90589	60.91	22.22828	60.91	42.34076
60.92	55.28379	60.92	31.92126	55.92	1.23584	60.92	1.91669	60.92	22.3393	60.92	45.35439
60.93	64.31056	60.93	52.94875	55.93	1.2361	60.93	1.92758	60.93	22.45127	60.93	40.36801
60.94	49.33733	60.94	62.97623	55.94	1.23637	60.94	1.93857	60.94	22.56418	60.94	49.38163
60.95	64.36411	60.95	30.00372	55.95	1.23664	60.95	1.94965	60.95	22.67806	60.95	34.39526
60.96	49.39087	60.96	61.0312	55.96	1.23692	60.96	1.96082	60.96	22.79292	60.96	51.40888
60.97	39.41764	60.97	52.05869	55.97	1.23719	60.97	1.97209	60.97	22.90876	60.97	62.4225
60.98	59.44441	60.98	14.08617	55.98	1.23746	60.98	1.98347	60.98	23.02559	60.98	51.43612
60.99	85.47118	60.99	62.11365	55.99	1.23774	60.99	1.99493	60.99	23.14344	60.99	43.44975
61	54.49795	61	67.14114	56	1.23802	61	2.0065	61	23.2623	61	49.46337
61.01	36.52472	61.01	43.16862	56.01	1.2383	61.01	2.01817	61.01	23.38219	61.01	57.47699
61.02	86.55149	61.02	49.1961	56.02	1.23858	61.02	2.02994	61.02	23.50312	61.02	45.49062
61.03	47.57826	61.03	25.22359	56.03	1.23886	61.03	2.04182	61.03	23.6251	61.03	57.50424
61.04	68.60503	61.04	49.25107	56.04	1.23914	61.04	2.05379	61.04	23.74815	61.04	69.51786
61.05	61.6318	61.05	27.27855	56.05	1.23943	61.05	2.06588	61.05	23.87228	61.05	38.53149
61.06	62.65857	61.06	42.30604	56.06	1.23971	61.06	2.07807	61.06	23.9975	61.06	31.54511
61.07	61.68534	61.07	29.33352	56.07	1.24	61.07	2.09037	61.07	24.12381	61.07	63.55873
61.08	66.7121	61.08	26.36101	56.08	1.24029	61.08	2.10278	61.08	24.25125	61.08	59.57235
61.09	47.73888	61.09	53.38849	56.09	1.24058	61.09	2.1153	61.09	24.37981	61.09	57.58598
61.1	36.76565	61.1	45.41598	56.1	1.24087	61.1	2.12793	61.1	24.50951	61.1	56.5996
61.11	73.79242	61.11	40.44346	56.11	1.24116	61.11	2.14067	61.11	24.64036	61.11	30.61322
61.12	64.81918	61.12	27.47094	56.12	1.24146	61.12	2.15353	61.12	24.77238	61.12	45.62685
61.13	57.84595	61.13	67.49843	56.13	1.24175	61.13	2.16651	61.13	24.90558	61.13	46.64047
61.14	56.87273	61.14	6.52591	56.14	1.24205	61.14	2.1796	61.14	25.03998	61.14	33.65409
61.15	64.8995	61.15	19.5534	56.15	1.24235	61.15	2.19282	61.15	25.17558	61.15	71.66772
61.16	56.92627	61.16	66.58088	56.16	1.24265	61.16	2.20615	61.16	25.3124	61.16	54.68134
61.17	62.95303	61.17	32.60836	56.17	1.24295	61.17	2.2196	61.17	25.45047	61.17	46.69496
61.18	92.9798	61.18	35.63585	56.18	1.24325	61.18	2.23318	61.18	25.58978	61.18	30.70858
61.19	74.00658	61.19	30.66333	56.19	1.24356	61.19	2.24688	61.19	25.73036	61.19	12.72221
61.2	72.03334	61.2	42.69081	56.2	1.24386	61.2	2.26071	61.2	25.87222	61.2	54.73583
61.21	79.06011	61.21	57.7183	56.21	1.24417	61.21	2.27467	61.21	26.01538	61.21	36.74945
61.22	56.08688	61.22	45.74578	56.22	1.24448	61.22	2.28876	61.22	26.15985	61.22	74.76308
61.23	73.11366	61.23	45.77327	56.23	1.24479	61.23	2.30298	61.23	26.30564	61.23	81.7767
61.24	55.14042	61.24	53.80075	56.24	1.2451	61.24	2.31733	61.24	26.45279	61.24	49.79032
61.25	61.16719	61.25	28.82824	56.25	1.24541	61.25	2.33182	61.25	26.60128	61.25	48.80394
61.26	45.19396	61.26	32.85572	56.26	1.24573	61.26	2.34644	61.26	26.75116	61.26	56.81757
61.27	71.22073	61.27	82.8832	56.27	1.24604	61.27	2.3612	61.27	26.90243	61.27	45.83119
61.28	47.2475	61.28	32.91069	56.28	1.24636	61.28	2.3761	61.28	27.05511	61.28	63.84481
61.29	19.27427	61.29	15.93817	56.29	1.24668	61.29	2.39114	61.29	27.20921	61.29	24.85844
61.3	47.30104	61.3	29.96566	56.3	1.247	61.3	2.40632	61.3	27.36476	61.3	14.87206
61.31	63.32781	61.31	35.99314	56.31	1.24732	61.31	2.42165	61.31	27.52177	61.31	57.88568
61.32	79.35458	61.32	71.02062	56.32	1.24764	61.32	2.43713	61.32	27.68026	61.32	72.89931
61.33	97.38135	61.33	43.04811	56.33	1.24797	61.33	2.45275	61.33	27.84025	61.33	64.91293
61.34	69.40812	61.34	67.07559	56.34	1.24829	61.34	2.46853	61.34	28.00175	61.34	45.92655
61.35	74.43488	61.35	27.10308	56.35	1.24862	61.35	2.48446	61.35	28.16479	61.35	33.94017
61.36	44.46165	61.36	58.13056	56.36	1.24895	61.36	2.50054	61.36	28.32939	61.36	61.9538
61.37	80.48843	61.37	42.15805	56.37	1.24928	61.37	2.51678	61.37	28.49556	61.37	45.96742
61.38	64.5152	61.38	47.18553	56.38	1.24961	61.38	2.53318	61.38	28.66332	61.38	53.98104
61.39	60.54197	61.39	52.21301	56.39	1.24994	61.39	2.54974	61.39	28.8327	61.39	34.99466
61.4	74.56873	61.4	14.2405	56.4	1.25028	61.4	2.56646	61.4	29.00371	61.4	65.00829
61.41	81.5955	61.41	44.26798	56.41	1.25061	61.41	2.58334	61.41	29.17637	61.41	56.02191
61.42	74.62228	61.42	22.29547	56.42	1.25095	61.42	2.6004	61.42	29.35071	61.42	45.03553
61.43	69.64904	61.43	36.32295	56.43	1.25129	61.43	2.61762	61.43	29.52675	61.43	17.04916
61.44	56.67581	61.44	43.35043	56.44	1.25163	61.44	2.63502	61.44	29.7045	61.44	56.06278
61.45	38.70258	61.45	43.37792	56.45	1.25197	61.45	2.65258	61.45	29.884	61.45	85.0764
61.46	62.72935	61.46	22.4054	56.46	1.25232	61.46	2.67033	61.46	30.06525	61.46	48.09003
61.47	45.75612	61.47	61.43288	56.47	1.25266	61.47	2.68825	61.47	30.2483	61.47	59.10365
61.48	76.78289	61.48	63.46037	56.48	1.25301	61.48	2.70635	61.48	30.43315	61.48	66.11727
61.49	61.80966	61.49	51.48785	56.49	1.25335	61.49	2.72464	61.49	30.61983	61.49	67.1309
61.5	90.83643	61.5	52.51534	56.5	1.2537	61.5	2.74312	61.5	30.80837	61.5	54.14452
61.51	66.8632	61.51	31.54282	56.51	1.25405	61.51	2.76178	61.51	30.99879	61.51	58.15814
61.52	51.88997	61.52	28.5703	56.52	1.25441	61.52	2.78063	61.52	31.19111	61.52	70.17176
61.53	91.91674	61.53	57.59779	56.53	1.25476	61.53	2.79968	61.53	31.38536	61.53	32.18539
61.54	68.9435	61.54	45.62527	56.54	1.25512	61.54	2.81892	61.54	31.58156	61.54	43.19901
61.55	50.97028	61.55	47.65276	56.55	1.25547	61.55	2.83836	61.55	31.77975	61.55	12.21263
61.56	97.99705	61.56	25.68024	56.56	1.25583	61.56	2.858	61.56	31.97994	61.56	56.22625
61.57	80.02382	61.57	49.70773	56.57	1.25619	61.57	2.87785	61.57	32.18217	61.57	30.23988
61.58	60.05059	61.58	45.73521	56.58	1.25655	61.58	2.8979	61.58	32.38645	61.58	45.2535
61.59	62.07735	61.59	28.76269	56.59	1.25692	61.59	2.91817	61.59	32.59282	61.59	51.26712
61.6	75.10413	61.6	55.79018	56.6	1.25728	61.6	2.93865	61.6	32.80131	61.6	37.28075
61.61	33.13089	61.61	40.81766	56.61	1.25765	61.61	2.95934	61.61	33.01194	61.61	50.29437
61.62	46.15767	61.62	44.84515	56.62	1.25801	61.62	2.98026	61.62	33.22475	61.62	52.30799
61.63	60.18443	61.63	31.87263	56.63	1.25838	61.63	3.00139	61.63	33.43975	61.63	70.32162
61.64	53.2112	61.64	30.90011	56.64	1.25875	61.64	3.02275	61.64	33.65699	61.64	58.33524
61.65	26.23797	61.65	4.9276	56.65	1.25912	61.65	3.04434	61.65	33.8765	61.65	58.34886
61.66	97.26474	61.66	90.95509	56.66	1.2595	61.66	3.06616	61.66	34.09829	61.66	73.36249
61.67	85.29151	61.67	45.98257	56.67	1.25987	61.67	3.08822	61.67	34.32241	61.67	62.37611
61.68	79.31828	61.68	43.01005	56.68	1.26025	61.68	3.11052	61.68	34.54888	61.68	50.38973
61.69	60.34505	61.69	34.03753	56.69	1.26063	61.69	3.13306	61.69	34.77774	61.69	87.40335
61.7	64.37182	61.7	13.06502	56.7	1.26101	61.7	3.15584	61.7	35.00903	61.7	63.41698
61.71	71.39859	61.71	40.0925	56.71	1.26139	61.71	3.17887	61.71	35.24277	61.71	55.4306
61.72	43.42536	61.72	16.11999	56.72	1.26177	61.72	3.20216	61.72	35.479	61.72	70.44422
61.73	38.45213	61.73	49.14747	56.73	1.26216	61.73	3.2257	61.73	35.71776	61.73	72.45785
61.74	60.4789	61.74	65.17496	56.74	1.26254	61.74	3.24951	61.74	35.95908	61.74	62.47147
61.75	57.50567	61.75	4.20244	56.75	1.26293	61.75	3.27357	61.75	36.20299	61.75	46.48509
61.76	55.53244	61.76	22.22992	56.76	1.26332	61.76	3.29791	61.76	36.44953	61.76	76.49871
61.77	33.55921	61.77	53.25741	56.77	1.26371	61.77	3.32252	61.77	36.69875	61.77	89.51234
61.78	41.58598	61.78	38.28489	56.78	1.2641	61.78	3.3474	61.78	36.95067	61.78	62.52596
61.79	69.61275	61.79	40.31237	56.79	1.26449	61.79	3.37256	61.79	37.20534	61.79	74.53958
61.8	58.63951	61.8	55.33986	56.8	1.26489	61.8	3.39801	61.8	37.46279	61.8	50.55321
61.81	62.66629	61.81	32.36734	56.81	1.26529	61.81	3.42375	61.81	37.72307	61.81	44.56683
61.82	72.69305	61.82	56.39483	56.82	1.26568	61.82	3.44978	61.82	37.98621	61.82	55.58045
61.83	66.71983	61.83	15.42231	56.83	1.26608	61.83	3.47611	61.83	38.25226	61.83	50.59407
61.84	69.7466	61.84	32.44979	56.84	1.26649	61.84	3.50274	61.84	38.52126	61.84	73.6077
61.85	68.77336	61.85	53.47728	56.85	1.26689	61.85	3.52968	61.85	38.79325	61.85	51.62132
61.86	64.80013	61.86	41.50476	56.86	1.26729	61.86	3.55693	61.86	39.06828	61.86	69.63494
61.87	49.8269	61.87	27.53225	56.87	1.2677	61.87	3.5845	61.87	39.34639	61.87	64.64857
61.88	89.85368	61.88	29.55973	56.88	1.26811	61.88	3.61238	61.88	39.62762	61.88	64.66219
61.89	49.88044	61.89	42.58722	56.89	1.26852	61.89	3.6406	61.89	39.91202	61.89	50.67581
61.9	60.90721	61.9	48.6147	56.9	1.26893	61.9	3.66914	61.9	40.19964	61.9	43.68943
61.91	66.93398	61.91	40.64219	56.91	1.26934	61.91	3.69803	61.91	40.49053	61.91	60.70306
61.92	62.96075	61.92	25.66967	56.92	1.26976	61.92	3.72725	61.92	40.78473	61.92	55.71668
61.93	60.98752	61.93	5.69715	56.93	1.27017	61.93	3.75682	61.93	41.08229	61.93	53.7303
61.94	80.01429	61.94	44.72464	56.94	1.27059	61.94	3.78675	61.94	41.38326	61.94	47.74393
61.95	65.04106	61.95	34.75212	56.95	1.27101	61.95	3.81703	61.95	41.6877	61.95	82.75755
61.96	75.06783	61.96	60.7796	56.96	1.27143	61.96	3.84768	61.96	41.99566	61.96	48.77117
61.97	102.0946	61.97	23.80709	56.97	1.27185	61.97	3.8787	61.97	42.30718	61.97	42.78479
61.98	60.12137	61.98	41.83457	56.98	1.27227	61.98	3.9101	61.98	42.62233	61.98	37.79842
61.99	49.14814	61.99	65.86205	56.99	1.2727	61.99	3.94187	61.99	42.94115	61.99	59.81204
62	94.1749	62	56.88954	57	1.27313	62	3.97404	62	43.26371	62	44.82566
62.01	91.20168	62.01	38.91702	57.01	1.27355	62.01	4.0066	62.01	43.59007	62.01	38.83929
62.02	46.22845	62.02	38.94451	57.02	1.27398	62.02	4.03956	62.02	43.92027	62.02	38.85291
62.03	54.25521	62.03	34.97199	57.03	1.27442	62.03	4.07293	62.03	44.25438	62.03	85.86653
62.04	56.28199	62.04	63.99948	57.04	1.27485	62.04	4.10672	62.04	44.59245	62.04	68.88016
62.05	72.30875	62.05	42.02696	57.05	1.27529	62.05	4.14092	62.05	44.93456	62.05	56.89378
62.06	37.33553	62.06	35.05444	57.06	1.27572	62.06	4.17556	62.06	45.28075	62.06	63.9074
62.07	52.36229	62.07	48.08193	57.07	1.27616	62.07	4.21063	62.07	45.6311	62.07	73.92103
62.08	80.38906	62.08	30.10941	57.08	1.2766	62.08	4.24615	62.08	45.98568	62.08	71.93465
62.09	72.41583	62.09	32.1369	57.09	1.27704	62.09	4.28211	62.09	46.34454	62.09	64.94827
62.1	84.4426	62.1	33.16438	57.1	1.27749	62.1	4.31853	62.1	46.70774	62.1	61.96189
62.11	80.46938	62.11	29.19186	57.11	1.27793	62.11	4.35543	62.11	47.07537	62.11	79.97552
62.12	51.49614	62.12	28.21935	57.12	1.27838	62.12	4.39279	62.12	47.44749	62.12	63.98914
62.13	65.52291	62.13	27.24683	57.13	1.27883	62.13	4.43064	62.13	47.82418	62.13	50.00276
62.14	60.54968	62.14	46.27431	57.14	1.27928	62.14	4.46897	62.14	48.20549	62.14	45.01638
62.15	75.57645	62.15	34.3018	57.15	1.27973	62.15	4.50781	62.15	48.59151	62.15	61.03001
62.16	65.60322	62.16	76.32928	57.16	1.28018	62.16	4.54716	62.16	48.98231	62.16	53.04363
62.17	65.62999	62.17	12.35677	57.17	1.28064	62.17	4.58702	62.17	49.37797	62.17	37.05725
62.18	73.65676	62.18	40.38425	57.18	1.28109	62.18	4.6274	62.18	49.77856	62.18	54.07088
62.19	83.68353	62.19	70.41174	57.19	1.28155	62.19	4.66833	62.19	50.18416	62.19	42.0845
62.2	62.7103	62.2	65.43922	57.2	1.28201	62.2	4.70979	62.2	50.59485	62.2	56.09812
62.21	68.73707	62.21	58.46671	57.21	1.28247	62.21	4.75181	62.21	51.01072	62.21	52.11175
62.22	64.76384	62.22	45.49419	57.22	1.28294	62.22	4.7944	62.22	51.43184	62.22	68.12537
62.23	53.79061	62.23	63.52167	57.23	1.2834	62.23	4.83756	62.23	51.85831	62.23	58.13899
62.24	45.81738	62.24	38.54916	57.24	1.28387	62.24	4.88131	62.24	52.2902	62.24	50.15261
62.25	77.84415	62.25	25.57664	57.25	1.28434	62.25	4.92565	62.25	52.7276	62.25	67.16624
62.26	82.87092	62.26	59.60413	57.26	1.28481	62.26	4.97059	62.26	53.1706	62.26	84.17986
62.27	94.89768	62.27	33.63161	57.27	1.28528	62.27	5.01616	62.27	53.61929	62.27	100.1935
62.28	54.92445	62.28	29.65909	57.28	1.28575	62.28	5.06235	62.28	54.07376	62.28	56.20711
62.29	54.95123	62.29	51.68658	57.29	1.28623	62.29	5.10918	62.29	54.53411	62.29	61.22073
62.3	59.97799	62.3	60.71406	57.3	1.2867	62.3	5.15667	62.3	55.00043	62.3	91.23435
62.31	79.00476	62.31	29.74154	57.31	1.28718	62.31	5.20482	62.31	55.47282	62.31	28.24798
62.32	48.03153	62.32	52.76903	57.32	1.28766	62.32	5.25364	62.32	55.95136	62.32	64.2616
62.33	44.0583	62.33	35.79651	57.33	1.28815	62.33	5.30316	62.33	56.43617	62.33	78.27522
62.34	62.08507	62.34	61.824	57.34	1.28863	62.34	5.35337	62.34	56.92734	62.34	66.28884
62.35	68.11184	62.35	40.85148	57.35	1.28911	62.35	5.40431	62.35	57.42496	62.35	36.30247
62.36	36.13861	62.36	29.87897	57.36	1.2896	62.36	5.45597	62.36	57.92916	62.36	48.31609
62.37	57.16538	62.37	42.90645	57.37	1.29009	62.37	5.50838	62.37	58.44003	62.37	38.32971
62.38	34.19215	62.38	56.93393	57.38	1.29058	62.38	5.56154	62.38	58.95767	62.38	23.34334
62.39	50.21892	62.39	29.96142	57.39	1.29107	62.39	5.61547	62.39	59.4822	62.39	50.35696
62.4	80.24569	62.4	32.9889	57.4	1.29157	62.4	5.6702	62.4	60.01371	62.4	44.37058
62.41	97.27246	62.41	48.01638	57.41	1.29206	62.41	5.72572	62.41	60.55233	62.41	79.38421
62.42	67.29922	62.42	32.04387	57.42	1.29256	62.42	5.78207	62.42	61.09816	62.42	66.39783
62.43	54.326	62.43	86.07135	57.43	1.29306	62.43	5.83925	62.43	61.65131	62.43	59.41145
62.44	68.35277	62.44	37.09884	57.44	1.29356	62.44	5.89728	62.44	62.21191	62.44	46.42508
62.45	57.37954	62.45	54.12632	57.45	1.29406	62.45	5.95617	62.45	62.78006	62.45	53.4387
62.46	73.4063	62.46	44.1538	57.46	1.29457	62.46	6.01596	62.46	63.35587	62.46	66.45232
62.47	59.43307	62.47	53.18129	57.47	1.29508	62.47	6.07665	62.47	63.93948	62.47	39.46594
62.48	51.45985	62.48	57.20877	57.48	1.29558	62.48	6.13825	62.48	64.53098	62.48	75.47957
62.49	26.48662	62.49	34.23626	57.49	1.29609	62.49	6.2008	62.49	65.13051	62.49	37.49319
62.5	28.51338	62.5	23.26374	57.5	1.29661	62.5	6.26431	62.5	65.73817	62.5	71.50681
62.51	69.54015	62.51	41.29123	57.51	1.29712	62.51	6.3288	62.51	66.35411	62.51	44.52044
62.52	51.56693	62.52	22.31871	57.52	1.29763	62.52	6.39428	62.52	66.97842	62.52	38.53406
62.53	79.5937	62.53	32.3462	57.53	1.29815	62.53	6.46079	62.53	67.61124	62.53	69.54768
62.54	59.62046	62.54	33.37368	57.54	1.29867	62.54	6.52834	62.54	68.25269	62.54	69.5613
62.55	59.64723	62.55	45.40116	57.55	1.29919	62.55	6.59695	62.55	68.90288	62.55	78.57493
62.56	63.674	62.56	55.42865	57.56	1.29971	62.56	6.66665	62.56	69.56194	62.56	56.58855
62.57	57.70077	62.57	54.45613	57.57	1.30024	62.57	6.73745	62.57	70.22999	62.57	63.60217
62.58	80.72754	62.58	48.48362	57.58	1.30076	62.58	6.80939	62.58	70.90715	62.58	66.61579
62.59	59.75431	62.59	32.5111	57.59	1.30129	62.59	6.88248	62.59	71.59355	62.59	46.62942
62.6	52.78108	62.6	32.53858	57.6	1.30182	62.6	6.95676	62.6	72.28931	62.6	40.64304
62.61	60.80785	62.61	66.56606	57.61	1.30235	62.61	7.03224	62.61	72.99453	62.61	76.65666
62.62	53.83462	62.62	46.59355	57.62	1.30288	62.62	7.10895	62.62	73.70936	62.62	84.67029
62.63	74.86139	62.63	32.62103	57.63	1.30342	62.63	7.18693	62.63	74.4339	62.63	96.68391
62.64	52.88816	62.64	43.64852	57.64	1.30396	62.64	7.26619	62.64	75.16827	62.64	55.69753
62.65	36.91493	62.65	37.676	57.65	1.3045	62.65	7.34677	62.65	75.91258	62.65	85.71116
62.66	36.9417	62.66	51.70349	57.66	1.30503	62.66	7.42869	62.66	76.66695	62.66	28.72478
62.67	38.96847	62.67	26.73097	57.67	1.30558	62.67	7.51199	62.67	77.4315	62.67	25.7384
62.68	64.99524	62.68	46.75845	57.68	1.30612	62.68	7.59669	62.68	78.20632	62.68	50.75203
62.69	74.022	62.69	53.78594	57.69	1.30667	62.69	7.68284	62.69	78.99154	62.69	36.76565
62.7	88.04877	62.7	21.81342	57.7	1.30722	62.7	7.77045	62.7	79.78725	62.7	78.77927
62.71	55.07555	62.71	30.84091	57.71	1.30777	62.71	7.85957	62.71	80.59354	62.71	66.79289
62.72	71.10232	62.72	17.86839	57.72	1.30832	62.72	7.95022	62.72	81.41053	62.72	41.80651
62.73	90.12908	62.73	45.89587	57.73	1.30887	62.73	8.04245	62.73	82.2383	62.73	46.82014
62.74	71.15585	62.74	16.92336	57.74	1.30943	62.74	8.13629	62.74	83.07695	62.74	54.83376
62.75	89.18262	62.75	64.95084	57.75	1.30998	62.75	8.23178	62.75	83.92656	62.75	51.84739
62.76	77.2094	62.76	49.97833	57.76	1.31054	62.76	8.32896	62.76	84.7872	62.76	76.86101
62.77	74.23616	62.77	50.00581	57.77	1.3111	62.77	8.42787	62.77	85.65897	62.77	62.87463
62.78	82.26293	62.78	34.03329	57.78	1.31166	62.78	8.52854	62.78	86.54191	62.78	72.88825
62.79	84.2897	62.79	41.06078	57.79	1.31223	62.79	8.63102	62.79	87.4361	62.79	67.90188
62.8	64.31647	62.8	50.08826	57.8	1.31279	62.8	8.73536	62.8	88.34161	62.8	73.9155
62.81	69.34324	62.81	71.11575	57.81	1.31336	62.81	8.8416	62.81	89.25847	62.81	72.92912
62.82	70.37001	62.82	43.14323	57.82	1.31393	62.82	8.94978	62.82	90.18673	62.82	81.94275
62.83	67.39678	62.83	11.17072	57.83	1.31451	62.83	9.05995	62.83	91.12643	62.83	100.9564
62.84	37.42355	62.84	18.1982	57.84	1.31508	62.84	9.17217	62.84	92.07759	62.84	45.96999
62.85	74.45032	62.85	35.22569	57.85	1.31566	62.85	9.28648	62.85	93.04025	62.85	59.98362
62.86	49.47709	62.86	15.25317	57.86	1.31623	62.86	9.40293	62.86	94.0144	62.86	53.99724
62.87	65.50386	62.87	7.28065	57.87	1.31681	62.87	9.52159	62.87	95.00005	62.87	51.01086
62.88	69.53062	62.88	46.30814	57.88	1.31739	62.88	9.64249	62.88	95.99719	62.88	81.02448
62.89	46.5574	62.89	23.33562	57.89	1.31798	62.89	9.76571	62.89	97.00581	62.89	61.03811
62.9	38.58417	62.9	47.3631	57.9	1.31856	62.9	9.8913	62.9	98.02588	62.9	75.05173
62.91	48.61094	62.91	20.39059	57.91	1.31915	62.91	10.01932	62.91	99.05736	62.91	50.06535
62.92	44.63771	62.92	54.41807	57.92	1.31974	62.92	10.14984	62.92	100.1002	62.92	60.07898
62.93	62.66447	62.93	55.44556	57.93	1.32033	62.93	10.28291	62.93	101.1543	62.93	107.0926
62.94	61.69125	62.94	51.47304	57.94	1.32092	62.94	10.41862	62.94	102.2197	62.94	45.10622
62.95	59.71801	62.95	47.50052	57.95	1.32152	62.95	10.55702	62.95	103.2962	62.95	55.11984
62.96	66.74478	62.96	72.52801	57.96	1.32211	62.96	10.69818	62.96	104.3837	62.96	52.13346
62.97	64.77155	62.97	26.55549	57.97	1.32271	62.97	10.84219	62.97	105.4822	62.97	56.14709
62.98	84.79832	62.98	61.58298	57.98	1.32331	62.98	10.98912	62.98	106.5915	62.98	65.16071
62.99	31.82509	62.99	61.61046	57.99	1.32392	62.99	11.13905	62.99	107.7114	62.99	42.17434
63	56.85186	63	74.63795	58	1.32452	63	11.29205	63	108.8419	63	58.18796
63.01	36.87863	63.01	27.66543	58.01	1.32513	63.01	11.44822	63.01	109.9827	63.01	55.20158
63.02	43.9054	63.02	43.69291	58.02	1.32574	63.02	11.60764	63.02	111.1336	63.02	40.21521
63.03	41.93217	63.03	44.7204	58.03	1.32635	63.03	11.77041	63.03	112.2946	63.03	52.22883
63.04	82.95894	63.04	36.74788	58.04	1.32696	63.04	11.93661	63.04	113.4653	63.04	57.24245
63.05	71.98571	63.05	33.77536	58.05	1.32757	63.05	12.10634	63.05	114.6455	63.05	71.25607
63.06	59.01248	63.06	26.80285	58.06	1.32819	63.06	12.27971	63.06	115.8351	63.06	70.2697
63.07	48.03925	63.07	25.83033	58.07	1.32881	63.07	12.45681	63.07	117.0336	63.07	70.28332
63.08	38.06602	63.08	63.85781	58.08	1.32943	63.08	12.63776	63.08	118.241	63.08	37.29694
63.09	69.09279	63.09	36.8853	58.09	1.33005	63.09	12.82267	63.09	119.4569	63.09	71.31056
63.1	54.11956	63.1	34.91278	58.1	1.33068	63.1	13.01165	63.1	120.6809	63.1	46.32419
63.11	55.14633	63.11	45.94027	58.11	1.3313	63.11	13.20482	63.11	121.9129	63.11	63.33781
63.12	59.1731	63.12	34.96775	58.12	1.33193	63.12	13.40231	63.12	123.1525	63.12	59.35143
63.13	80.19987	63.13	35.99524	58.13	1.33256	63.13	13.60425	63.13	124.3992	63.13	67.36506
63.14	39.22663	63.14	48.02272	58.14	1.33319	63.14	13.81077	63.14	125.6529	63.14	78.37868
63.15	45.25341	63.15	52.05021	58.15	1.33383	63.15	14.02201	63.15	126.9131	63.15	58.3923
63.16	35.28017	63.16	85.07769	58.16	1.33446	63.16	14.2381	63.16	128.1795	63.16	85.40592
63.17	90.30695	63.17	84.10517	58.17	1.3351	63.17	14.45922	63.17	129.4517	63.17	57.41955
63.18	65.33372	63.18	54.13266	58.18	1.33574	63.18	14.6855	63.18	130.7293	63.18	71.43317
63.19	70.36048	63.19	46.16014	58.19	1.33638	63.19	14.91711	63.19	132.0119	63.19	56.44679
63.2	69.38725	63.2	41.18763	58.2	1.33703	63.2	15.15422	63.2	133.2992	63.2	41.46042
63.21	95.41402	63.21	60.21511	58.21	1.33767	63.21	15.39701	63.21	134.5907	63.21	75.47404
63.22	63.44079	63.22	30.24259	58.22	1.33832	63.22	15.64564	63.22	135.8859	63.22	53.48766
63.23	83.46756	63.23	45.27008	58.23	1.33897	63.23	15.90032	63.23	137.1846	63.23	61.50129
63.24	48.49433	63.24	54.29756	58.24	1.33963	63.24	16.16124	63.24	138.4863	63.24	82.51491
63.25	66.5211	63.25	68.32504	58.25	1.34028	63.25	16.42861	63.25	139.7905	63.25	70.52853
63.26	53.54787	63.26	37.35253	58.26	1.34094	63.26	16.70263	63.26	141.097	63.26	65.54215
63.27	50.57464	63.27	27.38001	58.27	1.3416	63.27	16.98352	63.27	142.4052	63.27	61.55578
63.28	54.60141	63.28	44.4075	58.28	1.34226	63.28	17.27153	63.28	143.7149	63.28	55.5694
63.29	57.62818	63.29	43.43498	58.29	1.34292	63.29	17.56688	63.29	145.0255	63.29	86.58302
63.3	38.65495	63.3	21.46247	58.3	1.34358	63.3	17.86984	63.3	146.3368	63.3	71.59665
63.31	55.68172	63.31	42.48995	58.31	1.34425	63.31	18.18065	63.31	147.6485	63.31	69.61027
63.32	51.70849	63.32	64.51743	58.32	1.34492	63.32	18.49961	63.32	148.9601	63.32	60.62389
63.33	61.73526	63.33	30.54492	58.33	1.34559	63.33	18.82697	63.33	150.2713	63.33	65.63751
63.34	57.76203	63.34	55.5724	58.34	1.34626	63.34	19.16305	63.34	151.582	63.34	77.65114
63.35	83.7888	63.35	66.59988	58.35	1.34694	63.35	19.50816	63.35	152.8918	63.35	49.66476
63.36	61.81557	63.36	39.62737	58.36	1.34762	63.36	19.86262	63.36	154.2005	63.36	40.67838
63.37	35.84233	63.37	68.65485	58.37	1.3483	63.37	20.22676	63.37	155.508	63.37	77.69201
63.38	48.86911	63.38	27.68234	58.38	1.34898	63.38	20.60094	63.38	156.814	63.38	69.70563
63.39	51.89587	63.39	25.70982	58.39	1.34966	63.39	20.98553	63.39	158.1185	63.39	75.71925
63.4	43.92265	63.4	29.73731	58.4	1.35035	63.4	21.38092	63.4	159.4214	63.4	84.73288
63.41	62.94941	63.41	13.76479	58.41	1.35104	63.41	21.78751	63.41	160.7227	63.41	46.7465
63.42	44.97618	63.42	37.79227	58.42	1.35173	63.42	22.20572	63.42	162.0224	63.42	73.76012
63.43	39.00295	63.43	45.81976	58.43	1.35242	63.43	22.63601	63.43	163.3207	63.43	77.77374
63.44	23.02972	63.44	39.84724	58.44	1.35311	63.44	23.07882	63.44	164.6177	63.44	67.78737
63.45	54.05649	63.45	51.87473	58.45	1.35381	63.45	23.53466	63.45	165.9136	63.45	76.80099
63.46	46.08326	63.46	41.90221	58.46	1.35451	63.46	24.00403	63.46	167.2088	63.46	25.81461
63.47	51.11003	63.47	18.9297	58.47	1.35521	63.47	24.48746	63.47	168.5036	63.47	70.82824
63.48	77.1368	63.48	46.95718	58.48	1.35591	63.48	24.98553	63.48	169.7986	63.48	76.84186
63.49	97.16357	63.49	33.98466	58.49	1.35662	63.49	25.49881	63.49	171.0942	63.49	81.85548
63.5	85.19034	63.5	17.01215	58.5	1.35732	63.5	26.02794	63.5	172.3911	63.5	65.8691
63.51	49.21711	63.51	31.03963	58.51	1.35803	63.51	26.57356	63.51	173.69	63.51	72.88273
63.52	57.24388	63.52	49.06712	58.52	1.35874	63.52	27.13635	63.52	174.9918	63.52	66.89635
63.53	65.27065	63.53	42.0946	58.53	1.35946	63.53	27.71705	63.53	176.2973	63.53	61.90997
63.54	46.29742	63.54	36.12208	58.54	1.36017	63.54	28.3164	63.54	177.6078	63.54	60.9236
63.55	61.32419	63.55	29.14957	58.55	1.36089	63.55	28.9352	63.55	178.9242	63.55	70.93722
63.56	67.35096	63.56	48.17705	58.56	1.36161	63.56	29.5743	63.56	180.2478	63.56	53.95084
63.57	50.37773	63.57	39.20454	58.57	1.36234	63.57	30.23459	63.57	181.5802	63.57	91.96446
63.58	47.4045	63.58	40.23202	58.58	1.36306	63.58	30.917	63.58	182.9226	63.58	45.97809
63.59	54.43127	63.59	42.2595	58.59	1.36379	63.59	31.62251	63.59	184.2769	63.59	68.99171
63.6	79.45804	63.6	29.28699	58.6	1.36451	63.6	32.35217	63.6	185.6448	63.6	60.00534
63.61	84.4848	63.61	46.31447	58.61	1.36525	63.61	33.10708	63.61	187.0281	63.61	57.01896
63.62	57.51157	63.62	47.34195	58.62	1.36598	63.62	33.88841	63.62	188.4289	63.62	68.03258
63.63	67.53835	63.63	46.36944	58.63	1.36672	63.63	34.69738	63.63	189.8493	63.63	66.0462
63.64	58.56511	63.64	46.39692	58.64	1.36745	63.64	35.53531	63.64	191.2917	63.64	77.05983
63.65	67.59188	63.65	31.42441	58.65	1.36819	63.65	36.40356	63.65	192.7585	63.65	95.07345
63.66	74.61865	63.66	54.45189	58.66	1.36894	63.66	37.30361	63.66	194.2523	63.66	71.08707
63.67	56.64542	63.67	66.47938	58.67	1.36968	63.67	38.23701	63.67	195.7757	63.67	85.10069
63.68	60.67219	63.68	38.50686	58.68	1.37043	63.68	39.20541	63.68	197.3316	63.68	109.1143
63.69	95.69896	63.69	65.53434	58.69	1.37118	63.69	40.21057	63.69	198.923	63.69	59.12794
63.7	65.72573	63.7	52.56183	58.7	1.37193	63.7	41.25435	63.7	200.553	63.7	80.14156
63.71	72.7525	63.71	42.58931	58.71	1.37268	63.71	42.33874	63.71	202.2249	63.71	49.15519
63.72	85.77927	63.72	17.61679	58.72	1.37344	63.72	43.46586	63.72	203.9418	63.72	69.16881
63.73	77.80604	63.73	32.64428	58.73	1.3742	63.73	44.63797	63.73	205.7075	63.73	92.18243
63.74	37.83281	63.74	37.67176	58.74	1.37496	63.74	45.85749	63.74	207.5253	63.74	90.19605
63.75	61.85958	63.75	42.69925	58.75	1.37572	63.75	47.127	63.75	209.399	63.75	79.20968
63.76	68.88634	63.76	44.72673	58.76	1.37648	63.76	48.44927	63.76	211.3324	63.76	73.2233
63.77	75.91312	63.77	55.75422	58.77	1.37725	63.77	49.82726	63.77	213.3293	63.77	50.23692
63.78	25.93989	63.78	34.7817	58.78	1.37802	63.78	51.26416	63.78	215.3936	63.78	110.2505
63.79	63.96666	63.79	33.80919	58.79	1.37879	63.79	52.76337	63.79	217.5292	63.79	77.26417
63.8	71.99342	63.8	91.83667	58.8	1.37957	63.8	54.32859	63.8	219.7403	63.8	97.27779
63.81	67.0202	63.81	36.86415	58.81	1.38034	63.81	55.96376	63.81	222.0307	63.81	88.29142
63.82	37.04697	63.82	28.89164	58.82	1.38112	63.82	57.67316	63.82	224.4046	63.82	108.305
63.83	68.07374	63.83	42.91912	58.83	1.3819	63.83	59.46138	63.83	226.8659	63.83	123.3187
63.84	54.10051	63.84	26.9466	58.84	1.38269	63.84	61.33338	63.84	229.4187	63.84	112.3323
63.85	71.12727	63.85	70.97409	58.85	1.38347	63.85	63.29454	63.85	232.0669	63.85	86.34591
63.86	65.15405	63.86	50.00157	58.86	1.38426	63.86	65.35067	63.86	234.8142	63.86	68.35953
63.87	73.18082	63.87	46.02906	58.87	1.38505	63.87	67.50803	63.87	237.6645	63.87	97.37315
63.88	75.20758	63.88	63.05654	58.88	1.38585	63.88	69.77343	63.88	240.6212	63.88	100.3868
63.89	54.23435	63.89	17.08402	58.89	1.38664	63.89	72.15421	63.89	243.6879	63.89	96.4004
63.9	39.26112	63.9	34.11151	58.9	1.38744	63.9	74.65835	63.9	246.8676	63.9	103.414
63.91	31.28789	63.91	33.13899	58.91	1.38824	63.91	77.29446	63.91	250.1634	63.91	104.4276
63.92	83.31466	63.92	59.16648	58.92	1.38904	63.92	80.07188	63.92	253.578	63.92	93.44127
63.93	48.34143	63.93	60.19396	58.93	1.38984	63.93	83.0007	63.93	257.1136	63.93	89.4549
63.94	61.3682	63.94	47.22144	58.94	1.39065	63.94	86.09186	63.94	260.7724	63.94	94.46851
63.95	45.39497	63.95	47.24893	58.95	1.39146	63.95	89.35714	63.95	264.556	63.95	88.48214
63.96	47.42174	63.96	39.27641	58.96	1.39227	63.96	92.8093	63.96	268.4655	63.96	132.4958
63.97	55.44851	63.97	38.3039	58.97	1.39309	63.97	96.46207	63.97	272.5016	63.97	73.50938
63.98	54.47528	63.98	61.33138	58.98	1.3939	63.98	100.3303	63.98	276.6646	63.98	103.523
63.99	52.50205	63.99	43.35886	58.99	1.39472	63.99	104.4299	63.99	280.954	63.99	96.53663
64	81.52882	64	39.38635	59	1.39554	64	108.778	64	285.3689	64	108.5503
64.01	66.55559	64.01	48.41383	59.01	1.39637	64.01	113.393	64.01	289.9077	64.01	124.5639
64.02	61.58236	64.02	31.44132	59.02	1.39719	64.02	118.2945	64.02	294.5681	64.02	112.5775
64.03	59.60913	64.03	54.4688	59.03	1.39802	64.03	123.5037	64.03	299.347	64.03	96.59112
64.04	54.63589	64.04	26.49628	59.04	1.39885	64.04	129.0428	64.04	304.2406	64.04	143.6048
64.05	54.66267	64.05	36.52377	59.05	1.39969	64.05	134.9357	64.05	309.2443	64.05	137.6184
64.06	78.68944	64.06	41.55125	59.06	1.40052	64.06	141.2078	64.06	314.3526	64.06	184.632
64.07	79.7162	64.07	56.57874	59.07	1.40136	64.07	147.8857	64.07	319.5593	64.07	124.6456
64.08	72.74297	64.08	35.60622	59.08	1.4022	64.08	154.9977	64.08	324.8571	64.08	112.6592
64.09	65.76974	64.09	57.63371	59.09	1.40305	64.09	162.5733	64.09	330.2379	64.09	149.6729
64.1	77.79652	64.1	32.66119	59.1	1.40389	64.1	170.6434	64.1	335.6928	64.1	137.6865
64.11	84.82328	64.11	68.68867	59.11	1.40474	64.11	179.2402	64.11	341.2119	64.11	180.7001
64.12	50.85005	64.12	75.71616	59.12	1.40559	64.12	188.3967	64.12	346.7842	64.12	169.7137
64.13	65.87682	64.13	39.74364	59.13	1.40644	64.13	198.1466	64.13	352.3981	64.13	161.7274
64.14	56.90359	64.14	26.77113	59.14	1.4073	64.14	208.5244	64.14	358.0409	64.14	192.741
64.15	58.93036	64.15	30.79861	59.15	1.40816	64.15	219.5639	64.15	363.6991	64.15	210.7546
64.16	48.95713	64.16	43.82609	59.16	1.40902	64.16	231.2985	64.16	369.3585	64.16	187.7682
64.17	67.9839	64.17	59.85358	59.17	1.40988	64.17	243.7599	64.17	375.004	64.17	203.7818
64.18	64.01067	64.18	75.88106	59.18	1.41075	64.18	256.977	64.18	380.6198	64.18	180.7955
64.19	72.03744	64.19	58.90855	59.19	1.41162	64.19	270.9746	64.19	386.1895	64.19	203.8091
64.2	64.06421	64.2	52.93603	59.2	1.41249	64.2	285.7719	64.2	391.6963	64.2	242.8227
64.21	86.09098	64.21	-4.03649	59.21	1.41336	64.21	301.3798	64.21	397.1226	64.21	196.8363
64.22	34.11775	64.22	39.991	59.22	1.41424	64.22	317.799	64.22	402.4507	64.22	252.85
64.23	67.14452	64.23	68.01848	59.23	1.41511	64.23	335.0165	64.23	407.6624	64.23	236.8636
64.24	71.17129	64.24	81.04597	59.24	1.41599	64.24	353.0025	64.24	412.7398	64.24	256.8772
64.25	85.19806	64.25	56.07345	59.25	1.41688	64.25	371.7064	64.25	417.6646	64.25	282.8908
64.26	49.22483	64.26	59.10093	59.26	1.41776	64.26	391.0527	64.26	422.4185	64.26	299.9044
64.27	63.25159	64.27	45.12842	59.27	1.41865	64.27	410.937	64.27	426.9838	64.27	303.9181
64.28	38.27837	64.28	24.1559	59.28	1.41955	64.28	431.2221	64.28	431.343	64.28	364.9317
64.29	59.30513	64.29	66.18339	59.29	1.42044	64.29	451.7354	64.29	435.4791	64.29	291.9453
64.3	33.33191	64.3	39.21087	59.3	1.42134	64.3	472.2676	64.3	439.3757	64.3	308.959
64.31	85.35867	64.31	32.23835	59.31	1.42223	64.31	492.5729	64.31	443.0173	64.31	352.9726
64.32	87.38544	64.32	40.26584	59.32	1.42314	64.32	512.3735	64.32	446.389	64.32	377.9862
64.33	65.41222	64.33	44.29332	59.33	1.42404	64.33	531.3666	64.33	449.4772	64.33	389.9998
64.34	63.43898	64.34	29.32081	59.34	1.42495	64.34	549.2355	64.34	452.2692	64.34	386.0134
64.35	57.46575	64.35	16.34829	59.35	1.42586	64.35	565.6645	64.35	454.7538	64.35	420.0271
64.36	93.49252	64.36	37.37577	59.36	1.42677	64.36	580.3563	64.36	456.9207	64.36	370.0407
64.37	52.51929	64.37	38.40326	59.37	1.42768	64.37	593.0515	64.37	458.7665	64.37	395.0543
64.38	72.54606	64.38	39.43074	59.38	1.4286	64.38	603.5457	64.38	460.3029	64.38	433.0679
64.39	68.57283	64.39	18.45823	59.39	1.42952	64.39	611.7056	64.39	461.5255	64.39	418.0815
64.4	69.5996	64.4	33.48571	59.4	1.43044	64.4	617.3323	64.4	462.4292	64.4	457.0952
64.41	57.62637	64.41	53.5132	59.41	1.43137	64.41	620.2967	64.41	463.0106	64.41	435.1088
64.42	79.65314	64.42	13.54068	59.42	1.4323	64.42	620.738	64.42	463.2673	64.42	453.1224
64.43	51.67991	64.43	30.56816	59.43	1.43323	64.43	618.8794	64.43	463.1985	64.43	455.136
64.44	32.70668	64.44	46.59565	59.44	1.43416	64.44	615.0043	64.44	462.8043	64.44	453.1497
64.45	69.73344	64.45	7.62313	59.45	1.43509	64.45	609.4285	64.45	462.0866	64.45	429.1633
64.46	38.76022	64.46	39.65062	59.46	1.43603	64.46	602.4727	64.46	461.0483	64.46	442.1769
64.47	57.78699	64.47	30.6781	59.47	1.43697	64.47	594.4368	64.47	459.6935	64.47	473.1905
64.48	69.81376	64.48	31.70558	59.48	1.43792	64.48	585.5805	64.48	458.028	64.48	457.2042
64.49	66.84052	64.49	58.73307	59.49	1.43887	64.49	576.1092	64.49	456.0582	64.49	467.2178
64.5	50.86729	64.5	39.76055	59.5	1.43981	64.5	566.168	64.5	453.7921	64.5	439.2314
64.51	76.89407	64.51	62.78804	59.51	1.44077	64.51	555.8419	64.51	451.2387	64.51	468.245
64.52	70.92084	64.52	62.81552	59.52	1.44172	64.52	545.1611	64.52	448.4081	64.52	411.2586
64.53	55.94761	64.53	65.843	59.53	1.44268	64.53	534.1129	64.53	445.3111	64.53	442.2723
64.54	54.97437	64.54	31.87049	59.54	1.44364	64.54	522.6542	64.54	441.9598	64.54	392.2859
64.55	52.00114	64.55	52.89797	59.55	1.4446	64.55	510.728	64.55	438.3704	64.55	447.2995
64.56	50.02791	64.56	48.92545	59.56	1.44557	64.56	498.2778	64.56	434.5652	64.56	388.3131
64.57	63.05468	64.57	29.95294	59.57	1.44653	64.57	485.261	64.57	430.5587	64.57	388.3268
64.58	56.08145	64.58	46.98042	59.58	1.44751	64.58	471.5731	64.58	426.3652	64.58	401.3404
64.59	84.10822	64.59	28.00791	59.59	1.44848	64.59	457.1635	64.59	421.9994	64.59	429.354
64.6	85.13499	64.6	54.03539	59.6	1.44946	64.6	442.0943	64.6	417.4763	64.6	398.3676
64.61	49.16176	64.61	60.06287	59.61	1.45044	64.61	426.4666	64.61	412.8111	64.61	364.3813
64.62	42.18853	64.62	56.09036	59.62	1.45142	64.62	410.4117	64.62	408.0189	64.62	374.3949
64.63	42.2153	64.63	48.11784	59.63	1.4524	64.63	394.081	64.63	403.115	64.63	355.4085
64.64	46.24207	64.64	80.14532	59.64	1.45339	64.64	377.6336	64.64	398.1146	64.64	329.4221
64.65	28.26884	64.65	27.17281	59.65	1.45438	64.65	361.2268	64.65	393.0325	64.65	268.4357
64.66	79.29561	64.66	63.20029	59.66	1.45538	64.66	345.0066	64.66	387.8836	64.66	311.4494
64.67	58.32238	64.67	47.22778	59.67	1.45637	64.67	329.1022	64.67	382.6823	64.67	325.463
64.68	60.34915	64.68	26.25526	59.68	1.45737	64.68	313.6221	64.68	377.4427	64.68	273.4766
64.69	88.37592	64.69	58.28275	59.69	1.45837	64.69	298.6526	64.69	372.1785	64.69	343.4902
64.7	65.40269	64.7	38.31023	59.7	1.45938	64.7	284.2582	64.7	366.9029	64.7	285.5038
64.71	68.42946	64.71	39.33772	59.71	1.46039	64.71	270.4833	64.71	361.6287	64.71	280.5175
64.72	80.45622	64.72	30.3652	59.72	1.4614	64.72	257.3542	64.72	356.3679	64.72	287.5311
64.73	41.48299	64.73	52.39268	59.73	1.46241	64.73	244.8823	64.73	351.1321	64.73	234.5447
64.74	95.50977	64.74	72.42017	59.74	1.46343	64.74	233.0665	64.74	345.9324	64.74	273.5583
64.75	58.53653	64.75	53.44765	59.75	1.46445	64.75	221.8958	64.75	340.7788	64.75	237.572
64.76	35.5633	64.76	39.47514	59.76	1.46547	64.76	211.3523	64.76	335.6812	64.76	225.5856
64.77	60.59007	64.77	51.50262	59.77	1.46649	64.77	201.4123	64.77	330.6483	64.77	219.5992
64.78	68.61684	64.78	67.53011	59.78	1.46752	64.78	192.0489	64.78	325.6884	64.78	236.6128
64.79	58.64361	64.79	33.55759	59.79	1.46855	64.79	183.2328	64.79	320.809	64.79	244.6265
64.8	56.67038	64.8	48.58507	59.8	1.46959	64.8	174.9338	64.8	316.017	64.8	200.6401
64.81	79.69715	64.81	88.61256	59.81	1.47062	64.81	167.1214	64.81	311.3186	64.81	200.6537
64.82	66.72392	64.82	52.64004	59.82	1.47166	64.82	159.7656	64.82	306.7191	64.82	203.6673
64.83	24.75069	64.83	28.66752	59.83	1.4727	64.83	152.8373	64.83	302.2235	64.83	183.681
64.84	40.77746	64.84	25.69501	59.84	1.47375	64.84	146.3086	64.84	297.8357	64.84	184.6946
64.85	66.80423	64.85	64.72249	59.85	1.4748	64.85	140.1528	64.85	293.5592	64.85	160.7082
64.86	71.831	64.86	57.74998	59.86	1.47585	64.86	134.3452	64.86	289.397	64.86	184.7218
64.87	71.85777	64.87	20.77746	59.87	1.4769	64.87	128.8622	64.87	285.3513	64.87	155.7354
64.88	74.88454	64.88	43.80494	59.88	1.47796	64.88	123.6821	64.88	281.4238	64.88	167.7491
64.89	39.91131	64.89	35.83243	59.89	1.47902	64.89	118.7846	64.89	277.6156	64.89	149.7627
64.9	69.93808	64.9	26.85991	59.9	1.48009	64.9	114.1508	64.9	273.9273	64.9	154.7763
64.91	91.96484	64.91	38.8874	59.91	1.48115	64.91	109.7634	64.91	270.3592	64.91	137.7899
64.92	84.99162	64.92	42.91488	59.92	1.48222	64.92	105.6063	64.92	266.9108	64.92	118.8036
64.93	61.01839	64.93	26.94236	59.93	1.48329	64.93	101.6646	64.93	263.5814	64.93	160.8172
64.94	77.04516	64.94	41.96985	59.94	1.48437	64.94	97.92458	64.94	260.37	64.94	128.8308
64.95	46.07193	64.95	40.99733	59.95	1.48545	64.95	94.3736	64.95	257.2749	64.95	119.8444
64.96	47.09869	64.96	34.02482	59.96	1.48653	64.96	90.99992	64.96	254.2943	64.96	116.8581
64.97	67.12547	64.97	20.0523	59.97	1.48761	64.97	87.79269	64.97	251.4261	64.97	120.8717
64.98	79.15224	64.98	9.07978	59.98	1.4887	64.98	84.74184	64.98	248.6679	64.98	126.8853
64.99	59.179	64.99	38.10727	59.99	1.48979	64.99	81.83805	64.99	246.0169	64.99	145.8989
65	59.20577	65	31.13475	60	1.49088	65	79.07268	65	243.4702	65	127.9125
65.01	66.23254	65.01	62.16224	60.01	1.49198	65.01	76.43765	65.01	241.0249	65.01	121.9262
65.02	58.25931	65.02	30.18972	60.02	1.49308	65.02	73.92548	65.02	238.6775	65.02	120.9398
65.03	51.28608	65.03	12.21721	60.03	1.49418	65.03	71.52917	65.03	236.4247	65.03	143.9534
65.04	47.31285	65.04	38.24469	60.04	1.49529	65.04	69.24221	65.04	234.263	65.04	109.967
65.05	82.33962	65.05	26.27217	60.05	1.4964	65.05	67.05847	65.05	232.1887	65.05	100.9807
65.06	61.36639	65.06	19.29966	60.06	1.49751	65.06	64.97226	65.06	230.1982	65.06	126.9943
65.07	77.39316	65.07	49.32714	60.07	1.49863	65.07	62.97823	65.07	228.2876	65.07	81.0079
65.08	71.41993	65.08	57.35463	60.08	1.49974	65.08	61.07136	65.08	226.4532	65.08	102.0215
65.09	58.4467	65.09	49.38211	60.09	1.50086	65.09	59.24696	65.09	224.6913	65.09	106.0352
65.1	56.47347	65.1	8.40959	60.1	1.50199	65.1	57.50061	65.1	222.9979	65.1	118.0488
65.11	69.50024	65.11	18.43708	60.11	1.50312	65.11	55.82816	65.11	221.3693	65.11	81.0624
65.12	83.52701	65.12	34.46456	60.12	1.50425	65.12	54.22571	65.12	219.8017	65.12	88.07602
65.13	83.55378	65.13	55.49205	60.13	1.50538	65.13	52.68961	65.13	218.2913	65.13	110.0896
65.14	44.58055	65.14	23.51953	60.14	1.50652	65.14	51.21641	65.14	216.8346	65.14	99.10326
65.15	70.60732	65.15	16.54701	60.15	1.50766	65.15	49.80286	65.15	215.4279	65.15	77.11689
65.16	75.63409	65.16	27.5745	60.16	1.5088	65.16	48.44592	65.16	214.0676	65.16	67.13052
65.17	52.66085	65.17	32.60198	60.17	1.50995	65.17	47.1427	65.17	212.7504	65.17	85.14413
65.18	96.68762	65.18	38.62947	60.18	1.5111	65.18	45.89052	65.18	211.4727	65.18	85.15776
65.19	53.71439	65.19	32.65695	60.19	1.51225	65.19	44.68681	65.19	210.2314	65.19	105.1714
65.2	19.74116	65.2	53.68443	60.2	1.51341	65.2	43.52919	65.2	209.0233	65.2	110.185
65.21	55.76793	65.21	58.71192	60.21	1.51457	65.21	42.41539	65.21	207.8454	65.21	109.1986
65.22	62.7947	65.22	41.7394	60.22	1.51573	65.22	41.34327	65.22	206.6945	65.22	93.21225
65.23	73.82147	65.23	41.76689	60.23	1.5169	65.23	40.31084	65.23	205.5681	65.23	81.22588
65.24	66.84824	65.24	46.79437	60.24	1.51807	65.24	39.31618	65.24	204.4632	65.24	74.23949
65.25	57.87501	65.25	62.82185	60.25	1.51924	65.25	38.35753	65.25	203.3774	65.25	66.25312
65.26	47.90178	65.26	62.84934	60.26	1.52042	65.26	37.43319	65.26	202.3082	65.26	76.26675
65.27	55.92855	65.27	53.87682	60.27	1.5216	65.27	36.54156	65.27	201.2531	65.27	53.28036
65.28	50.95532	65.28	53.9043	60.28	1.52278	65.28	35.68114	65.28	200.21	65.28	64.29399
65.29	68.98209	65.29	11.93179	60.29	1.52397	65.29	34.85052	65.29	199.1767	65.29	88.30761
65.3	38.00886	65.3	14.95927	60.3	1.52516	65.3	34.04835	65.3	198.1514	65.3	72.32124
65.31	80.03563	65.31	40.98676	60.31	1.52635	65.31	33.27336	65.31	197.132	65.31	83.33485
65.32	51.0624	65.32	23.01424	60.32	1.52754	65.32	32.52434	65.32	196.117	65.32	97.34848
65.33	45.08917	65.33	20.04173	60.33	1.52874	65.33	31.80017	65.33	195.1046	65.33	68.36211
65.34	34.11594	65.34	39.06921	60.34	1.52995	65.34	31.09976	65.34	194.0934	65.34	61.37572
65.35	63.14271	65.35	31.09669	60.35	1.53115	65.35	30.42209	65.35	193.0819	65.35	62.38935
65.36	51.16948	65.36	28.12418	60.36	1.53236	65.36	29.76621	65.36	192.0689	65.36	59.40297
65.37	79.19624	65.37	39.15166	60.37	1.53357	65.37	29.13119	65.37	191.0533	65.37	44.4166
65.38	51.22301	65.38	49.17915	60.38	1.53479	65.38	28.51616	65.38	190.0339	65.38	74.43022
65.39	87.24979	65.39	40.20663	60.39	1.53601	65.39	27.9203	65.39	189.0099	65.39	49.44384
65.4	53.27655	65.4	31.23411	60.4	1.53723	65.4	27.34283	65.4	187.9802	65.4	94.45747
65.41	67.30332	65.41	42.2616	60.41	1.53846	65.41	26.783	65.41	186.9443	65.41	52.47109
65.42	75.33009	65.42	44.28908	60.42	1.53969	65.42	26.24011	65.42	185.9014	65.42	87.48471
65.43	58.35686	65.43	33.31657	60.43	1.54092	65.43	25.71348	65.43	184.851	65.43	63.49833
65.44	31.38363	65.44	42.34405	60.44	1.54216	65.44	25.20247	65.44	183.7925	65.44	83.51196
65.45	65.4104	65.45	86.37154	60.45	1.5434	65.45	24.70648	65.45	182.7255	65.45	73.52558
65.46	92.43717	65.46	61.39902	60.46	1.54464	65.46	24.22492	65.46	181.6497	65.46	108.5392
65.47	48.46394	65.47	41.4265	60.47	1.54589	65.47	23.75725	65.47	180.5649	65.47	82.55283
65.48	67.49072	65.48	51.45399	60.48	1.54714	65.48	23.30294	65.48	179.4709	65.48	50.56645
65.49	39.51748	65.49	35.48147	60.49	1.54839	65.49	22.86148	65.49	178.3675	65.49	98.58007
65.5	57.54425	65.5	36.50895	60.5	1.54965	65.5	22.4324	65.5	177.2546	65.5	97.5937
65.51	66.57102	65.51	20.53644	60.51	1.55091	65.51	22.01524	65.51	176.1324	65.51	72.60732
65.52	42.59779	65.52	51.56392	60.52	1.55218	65.52	21.60957	65.52	175.0008	65.52	57.62094
65.53	55.62456	65.53	42.59141	60.53	1.55344	65.53	21.21497	65.53	173.8599	65.53	67.63456
65.54	82.65133	65.54	74.61889	60.54	1.55472	65.54	20.83104	65.54	172.7099	65.54	111.6482
65.55	94.6781	65.55	20.64638	60.55	1.55599	65.55	20.4574	65.55	171.551	65.55	67.66181
65.56	48.70487	65.56	28.67386	60.56	1.55727	65.56	20.09369	65.56	170.3835	65.56	64.67543
65.57	74.73164	65.57	44.70134	60.57	1.55855	65.57	19.73957	65.57	169.2076	65.57	71.68906
65.58	41.75841	65.58	41.72883	60.58	1.55984	65.58	19.3947	65.58	168.0236	65.58	49.70268
65.59	61.78518	65.59	12.75631	60.59	1.56113	65.59	19.05875	65.59	166.8319	65.59	71.7163
65.6	68.81194	65.6	34.78379	60.6	1.56242	65.6	18.73144	65.6	165.6329	65.6	60.72992
65.61	54.83871	65.61	22.81128	60.61	1.56371	65.61	18.41245	65.61	164.4269	65.61	96.74355
65.62	54.86549	65.62	32.83876	60.62	1.56501	65.62	18.10153	65.62	163.2144	65.62	75.75717
65.63	66.89226	65.63	37.86625	60.63	1.56632	65.63	17.79839	65.63	161.9958	65.63	61.77079
65.64	50.91903	65.64	50.89373	60.64	1.56763	65.64	17.50278	65.64	160.7715	65.64	72.78442
65.65	41.94579	65.65	49.92122	60.65	1.56894	65.65	17.21446	65.65	159.5422	65.65	60.79804
65.66	44.97256	65.66	37.9487	60.66	1.57025	65.66	16.93318	65.66	158.3082	65.66	25.81166
65.67	52.99933	65.67	11.97618	60.67	1.57157	65.67	16.65872	65.67	157.07	65.67	61.82528
65.68	34.0261	65.68	33.00367	60.68	1.57289	65.68	16.39087	65.68	155.8281	65.68	64.83891
65.69	75.05287	65.69	36.03115	60.69	1.57422	65.69	16.1294	65.69	154.5832	65.69	47.85253
65.7	88.07964	65.7	30.05864	60.7	1.57555	65.7	15.87413	65.7	153.3356	65.7	79.86615
65.71	81.10641	65.71	35.08612	60.71	1.57688	65.71	15.62486	65.71	152.0858	65.71	85.87978
65.72	69.13318	65.72	8.1136	60.72	1.57821	65.72	15.3814	65.72	150.8345	65.72	77.89339
65.73	56.15995	65.73	58.14109	60.73	1.57956	65.73	15.14357	65.73	149.5821	65.73	82.90702
65.74	34.18672	65.74	42.16857	60.74	1.5809	65.74	14.9112	65.74	148.3291	65.74	85.92065
65.75	74.21349	65.75	54.19606	60.75	1.58225	65.75	14.68413	65.75	147.0761	65.75	70.93427
65.76	58.24026	65.76	37.22354	60.76	1.5836	65.76	14.46219	65.76	145.8235	65.76	53.94789
65.77	76.26703	65.77	12.25102	60.77	1.58495	65.77	14.24524	65.77	144.5719	65.77	58.96151
65.78	61.2938	65.78	40.27851	60.78	1.58631	65.78	14.03312	65.78	143.3217	65.78	44.97514
65.79	40.32057	65.79	55.30599	60.79	1.58767	65.79	13.8257	65.79	142.0734	65.79	73.98876
65.8	52.34734	65.8	49.33348	60.8	1.58904	65.8	13.62283	65.8	140.8275	65.8	59.00238
65.81	23.37411	65.81	59.36096	60.81	1.59041	65.81	13.42438	65.81	139.5844	65.81	44.01601
65.82	23.40088	65.82	51.38844	60.82	1.59179	65.82	13.23023	65.82	138.3446	65.82	40.02963
65.83	36.42765	65.83	60.41593	60.83	1.59316	65.83	13.04025	65.83	137.1086	65.83	71.04325
65.84	17.45442	65.84	43.44341	60.84	1.59455	65.84	12.85433	65.84	135.8767	65.84	56.05687
65.85	72.48119	65.85	0.4709	60.85	1.59593	65.85	12.67235	65.85	134.6493	65.85	66.0705
65.86	67.50796	65.86	58.49838	60.86	1.59732	65.86	12.4942	65.86	133.427	65.86	42.08412
65.87	34.53473	65.87	42.52586	60.87	1.59872	65.87	12.31978	65.87	132.2099	65.87	39.09774
65.88	51.56149	65.88	12.55335	60.88	1.60011	65.88	12.14897	65.88	130.9986	65.88	69.11137
65.89	44.58826	65.89	56.58083	60.89	1.60151	65.89	11.98169	65.89	129.7934	65.89	61.12499
65.9	36.61503	65.9	25.60832	60.9	1.60292	65.9	11.81783	65.9	128.5946	65.9	52.13861
65.91	52.6418	65.91	41.6358	60.91	1.60433	65.91	11.6573	65.91	127.4025	65.91	49.15223
65.92	33.66857	65.92	24.66328	60.92	1.60574	65.92	11.50002	65.92	126.2174	65.92	45.16586
65.93	51.69534	65.93	10.69077	60.93	1.60716	65.93	11.34589	65.93	125.0397	65.93	43.17948
65.94	60.72211	65.94	19.71825	60.94	1.60858	65.94	11.19484	65.94	123.8697	65.94	65.1931
65.95	87.74888	65.95	32.74574	60.95	1.61	65.95	11.04678	65.95	122.7075	65.95	79.20673
65.96	62.77565	65.96	48.77322	60.96	1.61143	65.96	10.90163	65.96	121.5534	65.96	57.22035
65.97	68.80242	65.97	17.8007	60.97	1.61286	65.97	10.75932	65.97	120.4078	65.97	71.23397
65.98	41.82919	65.98	16.82819	60.98	1.6143	65.98	10.61977	65.98	119.2707	65.98	66.2476
65.99	51.85596	65.99	29.85567	60.99	1.61574	65.99	10.48292	65.99	118.1424	65.99	53.26122
66	63.88273	66	41.88316	61	1.61719	66	10.34869	66	117.0231	66	58.27484
66.01	39.9095	66.01	30.91064	61.01	1.61864	66.01	10.21702	66.01	115.913	66.01	22.28846
66.02	38.93627	66.02	34.93813	61.02	1.62009	66.02	10.08784	66.02	114.8123	66.02	34.30209
66.03	51.96304	66.03	26.96561	61.03	1.62154	66.03	9.9611	66.03	113.721	66.03	64.31571
66.04	32.98981	66.04	12.99309	61.04	1.62301	66.04	9.83672	66.04	112.6394	66.04	35.32933
66.05	60.01657	66.05	55.02058	61.05	1.62447	66.05	9.71466	66.05	111.5676	66.05	56.34296
66.06	71.04334	66.06	29.04806	61.06	1.62594	66.06	9.59485	66.06	110.5056	66.06	43.35658
66.07	70.07011	66.07	32.07555	61.07	1.62741	66.07	9.47724	66.07	109.4536	66.07	62.3702
66.08	61.09689	66.08	18.10303	61.08	1.62889	66.08	9.36177	66.08	108.4117	66.08	9.38382
66.09	82.12366	66.09	15.13051	61.09	1.63037	66.09	9.24841	66.09	107.3799	66.09	47.39745
66.1	78.15042	66.1	39.158	61.1	1.63186	66.1	9.13708	66.1	106.3584	66.1	47.41107
66.11	30.17719	66.11	41.18548	61.11	1.63335	66.11	9.02775	66.11	105.3471	66.11	66.42469
66.12	49.20396	66.12	65.21297	61.12	1.63484	66.12	8.92037	66.12	104.3462	66.12	55.43832
66.13	61.23073	66.13	43.24045	61.13	1.63634	66.13	8.81489	66.13	103.3556	66.13	47.45194
66.14	62.2575	66.14	13.26793	61.14	1.63784	66.14	8.71127	66.14	102.3754	66.14	69.46556
66.15	40.28427	66.15	41.29542	61.15	1.63935	66.15	8.60947	66.15	101.4057	66.15	66.47919
66.16	74.31104	66.16	53.3229	61.16	1.64086	66.16	8.50943	66.16	100.4463	66.16	40.49281
66.17	78.33781	66.17	29.35039	61.17	1.64237	66.17	8.41113	66.17	99.49741	66.17	47.50643
66.18	41.36458	66.18	34.37787	61.18	1.64389	66.18	8.31452	66.18	98.55891	66.18	54.52005
66.19	42.39135	66.19	56.40535	61.19	1.64541	66.19	8.21956	66.19	97.63083	66.19	58.53368
66.2	59.41812	66.2	25.43284	61.2	1.64694	66.2	8.12622	66.2	96.71314	66.2	59.5473
66.21	76.44489	66.21	8.46032	61.21	1.64847	66.21	8.03445	66.21	95.80582	66.21	70.56092
66.22	90.47166	66.22	52.4878	61.22	1.65	66.22	7.94423	66.22	94.90882	66.22	62.57455
66.23	64.49843	66.23	51.51529	61.23	1.65155	66.23	7.85552	66.23	94.02212	66.23	55.58817
66.24	14.5252	66.24	35.54277	61.24	1.65309	66.24	7.76829	66.24	93.14566	66.24	42.60179
66.25	42.55197	66.25	50.57026	61.25	1.65464	66.25	7.6825	66.25	92.27941	66.25	55.61541
66.26	75.57874	66.26	36.59774	61.26	1.65619	66.26	7.59812	66.26	91.4233	66.26	36.62904
66.27	89.60551	66.27	27.62523	61.27	1.65775	66.27	7.51512	66.27	90.57727	66.27	60.64266
66.28	74.63228	66.28	34.65271	61.28	1.65931	66.28	7.43347	66.28	89.74126	66.28	53.65628
66.29	77.65904	66.29	37.68019	61.29	1.66088	66.29	7.35315	66.29	88.91521	66.29	42.66991
66.3	65.68581	66.3	23.70768	61.3	1.66245	66.3	7.27412	66.3	88.09904	66.3	43.68353
66.31	55.71259	66.31	40.73516	61.31	1.66402	66.31	7.19635	66.31	87.29266	66.31	50.69715
66.32	61.73935	66.32	41.76265	61.32	1.6656	66.32	7.11983	66.32	86.49602	66.32	63.71077
66.33	30.76612	66.33	55.79013	61.33	1.66718	66.33	7.04452	66.33	85.70901	66.33	31.7244
66.34	35.79289	66.34	27.81762	61.34	1.66877	66.34	6.97039	66.34	84.93156	66.34	35.73802
66.35	57.81966	66.35	44.8451	61.35	1.67036	66.35	6.89743	66.35	84.16359	66.35	64.75164
66.36	56.84643	66.36	54.87258	61.36	1.67196	66.36	6.82561	66.36	83.40499	66.36	50.76527
66.37	49.8732	66.37	43.90007	61.37	1.67356	66.37	6.7549	66.37	82.65569	66.37	61.77889
66.38	23.89997	66.38	50.92755	61.38	1.67517	66.38	6.68528	66.38	81.91557	66.38	50.79251
66.39	90.92674	66.39	46.95504	61.39	1.67678	66.39	6.61673	66.39	81.18456	66.39	39.80613
66.4	31.95351	66.4	31.98252	61.4	1.67839	66.4	6.54923	66.4	80.46255	66.4	-1.18024
66.41	63.98028	66.41	6.01	61.41	1.68001	66.41	6.48276	66.41	79.74945	66.41	90.83338
66.42	74.00705	66.42	28.03749	61.42	1.68164	66.42	6.4173	66.42	79.04515	66.42	47.847
66.43	79.03382	66.43	26.06497	61.43	1.68326	66.43	6.35281	66.43	78.34956	66.43	50.86063
66.44	65.06059	66.44	54.09246	61.44	1.6849	66.44	6.2893	66.44	77.66257	66.44	53.87425
66.45	59.08736	66.45	2.11994	61.45	1.68653	66.45	6.34324	66.45	76.98409	66.45	55.88787
66.46	66.11413	66.46	46.14742	61.46	1.68818	66.46	6.28181	66.46	76.31401	66.46	65.9015
66.47	54.1409	66.47	31.17491	61.47	1.68982	66.47	6.2213	66.47	75.65222	66.47	46.91512
66.48	44.16767	66.48	30.20239	61.48	1.69147	66.48	6.16168	66.48	74.99863	66.48	79.92874
66.49	35.19444	66.49	56.22987	61.49	1.69313	66.49	6.10293	66.49	74.35314	66.49	34.94236
66.5	60.22121	66.5	36.25736	61.5	1.69479	66.5	6.04505	66.5	73.71563	66.5	23.95599
66.51	52.24797	66.51	19.28484	61.51	1.69645	66.51	5.988	66.51	73.08601	66.51	36.96961
66.52	56.27475	66.52	32.31233	61.52	1.69812	66.52	5.93178	66.52	72.46418	66.52	46.98323
66.53	69.30151	66.53	42.33981	61.53	1.6998	66.53	5.87637	66.53	71.85003	66.53	50.99686
66.54	40.32829	66.54	31.3673	61.54	1.70148	66.54	5.82176	66.54	71.24345	66.54	39.01048
66.55	97.35506	66.55	18.39478	61.55	1.70316	66.55	5.76793	66.55	70.64436	66.55	69.0241
66.56	25.38182	66.56	17.42226	61.56	1.70485	66.56	5.71486	66.56	70.05265	66.56	90.03773
66.57	54.40859	66.57	30.44975	61.57	1.70654	66.57	5.66254	66.57	69.46822	66.57	34.05135
66.58	55.43536	66.58	35.47723	61.58	1.70824	66.58	5.61095	66.58	68.89096	66.58	45.06497
66.59	46.46213	66.59	41.50471	61.59	1.70994	66.59	5.56009	66.59	68.32078	66.59	53.07859
66.6	54.4889	66.6	44.5322	61.6	1.71165	66.6	5.50994	66.6	67.75758	66.6	47.09222
66.61	72.51567	66.61	11.55968	61.61	1.71336	66.61	5.46049	66.61	67.20127	66.61	59.10584
66.62	60.54244	66.62	43.58717	61.62	1.71508	66.62	5.41172	66.62	66.65174	66.62	34.11946
66.63	62.56921	66.63	41.61465	61.63	1.7168	66.63	5.36362	66.63	66.10891	66.63	39.13309
66.64	32.59598	66.64	16.64214	61.64	1.71853	66.64	5.31618	66.64	65.57267	66.64	48.14671
66.65	57.62275	66.65	59.66962	61.65	1.72026	66.65	5.26939	66.65	65.04294	66.65	54.16033
66.66	52.64952	66.66	19.6971	61.66	1.72199	66.66	5.22323	66.66	64.51962	66.66	5.17395
66.67	37.67629	66.67	14.72459	61.67	1.72374	66.67	5.1777	66.67	64.00262	66.67	60.18758
66.68	47.70306	66.68	29.75207	61.68	1.72548	66.68	5.19071	66.68	63.49184	66.68	36.2012
66.69	56.72983	66.69	30.77956	61.69	1.72723	66.69	5.1465	66.69	62.98721	66.69	28.21482
66.7	75.7566	66.7	26.80704	61.7	1.72899	66.7	5.10288	66.7	62.48862	66.7	37.22845
66.71	52.78337	66.71	46.83452	61.71	1.73075	66.71	5.05985	66.71	61.996	66.71	56.24207
66.72	47.81013	66.72	26.86201	61.72	1.73252	66.72	5.01738	66.72	61.50926	66.72	73.25569
66.73	59.83691	66.73	30.88949	61.73	1.73429	66.73	4.97548	66.73	61.02831	66.73	35.26931
66.74	76.86368	66.74	8.91698	61.74	1.73606	66.74	4.93413	66.74	60.55307	66.74	57.28294
66.75	55.89045	66.75	31.94446	61.75	1.73784	66.75	4.89332	66.75	60.08346	66.75	57.29656
66.76	39.91721	66.76	55.97194	61.76	1.73963	66.76	4.85304	66.76	59.61939	66.76	56.31018
66.77	68.94398	66.77	12.99943	61.77	1.74142	66.77	4.81329	66.77	59.16078	66.77	41.32381
66.78	59.97075	66.78	10.02691	61.78	1.74322	66.78	4.77405	66.78	58.70756	66.78	66.33743
66.79	33.99752	66.79	22.0544	61.79	1.74502	66.79	4.73532	66.79	58.25965	66.79	21.35105
66.8	38.02429	66.8	18.08188	61.8	1.74682	66.8	4.69708	66.8	57.81696	66.8	29.36468
66.81	79.05106	66.81	31.10937	61.81	1.74863	66.81	4.65934	66.81	57.37943	66.81	44.3783
66.82	67.07784	66.82	23.13685	61.82	1.75045	66.82	4.62207	66.82	56.94698	66.82	38.39192
66.83	50.1046	66.83	7.16433	61.83	1.75227	66.83	4.58528	66.83	56.51954	66.83	43.40554
66.84	81.13137	66.84	44.19182	61.84	1.7541	66.84	4.54895	66.84	56.09702	66.84	28.41917
66.85	79.15814	66.85	22.2193	61.85	1.75593	66.85	4.51308	66.85	55.67937	66.85	43.43279
66.86	29.18491	66.86	40.24678	61.86	1.75776	66.86	4.47766	66.86	55.26651	66.86	51.44641
66.87	70.21168	66.87	40.27427	61.87	1.75961	66.87	4.44269	66.87	54.85838	66.87	63.46004
66.88	42.23845	66.88	18.30175	61.88	1.76145	66.88	4.40815	66.88	54.45489	66.88	59.47366
66.89	46.26522	66.89	24.32924	61.89	1.7633	66.89	4.37403	66.89	54.056	66.89	46.48728
66.9	90.29198	66.9	1.35672	61.9	1.76516	66.9	4.34034	66.9	53.66162	66.9	54.5009
66.91	53.31876	66.91	21.3842	61.91	1.76703	66.91	4.30706	66.91	53.27171	66.91	52.51453
66.92	42.34553	66.92	57.41169	61.92	1.76889	66.92	4.27419	66.92	52.88618	66.92	34.52815
66.93	82.3723	66.93	48.43917	61.93	1.77077	66.93	4.24172	66.93	52.50499	66.93	48.54177
66.94	45.39907	66.94	19.46666	61.94	1.77265	66.94	4.20965	66.94	52.12806	66.94	48.5554
66.95	41.42583	66.95	48.49414	61.95	1.77453	66.95	4.17796	66.95	51.75534	66.95	30.56902
66.96	50.45261	66.96	43.52163	61.96	1.77642	66.96	4.14666	66.96	51.38678	66.96	61.58264
66.97	43.47937	66.97	6.54911	61.97	1.77831	66.97	4.11573	66.97	51.02229	66.97	55.59626
66.98	47.50615	66.98	16.57659	61.98	1.78021	66.98	4.08518	66.98	50.66184	66.98	34.60989
66.99	42.53291	66.99	71.60408	61.99	1.78212	66.99	4.05499	66.99	50.30537	66.99	50.62351
67	47.55968	67	58.63156	62	1.78403	67	4.02516	67	49.95281	67	41.63713
67.01	41.58645	67.01	16.65905	62.01	1.78594	67.01	3.99568	67.01	49.60411	67.01	25.65076
67.02	59.61322	67.02	22.68653	62.02	1.78787	67.02	3.96655	67.02	49.25923	67.02	44.66438
67.03	71.63999	67.03	63.71401	62.03	1.78979	67.03	3.93776	67.03	48.9181	67.03	33.678
67.04	42.66676	67.04	40.7415	62.04	1.79173	67.04	3.90931	67.04	48.58068	67.04	18.69163
67.05	87.69353	67.05	40.76898	62.05	1.79366	67.05	3.88119	67.05	48.2469	67.05	25.70525
67.06	66.7203	67.06	48.79647	62.06	1.79561	67.06	3.8534	67.06	47.91673	67.06	45.71887
67.07	40.74707	67.07	51.82395	62.07	1.79756	67.07	3.82593	67.07	47.59011	67.07	34.73249
67.08	28.77384	67.08	61.85143	62.08	1.79951	67.08	3.79878	67.08	47.26699	67.08	36.74612
67.09	49.80061	67.09	17.87892	62.09	1.80147	67.09	3.77194	67.09	46.94732	67.09	34.75974
67.1	70.82738	67.1	4.9064	62.1	1.80343	67.1	3.74541	67.1	46.63107	67.1	47.77337
67.11	45.85415	67.11	42.93389	62.11	1.80541	67.11	3.71919	67.11	46.31817	67.11	21.78699
67.12	71.88092	67.12	46.96137	62.12	1.80738	67.12	3.69326	67.12	46.00859	67.12	60.80061
67.13	23.90769	67.13	44.98885	62.13	1.80936	67.13	3.66762	67.13	45.70227	67.13	56.81423
67.14	65.93446	67.14	38.01634	62.14	1.81135	67.14	3.64228	67.14	45.39919	67.14	38.82785
67.15	21.96123	67.15	32.04382	62.15	1.81335	67.15	3.61722	67.15	45.09928	67.15	21.84148
67.16	33.988	67.16	31.07131	62.16	1.81535	67.16	3.59245	67.16	44.80251	67.16	52.8551
67.17	47.01477	67.17	-1.90121	62.17	1.81735	67.17	3.56795	67.17	44.50884	67.17	52.86872
67.18	57.04153	67.18	44.12627	62.18	1.81936	67.18	3.54372	67.18	44.21822	67.18	55.88235
67.19	50.06831	67.19	32.15376	62.19	1.82138	67.19	3.51977	67.19	43.93062	67.19	32.89597
67.2	85.09508	67.2	6.18124	62.2	1.8234	67.2	3.49608	67.2	43.64599	67.2	60.90959
67.21	22.12185	67.21	29.20873	62.21	1.82543	67.21	3.47265	67.21	43.36429	67.21	24.92322
67.22	44.14861	67.22	29.23621	62.22	1.82746	67.22	3.44948	67.22	43.08549	67.22	31.93684
67.23	61.17538	67.23	9.2637	62.23	1.8295	67.23	3.42657	67.23	42.80955	67.23	23.95046
67.24	52.20215	67.24	24.29118	62.24	1.83155	67.24	3.40391	67.24	42.53642	67.24	43.96408
67.25	77.22892	67.25	34.31866	62.25	1.8336	67.25	3.38149	67.25	42.26608	67.25	39.97771
67.26	88.25569	67.26	24.34615	62.26	1.83565	67.26	3.35932	67.26	41.99849	67.26	29.99133
67.27	60.28246	67.27	13.37363	62.27	1.83772	67.27	3.33738	67.27	41.7336	67.27	29.00495
67.28	43.30923	67.28	29.40112	62.28	1.83979	67.28	3.31569	67.28	41.47139	67.28	24.01858
67.29	40.336	67.29	45.4286	62.29	1.84186	67.29	3.29423	67.29	41.21181	67.29	45.0322
67.3	44.36277	67.3	21.45608	62.3	1.84394	67.3	3.273	67.3	40.95485	67.3	34.04582
67.31	72.38954	67.31	32.48357	62.31	1.84603	67.31	3.25199	67.31	40.70046	67.31	61.05944
67.32	41.41631	67.32	12.51105	62.32	1.84812	67.32	3.23121	67.32	40.4486	67.32	65.07307
67.33	43.44308	67.33	29.53853	62.33	1.85022	67.33	3.21066	67.33	40.19926	67.33	56.08669
67.34	61.46985	67.34	42.56602	62.34	1.85232	67.34	3.19032	67.34	39.95238	67.34	39.10032
67.35	54.49662	67.35	14.5935	62.35	1.85443	67.35	3.17019	67.35	39.70795	67.35	18.11394
67.36	60.52339	67.36	9.62099	62.36	1.85655	67.36	3.15028	67.36	39.46593	67.36	52.12756
67.37	56.55016	67.37	9.64847	62.37	1.85867	67.37	3.13057	67.37	39.2263	67.37	63.14118
67.38	57.57693	67.38	26.67595	62.38	1.8608	67.38	3.11108	67.38	38.98901	67.38	37.1548
67.39	74.6037	67.39	40.70344	62.39	1.86294	67.39	3.09178	67.39	38.75405	67.39	58.16843
67.4	80.63046	67.4	20.73092	62.4	1.86508	67.4	3.07269	67.4	38.52138	67.4	37.18205
67.41	87.65723	67.41	66.75841	62.41	1.86722	67.41	3.0538	67.41	38.29097	67.41	74.19568
67.42	53.68401	67.42	46.78589	62.42	1.86938	67.42	3.0351	67.42	38.0628	67.42	41.2093
67.43	46.71077	67.43	4.81337	62.43	1.87154	67.43	3.01659	67.43	37.83683	67.43	31.22292
67.44	40.73755	67.44	19.84086	62.44	1.8737	67.44	2.99828	67.44	37.61305	67.44	15.23654
67.45	60.76431	67.45	56.86834	62.45	1.87588	67.45	2.98015	67.45	37.39142	67.45	16.25017
67.46	53.79108	67.46	32.89583	62.46	1.87805	67.46	2.96221	67.46	37.17192	67.46	45.26379
67.47	63.81785	67.47	37.92331	62.47	1.88024	67.47	2.94445	67.47	36.95451	67.47	58.27741
67.48	46.84462	67.48	22.9508	62.48	1.88243	67.48	2.92687	67.48	36.73919	67.48	51.29103
67.49	63.87139	67.49	7.97828	62.49	1.88463	67.49	2.90948	67.49	36.52591	67.49	13.30466
67.5	61.89816	67.5	28.00576	62.5	1.88683	67.5	2.89225	67.5	36.31466	67.5	33.31828
67.51	27.92493	67.51	39.03325	62.51	1.88904	67.51	2.8752	67.51	36.1054	67.51	6.3319
67.52	55.9517	67.52	3.06073	62.52	1.89125	67.52	2.85833	67.52	35.89812	67.52	13.34553
67.53	54.97847	67.53	25.08821	62.53	1.89348	67.53	2.84162	67.53	35.6928	67.53	30.35915
67.54	51.00524	67.54	25.1157	62.54	1.89571	67.54	2.82508	67.54	35.4894	67.54	31.37277
67.55	51.03201	67.55	28.14318	62.55	1.89794	67.55	2.8087	67.55	35.28791	67.55	23.3864
67.56	62.05878	67.56	26.17067	62.56	1.90018	67.56	2.79249	67.56	35.0883	67.56	49.40002
67.57	37.08555	67.57	23.19815	62.57	1.90243	67.57	2.77644	67.57	34.89055	67.57	23.41364
67.58	46.11232	67.58	20.22564	62.58	1.90469	67.58	2.76054	67.58	34.69464	67.58	37.42727
67.59	45.13909	67.59	37.25312	62.59	1.90695	67.59	2.7448	67.59	34.50054	67.59	41.44089
67.6	44.16586	67.6	40.28061	62.6	1.90922	67.6	2.72922	67.6	34.30824	67.6	47.45451
67.61	23.19263	67.61	27.30809	62.61	1.91149	67.61	2.7138	67.61	34.11771	67.61	43.46813
67.62	53.21939	67.62	53.33557	62.62	1.91377	67.62	2.69852	67.62	33.92894	67.62	37.48176
67.63	42.24617	67.63	37.36306	62.63	1.91606	67.63	2.68339	67.63	33.74189	67.63	43.49538
67.64	44.27293	67.64	45.39054	62.64	1.91835	67.64	2.66841	67.64	33.55656	67.64	25.509
67.65	35.29971	67.65	40.41803	62.65	1.92065	67.65	2.65357	67.65	33.37292	67.65	46.52262
67.66	23.32648	67.66	32.44551	62.66	1.92296	67.66	2.63888	67.66	33.19096	67.66	36.53625
67.67	55.35324	67.67	31.47299	62.67	1.92528	67.67	2.62433	67.67	33.01064	67.67	69.54987
67.68	39.38001	67.68	55.50048	62.68	1.9276	67.68	2.60992	67.68	32.83196	67.68	53.5635
67.69	64.40678	67.69	36.52796	62.69	1.92992	67.69	2.59565	67.69	32.6549	67.69	35.57712
67.7	66.43356	67.7	44.55544	62.7	1.93226	67.7	2.58152	67.7	32.47942	67.7	30.59074
67.71	62.46032	67.71	62.58293	62.71	1.9346	67.71	2.56752	67.71	32.30553	67.71	47.60436
67.72	67.48709	67.72	47.61041	62.72	1.93695	67.72	2.55366	67.72	32.1332	67.72	41.61798
67.73	46.51386	67.73	9.6379	62.73	1.9393	67.73	2.53992	67.73	31.96241	67.73	15.63161
67.74	43.54063	67.74	19.66538	62.74	1.94167	67.74	2.52632	67.74	31.79315	67.74	45.64523
67.75	56.5674	67.75	46.69286	62.75	1.94404	67.75	2.51285	67.75	31.62539	67.75	29.65886
67.76	52.59417	67.76	36.72035	62.76	1.94641	67.76	2.4995	67.76	31.45913	67.76	61.67248
67.77	29.62094	67.77	18.74783	62.77	1.94879	67.77	2.48628	67.77	31.29433	67.77	43.6861
67.78	7.64771	67.78	50.77532	62.78	1.95118	67.78	2.47319	67.78	31.131	67.78	35.69972
67.79	56.67448	67.79	38.8028	62.79	1.95358	67.79	2.46021	67.79	30.9691	67.79	21.71335
67.8	51.70125	67.8	23.83028	62.8	1.95598	67.8	2.44736	67.8	30.80863	67.8	15.72697
67.81	40.72802	67.81	44.85777	62.81	1.95839	67.81	2.43463	67.81	30.64957	67.81	32.74059
67.82	49.75479	67.82	47.88525	62.82	1.96081	67.82	2.42202	67.82	30.4919	67.82	20.75422
67.83	50.78156	67.83	47.91274	62.83	1.96324	67.83	2.40952	67.83	30.33562	67.83	53.76784
67.84	48.80833	67.84	11.94022	62.84	1.96567	67.84	2.39714	67.84	30.18069	67.84	40.78146
67.85	46.83509	67.85	22.9677	62.85	1.96811	67.85	2.38488	67.85	30.02711	67.85	33.79509
67.86	56.86187	67.86	7.99519	62.86	1.97055	67.86	2.37273	67.86	29.87486	67.86	32.80871
67.87	60.88863	67.87	3.02267	62.87	1.97301	67.87	2.36069	67.87	29.72393	67.87	35.82233
67.88	40.91541	67.88	10.05016	62.88	1.97547	67.88	2.34876	67.88	29.57431	67.88	20.83595
67.89	54.94217	67.89	32.07764	62.89	1.97794	67.89	2.33694	67.89	29.42598	67.89	32.84958
67.9	54.96894	67.9	38.10513	62.9	1.98041	67.9	2.32523	67.9	29.27892	67.9	5.8632
67.91	63.99571	67.91	42.13261	62.91	1.98289	67.91	2.31363	67.91	29.13312	67.91	47.87682
67.92	33.02248	67.92	-0.83991	62.92	1.98538	67.92	2.30213	67.92	28.98857	67.92	36.89045
67.93	62.04925	67.93	41.18758	62.93	1.98788	67.93	2.29073	67.93	28.84526	67.93	47.90407
67.94	41.07602	67.94	9.21506	62.94	1.99038	67.94	2.27944	67.94	28.70317	67.94	22.91769
67.95	50.10279	67.95	31.24255	62.95	1.99289	67.95	2.26826	67.95	28.56229	67.95	24.93131
67.96	55.12956	67.96	23.27003	62.96	1.99541	67.96	2.25717	67.96	28.42261	67.96	28.94494
67.97	69.15633	67.97	51.29751	62.97	1.99794	67.97	2.24618	67.97	28.2841	67.97	20.95856
67.98	40.1831	67.98	32.325	62.98	2.00047	67.98	2.23529	67.98	28.14677	67.98	38.97218
67.99	44.20987	67.99	2.35248	62.99	2.00302	67.99	2.2245	67.99	28.0106	67.99	20.98581
68	42.23664	68	21.37996	63	2.00556	68	2.21381	68	27.87557	68	45.99943
68.01	68.2634	68.01	18.40745	63.01	2.00812	68.01	2.20321	68.01	27.74167	68.01	51.01305
68.02	31.29018	68.02	23.43493	63.02	2.01068	68.02	2.19271	68.02	27.6089	68.02	2.02667
68.03	63.31695	68.03	21.46242	63.03	2.01326	68.03	2.1823	68.03	27.47724	68.03	40.0403
68.04	41.34372	68.04	50.4899	63.04	2.01584	68.04	2.17198	68.04	27.34668	68.04	41.05392
68.05	33.37049	68.05	20.51739	63.05	2.01842	68.05	2.16176	68.05	27.2172	68.05	26.06754
68.06	39.39725	68.06	4.54487	63.06	2.02102	68.06	2.15162	68.06	27.0888	68.06	31.08117
68.07	29.42403	68.07	15.57235	63.07	2.02362	68.07	2.14158	68.07	26.96147	68.07	49.09479
68.08	43.45079	68.08	27.59984	63.08	2.02623	68.08	2.13162	68.08	26.83519	68.08	23.10841
68.09	26.47757	68.09	10.62732	63.09	2.02885	68.09	2.12175	68.09	26.70995	68.09	34.12204
68.1	44.50433	68.1	30.65481	63.1	2.03147	68.1	2.11197	68.1	26.58575	68.1	44.13566
68.11	30.53111	68.11	34.68229	63.11	2.0341	68.11	2.10228	68.11	26.46257	68.11	34.14928
68.12	52.55787	68.12	16.70977	63.12	2.03675	68.12	2.09266	68.12	26.34039	68.12	33.1629
68.13	57.58464	68.13	4.73726	63.13	2.03939	68.13	2.08314	68.13	26.21923	68.13	50.17653
68.14	35.61141	68.14	9.76474	63.14	2.04205	68.14	2.07369	68.14	26.09905	68.14	34.19015
68.15	61.63818	68.15	31.79223	63.15	2.04472	68.15	2.06433	68.15	25.97985	68.15	52.20377
68.16	8.66495	68.16	25.81971	63.16	2.04739	68.16	2.05505	68.16	25.86163	68.16	57.2174
68.17	28.69172	68.17	19.84719	63.17	2.05007	68.17	2.04585	68.17	25.74436	68.17	57.23102
68.18	43.71849	68.18	3.87468	63.18	2.05276	68.18	2.03673	68.18	25.62805	68.18	62.24464
68.19	29.74526	68.19	17.90216	63.19	2.05545	68.19	2.02769	68.19	25.51268	68.19	3.25826
68.2	77.77203	68.2	11.92965	63.2	2.05816	68.2	2.01873	68.2	25.39824	68.2	30.27189
68.21	64.7988	68.21	25.95713	63.21	2.06087	68.21	2.00984	68.21	25.28473	68.21	47.28551
68.22	21.82557	68.22	32.98462	63.22	2.06359	68.22	2.00104	68.22	25.17213	68.22	41.29913
68.23	17.85234	68.23	11.0121	63.23	2.06632	68.23	1.9923	68.23	25.06044	68.23	27.31276
68.24	37.87911	68.24	-0.96042	63.24	2.06906	68.24	1.98365	68.24	24.94964	68.24	36.32638
68.25	44.90588	68.25	16.06707	63.25	2.0718	68.25	1.97506	68.25	24.83974	68.25	31.34
68.26	66.93265	68.26	29.09455	63.26	2.07456	68.26	1.96655	68.26	24.73071	68.26	25.35362
68.27	50.95942	68.27	-5.87796	63.27	2.07732	68.27	1.95811	68.27	24.62255	68.27	38.36725
68.28	36.98619	68.28	3.14952	63.28	2.08009	68.28	1.94975	68.28	24.51525	68.28	41.38087
68.29	37.01295	68.29	11.177	63.29	2.08287	68.29	1.94145	68.29	24.40881	68.29	29.39449
68.3	42.03973	68.3	29.20449	63.3	2.08566	68.3	1.93323	68.3	24.30321	68.3	39.40812
68.31	83.0665	68.31	5.23197	63.31	2.08845	68.31	1.92508	68.31	24.19845	68.31	32.42174
68.32	37.09327	68.32	33.25946	63.32	2.09125	68.32	1.91699	68.32	24.09452	68.32	1.43536
68.33	15.12003	68.33	22.28694	63.33	2.09407	68.33	1.90898	68.33	23.99141	68.33	26.44899
68.34	61.1468	68.34	25.31442	63.34	2.09689	68.34	1.90103	68.34	23.88912	68.34	41.46261
68.35	49.17357	68.35	15.34191	63.35	2.09972	68.35	1.89315	68.35	23.78763	68.35	39.47623
68.36	30.20034	68.36	33.36939	63.36	2.10255	68.36	1.88533	68.36	23.68694	68.36	27.48985
68.37	39.22711	68.37	35.39687	63.37	2.1054	68.37	1.87758	68.37	23.58703	68.37	31.50348
68.38	42.25388	68.38	25.42436	63.38	2.10826	68.38	1.8699	68.38	23.48792	68.38	1.5171
68.39	64.28065	68.39	29.45184	63.39	2.11112	68.39	1.86228	68.39	23.38957	68.39	43.53072
68.4	13.30742	68.4	14.47933	63.4	2.11399	68.4	1.85472	68.4	23.292	68.4	25.54435
68.41	58.33419	68.41	14.50681	63.41	2.11687	68.41	1.84723	68.41	23.19518	68.41	9.55797
68.42	42.36096	68.42	37.53429	63.42	2.11976	68.42	1.8398	68.42	23.09912	68.42	16.57159
68.43	56.38773	68.43	18.56178	63.43	2.12266	68.43	1.83244	68.43	23.00381	68.43	35.58522
68.44	67.4145	68.44	37.58926	63.44	2.12557	68.44	1.82513	68.44	22.90924	68.44	25.59884
68.45	46.44127	68.45	13.61675	63.45	2.12848	68.45	1.81788	68.45	22.8154	68.45	38.61246
68.46	50.46804	68.46	38.64423	63.46	2.13141	68.46	1.8107	68.46	22.72229	68.46	39.62608
68.47	86.4948	68.47	38.67171	63.47	2.13434	68.47	1.80357	68.47	22.62989	68.47	31.63971
68.48	37.52158	68.48	53.6992	63.48	2.13728	68.48	1.79651	68.48	22.53821	68.48	41.65333
68.49	70.54835	68.49	26.72668	63.49	2.14024	68.49	1.7895	68.49	22.44724	68.49	42.66695
68.5	52.57512	68.5	21.75417	63.5	2.1432	68.5	1.78255	68.5	22.35696	68.5	10.68058
68.51	29.60189	68.51	18.78165	63.51	2.14616	68.51	1.77566	68.51	22.26738	68.51	53.6942
68.52	13.62866	68.52	35.80914	63.52	2.14914	68.52	1.76883	68.52	22.17849	68.52	24.70782
68.53	38.65543	68.53	19.83662	63.53	2.15213	68.53	1.76205	68.53	22.09028	68.53	48.72144
68.54	57.68219	68.54	15.8641	63.54	2.15513	68.54	1.75533	68.54	22.00274	68.54	-1.26493
68.55	52.70897	68.55	25.89159	63.55	2.15813	68.55	1.74866	68.55	21.91587	68.55	52.74869
68.56	44.73573	68.56	1.91907	63.56	2.16115	68.56	1.74205	68.56	21.82967	68.56	47.76231
68.57	47.7625	68.57	27.94656	63.57	2.16417	68.57	1.7355	68.57	21.74412	68.57	35.77594
68.58	44.78927	68.58	6.97404	63.58	2.16721	68.58	1.729	68.58	21.65922	68.58	49.78956
68.59	68.81604	68.59	52.00153	63.59	2.17025	68.59	1.72255	68.59	21.57497	68.59	43.80318
68.6	44.84281	68.6	7.02901	63.6	2.1733	68.6	1.71615	68.6	21.49135	68.6	29.8168
68.61	58.86958	68.61	30.05649	63.61	2.17637	68.61	1.70981	68.61	21.40837	68.61	38.83043
68.62	65.89635	68.62	14.08398	63.62	2.17943	68.62	1.70351	68.62	21.32602	68.62	42.84405
68.63	76.92312	68.63	-1.88854	63.63	2.18252	68.63	1.69727	68.63	21.24429	68.63	24.85767
68.64	37.94989	68.64	1.13895	63.64	2.18561	68.64	1.69108	68.64	21.16318	68.64	21.8713
68.65	71.97666	68.65	22.16643	63.65	2.18871	68.65	1.68495	68.65	21.08268	68.65	42.88492
68.66	64.00343	68.66	15.19391	63.66	2.19182	68.66	1.67886	68.66	21.00279	68.66	37.89854
68.67	47.0302	68.67	23.2214	63.67	2.19493	68.67	1.67282	68.67	20.9235	68.67	47.91217
68.68	34.05697	68.68	36.24888	63.68	2.19806	68.68	1.66683	68.68	20.8448	68.68	45.92579
68.69	41.08374	68.69	26.27637	63.69	2.2012	68.69	1.66089	68.69	20.7667	68.69	53.93941
68.7	37.11051	68.7	30.30385	63.7	2.20435	68.7	1.655	68.7	20.68918	68.7	44.95303
68.71	50.13728	68.71	36.33133	63.71	2.2075	68.71	1.64915	68.71	20.61224	68.71	23.96666
68.72	48.16405	68.72	28.35882	63.72	2.21067	68.72	1.64336	68.72	20.53588	68.72	35.98028
68.73	36.19081	68.73	39.3863	63.73	2.21385	68.73	1.63761	68.73	20.46008	68.73	54.9939
68.74	32.21759	68.74	13.41378	63.74	2.21704	68.74	1.63191	68.74	20.38486	68.74	77.00752
68.75	31.24436	68.75	14.44127	63.75	2.22023	68.75	1.62625	68.75	20.31019	68.75	32.02115
68.76	53.27113	68.76	11.46875	63.76	2.22344	68.76	1.62064	68.76	20.23609	68.76	28.03477
68.77	24.2979	68.77	-1.50376	63.77	2.22665	68.77	1.61508	68.77	20.16253	68.77	21.0484
68.78	14.32466	68.78	12.52372	63.78	2.22988	68.78	1.60956	68.78	20.08952	68.78	20.06202
68.79	46.35143	68.79	8.5512	63.79	2.23312	68.79	1.60409	68.79	20.01705	68.79	55.07564
68.8	1.3782	68.8	5.57869	63.8	2.23636	68.8	1.59865	68.8	19.94512	68.8	27.08926
68.81	39.40497	68.81	20.60617	63.81	2.23962	68.81	1.59327	68.81	19.87372	68.81	33.10289
68.82	44.43174	68.82	40.63366	63.82	2.24289	68.82	1.58793	68.82	19.80286	68.82	17.11651
68.83	30.45851	68.83	24.66114	63.83	2.24616	68.83	1.58263	68.83	19.73252	68.83	34.13013
68.84	55.48528	68.84	15.68863	63.84	2.24945	68.84	1.57737	68.84	19.66269	68.84	15.14375
68.85	19.51205	68.85	-13.28389	63.85	2.25275	68.85	1.57216	68.85	19.59339	68.85	18.15738
68.86	35.53882	68.86	22.74359	63.86	2.25606	68.86	1.56699	68.86	19.52459	68.86	53.171
68.87	43.56559	68.87	17.77108	63.87	2.25937	68.87	1.56186	68.87	19.4563	68.87	50.18462
68.88	23.59236	68.88	52.79856	63.88	2.2627	68.88	1.55677	68.88	19.38852	68.88	16.19825
68.89	50.61913	68.89	12.82605	63.89	2.26604	68.89	1.55173	68.89	19.32123	68.89	30.21187
68.9	34.6459	68.9	22.85353	63.9	2.26939	68.9	1.54672	68.9	19.25444	68.9	34.22549
68.91	61.67267	68.91	29.88101	63.91	2.27275	68.91	1.54176	68.91	19.18814	68.91	47.23912
68.92	55.69944	68.92	27.9085	63.92	2.27612	68.92	1.53683	68.92	19.12233	68.92	15.25274
68.93	54.72621	68.93	38.93598	63.93	2.2795	68.93	1.53195	68.93	19.057	68.93	0.26636
68.94	64.75298	68.94	23.96347	63.94	2.28289	68.94	1.5271	68.94	18.99216	68.94	19.27999
68.95	49.77975	68.95	44.99095	63.95	2.2863	68.95	1.5223	68.95	18.92778	68.95	22.29361
68.96	50.80651	68.96	17.01843	63.96	2.28971	68.96	1.51753	68.96	18.86388	68.96	37.30723
68.97	51.83329	68.97	-2.95408	63.97	2.29313	68.97	1.5128	68.97	18.80045	68.97	28.32085
68.98	80.86005	68.98	-2.9266	63.98	2.29657	68.98	1.50811	68.98	18.73748	68.98	0.33448
68.99	55.88683	68.99	9.10089	63.99	2.30001	68.99	1.50346	68.99	18.67497	68.99	40.3481
69	42.91359	69	1.12837	64	2.30347	69	1.49885	69	18.61292	69	39.36172
69.01	56.94036	69.01	25.15585	64.01	2.30694	69.01	1.49427	69.01	18.55132	69.01	25.37535
69.02	24.96713	69.02	27.18334	64.02	2.31042	69.02	1.48973	69.02	18.49018	69.02	6.38897
69.03	32.9939	69.03	37.21082	64.03	2.31391	69.03	1.48523	69.03	18.42947	69.03	44.40259
69.04	32.02067	69.04	21.23831	64.04	2.31741	69.04	1.48076	69.04	18.36922	69.04	23.41621
69.05	-9.95256	69.05	24.26579	64.05	2.32092	69.05	1.47633	69.05	18.3094	69.05	37.42984
69.06	26.07421	69.06	1.29327	64.06	2.32444	69.06	1.47194	69.06	18.25001	69.06	40.44346
69.07	47.10098	69.07	13.32076	64.07	2.32797	69.07	1.46758	69.07	18.19106	69.07	38.45708
69.08	46.12775	69.08	10.34824	64.08	2.33152	69.08	1.46325	69.08	18.13254	69.08	28.47071
69.09	43.15452	69.09	14.37573	64.09	2.33508	69.09	1.45897	69.09	18.07445	69.09	36.48433
69.1	70.18129	69.1	32.40321	64.1	2.33864	69.1	1.45471	69.1	18.01678	69.1	52.49795
69.11	72.20806	69.11	22.43069	64.11	2.34222	69.11	1.4505	69.11	17.95953	69.11	36.51157
69.12	29.23483	69.12	32.45818	64.12	2.34581	69.12	1.44631	69.12	17.90269	69.12	38.5252
69.13	37.2616	69.13	22.48566	64.13	2.34942	69.13	1.44216	69.13	17.84627	69.13	59.53882
69.14	29.28837	69.14	0.51315	64.14	2.35303	69.14	1.43805	69.14	17.79026	69.14	7.55244
69.15	40.31514	69.15	32.54063	64.15	2.35665	69.15	1.43396	69.15	17.73466	69.15	27.56607
69.16	51.34191	69.16	15.56811	64.16	2.36029	69.16	1.42992	69.16	17.67946	69.16	41.57969
69.17	54.36868	69.17	21.5956	64.17	2.36394	69.17	1.4259	69.17	17.62466	69.17	41.59331
69.18	41.39545	69.18	14.62308	64.18	2.3676	69.18	1.42192	69.18	17.57026	69.18	28.60694
69.19	55.42221	69.19	26.65057	64.19	2.37127	69.19	1.41797	69.19	17.51625	69.19	5.62056
69.2	72.44898	69.2	5.67805	64.2	2.37495	69.2	1.41405	69.2	17.46264	69.2	25.63418
69.21	51.47575	69.21	12.70553	64.21	2.37865	69.21	1.41016	69.21	17.40942	69.21	14.6478
69.22	42.50253	69.22	17.73302	64.22	2.38236	69.22	1.40631	69.22	17.35658	69.22	54.66143
69.23	37.52929	69.23	14.7605	64.23	2.38608	69.23	1.40249	69.23	17.30413	69.23	23.67505
69.24	65.55606	69.24	-1.21201	64.24	2.38981	69.24	1.3987	69.24	17.25206	69.24	42.68867
69.25	40.58283	69.25	18.81547	64.25	2.39355	69.25	1.39494	69.25	17.20037	69.25	34.7023
69.26	39.6096	69.26	41.84296	64.26	2.39731	69.26	1.39121	69.26	17.14905	69.26	32.71592
69.27	45.63637	69.27	-3.12956	64.27	2.40107	69.27	1.38751	69.27	17.0981	69.27	37.72954
69.28	58.66314	69.28	52.89792	64.28	2.40485	69.28	1.38384	69.28	17.04753	69.28	13.74317
69.29	23.68991	69.29	28.92541	64.29	2.40864	69.29	1.38021	69.29	16.99732	69.29	32.75679
69.3	15.71668	69.3	20.95289	64.3	2.41245	69.3	1.3766	69.3	16.94748	69.3	2.77041
69.31	50.74345	69.31	-1.01963	64.31	2.41627	69.31	1.37302	69.31	16.898	69.31	18.78403
69.32	45.77022	69.32	34.00786	64.32	2.42009	69.32	1.36948	69.32	16.84888	69.32	31.79766
69.33	58.79699	69.33	20.03534	64.33	2.42394	69.33	1.36596	69.33	16.33725	69.33	43.81128
69.34	23.82376	69.34	26.06283	64.34	2.42779	69.34	1.36247	69.34	16.28921	69.34	2.8249
69.35	25.85053	69.35	32.09031	64.35	2.43166	69.35	1.35902	69.35	16.24153	69.35	24.83853
69.36	48.8773	69.36	8.1178	64.36	2.43554	69.36	1.35559	69.36	16.19419	69.36	19.85215
69.37	43.90407	69.37	27.14528	64.37	2.43943	69.37	1.35219	69.37	16.1472	69.37	27.86577
69.38	36.93084	69.38	13.17276	64.38	2.44333	69.38	1.34881	69.38	16.10056	69.38	-5.12061
69.39	47.95761	69.39	-9.79975	64.39	2.44725	69.39	1.34547	69.39	16.05425	69.39	3.89302
69.4	57.98438	69.4	25.22773	64.4	2.45118	69.4	1.34215	69.4	16.00829	69.4	22.90664
69.41	16.01115	69.41	30.25522	64.41	2.45512	69.41	1.33887	69.41	15.96267	69.41	40.92026
69.42	15.03792	69.42	6.2827	64.42	2.45908	69.42	1.3356	69.42	15.91738	69.42	44.93389
69.43	33.06469	69.43	-1.68982	64.43	2.46305	69.43	1.33237	69.43	15.87242	69.43	43.94751
69.44	54.09145	69.44	36.33767	64.44	2.46703	69.44	1.32917	69.44	15.59765	69.44	60.96113
69.45	67.11823	69.45	-6.63485	64.45	2.47103	69.45	1.32599	69.45	15.55354	69.45	28.97475
69.46	23.14499	69.46	9.39264	64.46	2.47503	69.46	1.32284	69.46	15.50975	69.46	44.98838
69.47	36.17176	69.47	8.42012	64.47	2.47905	69.47	1.31972	69.47	15.46629	69.47	27.002
69.48	39.19853	69.48	31.4476	64.48	2.48309	69.48	1.31662	69.48	15.42315	69.48	23.01562
69.49	37.2253	69.49	13.47509	64.49	2.48714	69.49	1.31355	69.49	15.38033	69.49	37.02925
69.5	54.25207	69.5	24.50257	64.5	2.4912	69.5	1.3105	69.5	15.33782	69.5	33.04287
69.51	27.27884	69.51	27.53006	64.51	2.49527	69.51	1.30749	69.51	15.29564	69.51	19.05649
69.52	43.30561	69.52	14.55754	64.52	2.49936	69.52	1.3045	69.52	15.25376	69.52	21.07012
69.53	48.33238	69.53	5.58502	64.53	2.50346	69.53	1.30153	69.53	15.2122	69.53	54.08374
69.54	25.35915	69.54	15.61251	64.54	2.50758	69.54	1.29859	69.54	15.17095	69.54	13.09736
69.55	38.38592	69.55	11.63999	64.55	2.51171	69.55	1.29567	69.55	15.13	69.55	44.11098
69.56	51.41269	69.56	-9.33252	64.56	2.51585	69.56	1.29279	69.56	15.08936	69.56	36.12461
69.57	31.43946	69.57	-9.30504	64.57	2.52001	69.57	1.28992	69.57	15.04903	69.57	6.13823
69.58	-2.53377	69.58	29.72244	64.58	2.52418	69.58	1.28708	69.58	15.009	69.58	21.15185
69.59	37.493	69.59	1.74993	64.59	2.52836	69.59	1.28427	69.59	14.96926	69.59	23.16548
69.6	37.51977	69.6	27.77741	64.6	2.53256	69.6	1.28148	69.6	14.92983	69.6	35.1791
69.61	9.54654	69.61	1.8049	64.61	2.53677	69.61	1.27872	69.61	14.89069	69.61	71.19272
69.62	21.57331	69.62	29.83238	64.62	2.541	69.62	1.27598	69.62	14.85184	69.62	33.20634
69.63	17.60008	69.63	38.85986	64.63	2.54524	69.63	1.27326	69.63	14.81329	69.63	46.21997
69.64	63.62685	69.64	27.88735	64.64	2.54949	69.64	1.27057	69.64	14.77503	69.64	18.23359
69.65	26.65362	69.65	23.91483	64.65	2.55376	69.65	1.2679	69.65	14.73705	69.65	18.24721
69.66	28.68039	69.66	30.94232	64.66	2.55804	69.66	1.26526	69.66	14.69937	69.66	9.26084
69.67	36.70715	69.67	8.9698	64.67	2.56234	69.67	1.26264	69.67	14.66197	69.67	17.27446
69.68	38.73392	69.68	39.99728	64.68	2.56665	69.68	1.26005	69.68	14.62485	69.68	22.28808
69.69	38.76069	69.69	28.02477	64.69	2.57098	69.69	1.25747	69.69	14.58802	69.69	35.3017
69.7	23.78746	69.7	13.05225	64.7	2.57532	69.7	1.25493	69.7	14.55146	69.7	11.31533
69.71	48.81423	69.71	-7.92026	64.71	2.57968	69.71	1.2524	69.71	14.51519	69.71	15.32895
69.72	45.841	69.72	17.10722	64.72	2.58405	69.72	1.2499	69.72	14.47919	69.72	29.34257
69.73	58.86777	69.73	26.1347	64.73	2.58843	69.73	1.24742	69.73	14.44346	69.73	7.3562
69.74	8.89454	69.74	1.16219	64.74	2.59283	69.74	1.24496	69.74	14.40802	69.74	15.36982
69.75	40.92131	69.75	8.18967	64.75	2.59725	69.75	1.24253	69.75	14.37284	69.75	35.38344
69.76	39.94808	69.76	15.21716	64.76	2.60168	69.76	1.24012	69.76	14.33793	69.76	20.39707
69.77	27.97485	69.77	24.24464	64.77	2.60612	69.77	1.23773	69.77	14.30329	69.77	18.41069
69.78	45.00162	69.78	5.27213	64.78	2.61058	69.78	1.23536	69.78	14.26892	69.78	37.42431
69.79	29.02839	69.79	23.29961	64.79	2.61506	69.79	1.23302	69.79	14.23482	69.79	15.43793
69.8	29.05516	69.8	25.32709	64.8	2.61955	69.8	1.2307	69.8	14.20098	69.8	32.45156
69.81	31.08193	69.81	13.35458	64.81	2.62405	69.81	1.2284	69.81	14.1674	69.81	53.46518
69.82	19.1087	69.82	20.38206	64.82	2.62858	69.82	1.22612	69.82	14.13408	69.82	37.4788
69.83	35.13547	69.83	50.40955	64.83	2.63311	69.83	1.22387	69.83	14.10103	69.83	36.49243
69.84	27.16224	69.84	20.43703	64.84	2.63767	69.84	1.22163	69.84	14.06823	69.84	9.50605
69.85	29.18901	69.85	12.46451	64.85	2.64223	69.85	1.21942	69.85	14.03569	69.85	13.51967
69.86	50.21577	69.86	6.492	64.86	2.64682	69.86	1.21723	69.86	14.0034	69.86	50.53329
69.87	39.24255	69.87	17.51948	64.87	2.65142	69.87	1.21506	69.87	13.97137	69.87	25.54692
69.88	45.26931	69.88	20.54697	64.88	2.65603	69.88	1.21291	69.88	13.9396	69.88	21.56054
69.89	37.29609	69.89	20.57445	64.89	2.66066	69.89	1.21078	69.89	13.90807	69.89	31.57416
69.9	40.32285	69.9	28.60193	64.9	2.66531	69.9	1.20867	69.9	13.8768	69.9	19.58779
69.91	60.34962	69.91	17.62942	64.91	2.66997	69.91	1.20659	69.91	13.84577	69.91	7.60141
69.92	32.37639	69.92	-18.3431	64.92	2.67465	69.92	1.20453	69.92	13.81499	69.92	15.61503
69.93	41.40316	69.93	11.68439	64.93	2.67935	69.93	1.20248	69.93	13.78446	69.93	19.62866
69.94	31.42993	69.94	6.71187	64.94	2.68406	69.94	1.20046	69.94	13.75417	69.94	54.64228
69.95	38.4567	69.95	43.73935	64.95	2.68879	69.95	1.19846	69.95	13.72412	69.95	71.6559
69.96	54.48347	69.96	22.76684	64.96	2.69353	69.96	1.19647	69.96	13.69432	69.96	21.66953
69.97	56.51024	69.97	12.79432	64.97	2.69829	69.97	1.19451	69.97	13.66476	69.97	56.68315
69.98	41.53701	69.98	27.82181	64.98	2.70307	69.98	1.19257	69.98	13.63544	69.98	31.69677
69.99	12.56378	69.99	1.84929	64.99	2.70786	69.99	1.19065	69.99	13.60636	69.99	13.71039
70	41.59055	70	25.87677	65	2.71267	70	1.18875	70	13.57751	70	58.72402
70.01	35.61732	70.01	-18.09574	65.01	2.7175	70.01	1.18687	70.01	13.54891	70.01	28.73764
70.02	30.64409	70.02	5.93174	65.02	2.72234	70.02	1.185	70.02	13.52053	70.02	33.75126
70.03	12.67086	70.03	37.95922	65.03	2.72721	70.03	1.18316	70.03	13.49239	70.03	22.76488
70.04	18.69763	70.04	31.98671	65.04	2.73208	70.04	1.18134	70.04	13.46449	70.04	22.77851
70.05	42.7244	70.05	52.01419	65.05	2.73698	70.05	1.17954	70.05	13.43681	70.05	17.79213
70.06	39.75117	70.06	40.04168	65.06	2.74189	70.06	1.17776	70.06	13.40937	70.06	39.80576
70.07	46.77794	70.07	32.06916	65.07	2.74682	70.07	1.17599	70.07	13.38216	70.07	14.81938
70.08	53.80471	70.08	21.09665	65.08	2.75177	70.08	1.17425	70.08	13.35517	70.08	25.833
70.09	55.83147	70.09	15.12413	65.09	2.75673	70.09	1.17252	70.09	13.32841	70.09	27.84662
70.1	23.85825	70.1	10.15162	65.1	2.76171	70.1	1.17082	70.1	13.30188	70.1	31.86025
70.11	27.88502	70.11	14.1791	65.11	2.76671	70.11	1.16913	70.11	13.27557	70.11	34.87387
70.12	21.91179	70.12	7.20658	65.12	2.77173	70.12	1.16746	70.12	13.24949	70.12	43.88749
70.13	39.93855	70.13	39.23407	65.13	2.77677	70.13	1.16582	70.13	13.22363	70.13	21.90112
70.14	13.96532	70.14	-17.73845	65.14	2.78182	70.14	1.16419	70.14	13.19799	70.14	29.91474
70.15	37.99209	70.15	21.28904	65.15	2.78689	70.15	1.16257	70.15	13.17257	70.15	17.92836
70.16	9.01886	70.16	35.31652	65.16	2.79198	70.16	1.16098	70.16	13.14738	70.16	18.94198
70.17	37.04563	70.17	32.344	65.17	2.79709	70.17	1.15941	70.17	13.1224	70.17	-12.04439
70.18	62.0724	70.18	1.37149	65.18	2.80221	70.18	1.15785	70.18	13.09764	70.18	26.96923
70.19	39.09917	70.19	15.39897	65.19	2.80736	70.19	1.15632	70.19	13.0731	70.19	54.98285
70.2	47.12594	70.2	24.42645	65.2	2.81252	70.2	1.1548	70.2	13.04877	70.2	13.99648
70.21	44.15271	70.21	17.45394	65.21	2.8177	70.21	1.1533	70.21	13.02466	70.21	7.0101
70.22	33.17948	70.22	31.48142	65.22	2.8229	70.22	1.15182	70.22	13.00077	70.22	42.02372
70.23	64.20625	70.23	32.50891	65.23	2.82811	70.23	1.15036	70.23	12.97708	70.23	21.03734
70.24	11.23302	70.24	23.53639	65.24	2.83335	70.24	1.14891	70.24	12.95361	70.24	-2.94903
70.25	7.25979	70.25	38.56388	65.25	2.83861	70.25	1.14749	70.25	12.93036	70.25	14.06459
70.26	18.28656	70.26	11.59136	65.26	2.84388	70.26	1.14608	70.26	12.90731	70.26	23.07821
70.27	47.31333	70.27	16.61884	65.27	2.84917	70.27	1.14469	70.27	12.88447	70.27	40.09184
70.28	35.3401	70.28	12.64633	65.28	2.85449	70.28	1.14331	70.28	12.86184	70.28	35.10546
70.29	42.36687	70.29	25.67381	65.29	2.85982	70.29	1.14196	70.29	12.83942	70.29	24.11908
70.3	44.39363	70.3	11.7013	65.3	2.86517	70.3	1.14062	70.3	12.81721	70.3	27.1327
70.31	42.42041	70.31	22.72878	65.31	2.87054	70.31	1.1393	70.31	12.79521	70.31	21.14633
70.32	49.44717	70.32	11.75626	65.32	2.87593	70.32	1.138	70.32	12.77341	70.32	21.15995
70.33	28.47395	70.33	21.78375	65.33	2.88134	70.33	1.13672	70.33	12.75181	70.33	30.17357
70.34	23.50072	70.34	21.81123	65.34	2.88677	70.34	1.13545	70.34	12.73042	70.34	17.1872
70.35	18.52748	70.35	9.83872	65.35	2.89222	70.35	1.1342	70.35	12.70924	70.35	23.20082
70.36	30.55425	70.36	34.8662	65.36	2.89769	70.36	1.13297	70.36	12.68825	70.36	19.21444
70.37	29.58102	70.37	19.89368	65.37	2.90318	70.37	1.13176	70.37	12.66747	70.37	18.22807
70.38	28.60779	70.38	11.92117	65.38	2.90869	70.38	1.13056	70.38	12.64689	70.38	39.24169
70.39	46.63456	70.39	-4.05135	65.39	2.91422	70.39	1.12938	70.39	12.62651	70.39	22.25531
70.4	59.66133	70.4	2.97614	65.4	2.91977	70.4	1.12822	70.4	12.60633	70.4	43.26893
70.41	33.6881	70.41	-0.99638	65.41	2.92534	70.41	1.12707	70.41	12.58635	70.41	13.28256
70.42	46.71487	70.42	33.03111	65.42	2.93093	70.42	1.12594	70.42	12.56657	70.42	35.29618
70.43	45.74164	70.43	13.05859	65.43	2.93654	70.43	1.12483	70.43	12.54698	70.43	-1.6902
70.44	31.76841	70.44	40.08607	65.44	2.94217	70.44	1.12374	70.44	12.52759	70.44	26.32343
70.45	27.79518	70.45	44.11356	65.45	2.94783	70.45	1.12266	70.45	12.5084	70.45	11.33705
70.46	28.82195	70.46	4.14104	65.46	2.9535	70.46	1.1216	70.46	12.48941	70.46	43.35067
70.47	27.84872	70.47	47.16853	65.47	2.9592	70.47	1.12056	70.47	12.47061	70.47	21.36429
70.48	36.87549	70.48	0.19601	65.48	2.96492	70.48	1.11953	70.48	12.452	70.48	2.37792
70.49	32.90226	70.49	9.22349	65.49	2.97065	70.49	1.11853	70.49	12.43359	70.49	44.39154
70.5	44.92903	70.5	-7.74902	65.5	2.97641	70.5	1.11753	70.5	12.41537	70.5	38.40516
70.51	17.9558	70.51	22.27846	65.51	2.98219	70.51	1.11656	70.51	12.39734	70.51	17.41879
70.52	17.98257	70.52	19.30594	65.52	2.988	70.52	1.1156	70.52	12.37951	70.52	28.43241
70.53	46.00933	70.53	8.33343	65.53	2.99382	70.53	1.11466	70.53	12.36187	70.53	22.44603
70.54	36.03611	70.54	-21.63909	65.54	2.99967	70.54	1.11373	70.54	12.34442	70.54	4.45965
70.55	41.06287	70.55	26.3884	65.55	3.00554	70.55	1.11282	70.55	12.32716	70.55	13.47328
70.56	39.08965	70.56	2.41588	65.56	3.01143	70.56	1.11193	70.56	12.31008	70.56	14.4869
70.57	27.11642	70.57	8.44337	65.57	3.01734	70.57	1.11105	70.57	12.2932	70.57	12.50052
70.58	45.14318	70.58	5.47085	65.58	3.02328	70.58	1.11019	70.58	12.27651	70.58	11.51415
70.59	29.16995	70.59	-0.50167	65.59	3.02924	70.59	1.10935	70.59	12.26	70.59	21.52777
70.6	35.19672	70.6	23.52582	65.6	3.03522	70.6	1.10852	70.6	12.24369	70.6	22.54139
70.61	31.22349	70.61	1.5533	65.61	3.04122	70.61	1.10771	70.61	12.22756	70.61	42.55502
70.62	22.25026	70.62	7.58078	65.62	3.04725	70.62	1.10692	70.62	12.21161	70.62	43.56864
70.63	49.27703	70.63	-0.39173	65.63	3.0533	70.63	1.10614	70.63	12.19586	70.63	12.58226
70.64	54.3038	70.64	1.63575	65.64	3.05937	70.64	1.10538	70.64	12.18028	70.64	1.59589
70.65	39.33057	70.65	-22.33676	65.65	3.06547	70.65	1.10463	70.65	12.1649	70.65	9.60951
70.66	34.35734	70.66	4.69072	65.66	3.07159	70.66	1.1039	70.66	12.1497	70.66	14.62313
70.67	38.38411	70.67	18.7182	65.67	3.07774	70.67	1.10319	70.67	12.13468	70.67	20.63675
70.68	52.41088	70.68	6.74569	65.68	3.0839	70.68	1.10249	70.68	12.11984	70.68	7.65038
70.69	56.43765	70.69	38.77317	65.69	3.09009	70.69	1.10181	70.69	12.1052	70.69	15.664
70.7	18.46442	70.7	20.80066	65.7	3.09631	70.7	1.10115	70.7	12.09073	70.7	22.67762
70.71	7.49119	70.71	-0.17186	65.71	3.10255	70.71	1.1005	70.71	12.07644	70.71	35.69125
70.72	30.51796	70.72	3.85562	65.72	3.10881	70.72	1.09987	70.72	12.06234	70.72	44.70487
70.73	2.54473	70.73	-10.11689	65.73	3.1151	70.73	1.09925	70.73	12.04842	70.73	23.71849
70.74	27.5715	70.74	-12.08941	65.74	3.12142	70.74	1.09865	70.74	12.03468	70.74	34.73211
70.75	39.59827	70.75	15.93808	65.75	3.12776	70.75	1.09806	70.75	12.02112	70.75	-11.25426
70.76	10.62504	70.76	15.96556	65.76	3.13412	70.76	1.0975	70.76	12.00775	70.76	21.75936
70.77	43.65181	70.77	11.99305	65.77	3.14051	70.77	1.09694	70.77	11.99455	70.77	-11.22702
70.78	25.67858	70.78	14.02053	65.78	3.14692	70.78	1.09641	70.78	11.98153	70.78	37.78661
70.79	17.70535	70.79	0.04801	65.79	3.15336	70.79	1.09589	70.79	11.9687	70.79	59.80023
70.8	17.73211	70.8	13.0755	65.8	3.15983	70.8	1.09538	70.8	11.95604	70.8	16.81385
70.81	18.75888	70.81	23.10298	65.81	3.16632	70.81	1.09489	70.81	11.94356	70.81	4.82747
70.82	51.78565	70.82	13.13047	65.82	3.17283	70.82	1.09442	70.82	11.93126	70.82	8.8411
70.83	60.81242	70.83	17.15795	65.83	3.17937	70.83	1.09396	70.83	11.91914	70.83	13.85472
70.84	67.8392	70.84	20.18543	65.84	3.18594	70.84	1.09352	70.84	11.9072	70.84	11.86834
70.85	40.86596	70.85	1.21292	65.85	3.19254	70.85	1.09309	70.85	11.89543	70.85	19.88197
70.86	34.89273	70.86	-3.7596	65.86	3.19916	70.86	1.09268	70.86	11.88384	70.86	16.89559
70.87	63.9195	70.87	10.26789	65.87	3.20581	70.87	1.09229	70.87	11.87243	70.87	19.90921
70.88	59.94627	70.88	7.29537	65.88	3.21248	70.88	1.09191	70.88	11.8612	70.88	19.92283
70.89	65.97304	70.89	22.32285	65.89	3.21919	70.89	1.09155	70.89	11.85014	70.89	8.93646
70.9	33.99981	70.9	9.35034	65.9	3.22592	70.9	1.0912	70.9	11.83926	70.9	40.95008
70.91	46.02658	70.91	-10.62218	65.91	3.23267	70.91	1.09087	70.91	11.82856	70.91	34.9637
70.92	26.05335	70.92	16.40531	65.92	3.23946	70.92	1.09055	70.92	11.81803	70.92	37.97733
70.93	35.08012	70.93	-15.56721	65.93	3.24627	70.93	1.09025	70.93	11.80768	70.93	54.99095
70.94	22.10689	70.94	-9.53973	65.94	3.25311	70.94	1.08997	70.94	11.7975	70.94	9.00457
70.95	43.13366	70.95	21.48776	65.95	3.25998	70.95	1.0897	70.95	11.7875	70.95	21.0182
70.96	27.16043	70.96	2.51524	65.96	3.26688	70.96	1.08945	70.96	11.77768	70.96	13.03182
70.97	43.18719	70.97	14.54273	65.97	3.2738	70.97	1.08921	70.97	11.76803	70.97	11.04544
70.98	25.21397	70.98	17.57021	65.98	3.28076	70.98	1.08899	70.98	11.75855	70.98	18.05906
70.99	36.24073	70.99	-9.40231	65.99	3.28774	70.99	1.08878	70.99	11.74925	70.99	24.07269
71	24.26751	71	8.62518	66	3.29475	71	1.08859	71	11.74012	71	26.08631
71.01	32.29427	71.01	23.65266	66.01	3.3018	71.01	1.08842	71.01	11.73117	71.01	-2.90007
71.02	49.32104	71.02	14.68015	66.02	3.30887	71.02	1.08826	71.02	11.72239	71.02	19.11356
71.03	0.34781	71.03	5.70763	66.03	3.31597	71.03	1.08811	71.03	11.71379	71.03	26.12718
71.04	50.37458	71.04	0.73511	66.04	3.3231	71.04	1.08799	71.04	11.70536	71.04	18.1408
71.05	44.40135	71.05	33.7626	66.05	3.33027	71.05	1.08787	71.05	11.69711	71.05	29.15442
71.06	26.42812	71.06	28.79008	66.06	3.33746	71.06	1.08778	71.06	11.68903	71.06	16.16805
71.07	55.45489	71.07	4.81757	66.07	3.34468	71.07	1.0877	71.07	11.68112	71.07	8.18167
71.08	22.48166	71.08	29.84505	66.08	3.35194	71.08	1.08763	71.08	11.67339	71.08	14.19529
71.09	39.50843	71.09	31.87254	66.09	3.35922	71.09	1.08758	71.09	11.66583	71.09	9.20892
71.1	9.5352	71.1	8.90002	66.1	3.36654	71.1	1.08755	71.1	11.65844	71.1	30.22254
71.11	41.56197	71.11	7.9275	66.11	3.37389	71.11	1.08753	71.11	11.65123	71.11	-2.76384
71.12	39.58874	71.12	12.95499	66.12	3.38127	71.12	1.08753	71.12	11.64419	71.12	30.24979
71.13	28.61551	71.13	7.98247	66.13	3.38868	71.13	1.08754	71.13	11.63733	71.13	45.26341
71.14	24.64228	71.14	4.00995	66.14	3.39613	71.14	1.08757	71.14	11.63063	71.14	-4.72297
71.15	46.66905	71.15	-9.96256	66.15	3.4036	71.15	1.08762	71.15	11.62411	71.15	10.29065
71.16	16.69582	71.16	6.06492	66.16	3.41111	71.16	1.08768	71.16	11.61777	71.16	39.30428
71.17	21.72259	71.17	12.09241	66.17	3.41866	71.17	1.08775	71.17	11.6116	71.17	10.3179
71.18	32.74936	71.18	-8.88011	66.18	3.42623	71.18	1.08784	71.18	11.6056	71.18	7.33152
71.19	12.77613	71.19	15.14738	66.19	3.43384	71.19	1.08795	71.19	11.59978	71.19	19.34515
71.2	39.80289	71.2	6.17486	66.2	3.44149	71.2	1.08807	71.2	11.59412	71.2	25.35877
71.21	36.82967	71.21	-3.79766	66.21	3.44917	71.21	1.08821	71.21	11.58865	71.21	-0.62761
71.22	13.85643	71.22	4.22983	66.22	3.45688	71.22	1.08837	71.22	11.58334	71.22	24.38601
71.23	16.88321	71.23	13.25731	66.23	3.46463	71.23	1.08854	71.23	11.57821	71.23	23.39964
71.24	34.90997	71.24	-16.7152	66.24	3.47241	71.24	1.08873	71.24	11.57325	71.24	27.41326
71.25	31.93674	71.25	-4.68772	66.25	3.48023	71.25	1.08893	71.25	11.56847	71.25	27.42688
71.26	28.96351	71.26	-9.66024	66.26	3.48808	71.26	1.08915	71.26	11.56386	71.26	-5.55949
71.27	25.99028	71.27	-3.63275	66.27	3.49597	71.27	1.08938	71.27	11.55943	71.27	-16.54587
71.28	27.01705	71.28	16.39473	66.28	3.5039	71.28	1.08963	71.28	11.55517	71.28	38.46775
71.29	41.04382	71.29	21.42222	66.29	3.51186	71.29	1.0899	71.29	11.55108	71.29	56.48138
71.3	39.07059	71.3	28.4497	66.3	3.51986	71.3	1.09018	71.3	11.54716	71.3	8.495
71.31	35.09736	71.31	17.47718	66.31	3.5279	71.31	1.09048	71.31	11.54343	71.31	11.50862
71.32	38.12413	71.32	18.50467	66.32	3.53597	71.32	1.09079	71.32	11.53986	71.32	22.52224
71.33	29.1509	71.33	3.53215	66.33	3.54409	71.33	1.09112	71.33	11.53647	71.33	28.53587
71.34	24.17767	71.34	15.55964	66.34	3.55224	71.34	1.09146	71.34	11.53326	71.34	49.54949
71.35	14.20444	71.35	11.58712	66.35	3.56043	71.35	1.09183	71.35	11.53022	71.35	54.56311
71.36	52.23121	71.36	5.6146	66.36	3.56865	71.36	1.0922	71.36	11.52735	71.36	13.57674
71.37	41.25798	71.37	16.64209	66.37	3.57692	71.37	1.0926	71.37	11.52466	71.37	2.59036
71.38	13.28475	71.38	-18.33043	66.38	3.58523	71.38	1.09301	71.38	11.52215	71.38	27.60398
71.39	29.31152	71.39	-9.30294	66.39	3.59357	71.39	1.09343	71.39	11.51981	71.39	10.61761
71.4	-9.66171	71.4	11.72454	66.4	3.60196	71.4	1.09387	71.4	11.51765	71.4	11.63123
71.41	10.36506	71.41	13.75202	66.41	3.61039	71.41	1.09433	71.41	11.51567	71.41	35.64485
71.42	12.39183	71.42	5.77951	66.42	3.61885	71.42	1.09481	71.42	11.51386	71.42	26.65847
71.43	27.4186	71.43	-12.19301	66.43	3.62736	71.43	1.0953	71.43	11.51223	71.43	40.6721
71.44	45.44537	71.44	11.83448	66.44	3.63591	71.44	1.0958	71.44	11.51077	71.44	15.68572
71.45	65.47214	71.45	2.86196	66.45	3.64451	71.45	1.09633	71.45	11.50949	71.45	18.69934
71.46	52.49891	71.46	-9.11056	66.46	3.65314	71.46	1.09687	71.46	11.50839	71.46	36.71297
71.47	15.52567	71.47	5.91693	66.47	3.66182	71.47	1.09742	71.47	11.50747	71.47	37.72659
71.48	-5.44756	71.48	26.94441	66.48	3.67055	71.48	1.098	71.48	11.50672	71.48	46.74021
71.49	22.57921	71.49	15.9719	66.49	3.67931	71.49	1.09858	71.49	11.50615	71.49	21.75383
71.5	39.60598	71.5	20.99938	66.5	3.68812	71.5	1.09919	71.5	11.50577	71.5	41.76746
71.51	20.63275	71.51	8.02687	66.51	3.69698	71.51	1.09981	71.51	11.50556	71.51	30.78108
71.52	19.65952	71.52	13.05435	66.52	3.70588	71.52	1.10045	71.52	11.50553	71.52	10.7947
71.53	1.68629	71.53	21.08183	66.53	3.71482	71.53	1.1011	71.53	11.50568	71.53	24.80833
71.54	29.71306	71.54	-5.89068	66.54	3.72382	71.54	1.10177	71.54	11.50601	71.54	16.82195
71.55	15.73983	71.55	10.1368	66.55	3.73285	71.55	1.10246	71.55	11.50652	71.55	36.83557
71.56	34.7666	71.56	3.16429	66.56	3.74194	71.56	1.10317	71.56	11.50721	71.56	6.84919
71.57	43.79337	71.57	-7.80823	66.57	3.75107	71.57	1.10389	71.57	11.50808	71.57	10.86282
71.58	30.82014	71.58	5.21925	66.58	3.76025	71.58	1.10463	71.58	11.50913	71.58	14.87644
71.59	41.84691	71.59	-3.75326	66.59	3.76949	71.59	1.10538	71.59	11.51037	71.59	13.89006
71.6	40.87368	71.6	7.27422	66.6	3.77876	71.6	1.10615	71.6	11.51179	71.6	7.90369
71.61	37.90045	71.61	0.30171	66.61	3.78809	71.61	1.10694	71.61	11.51339	71.61	22.91731
71.62	19.92722	71.62	4.32919	66.62	3.79747	71.62	1.10775	71.62	11.51517	71.62	42.93093
71.63	39.95399	71.63	13.35667	66.63	3.8069	71.63	1.10857	71.63	11.51714	71.63	19.94456
71.64	44.98075	71.64	17.38416	66.64	3.81638	71.64	1.10941	71.64	11.51929	71.64	45.95818
71.65	33.00753	71.65	22.41164	66.65	3.82591	71.65	1.11027	71.65	11.52162	71.65	0.9718
71.66	46.03429	71.66	25.43913	66.66	3.83549	71.66	1.11114	71.66	11.52415	71.66	16.98542
71.67	31.06107	71.67	5.46661	66.67	3.84513	71.67	1.11203	71.67	11.52685	71.67	29.99905
71.68	27.08784	71.68	-0.50591	66.68	3.85482	71.68	1.11294	71.68	11.52975	71.68	40.01267
71.69	14.1146	71.69	35.52158	66.69	3.86456	71.69	1.11387	71.69	11.53282	71.69	18.02629
71.7	43.14137	71.7	6.54906	66.7	3.87436	71.7	1.11481	71.7	11.53609	71.7	-1.96008
71.71	42.16814	71.71	2.57655	66.71	3.88422	71.71	1.11577	71.71	11.53955	71.71	21.05354
71.72	29.19491	71.72	9.60403	66.72	3.89412	71.72	1.11675	71.72	11.54319	71.72	12.06716
71.73	28.22168	71.73	-12.36849	66.73	3.90409	71.73	1.11775	71.73	11.54702	71.73	-14.91922
71.74	34.24845	71.74	20.659	66.74	3.91411	71.74	1.11876	71.74	11.55104	71.74	18.09441
71.75	32.27522	71.75	4.68648	66.75	3.9242	71.75	1.11979	71.75	11.55525	71.75	8.10803
71.76	25.30199	71.76	-4.28603	66.76	3.93433	71.76	1.12084	71.76	11.55965	71.76	-2.87835
71.77	28.32876	71.77	14.74145	66.77	3.94453	71.77	1.1219	71.77	11.56424	71.77	24.13528
71.78	61.35553	71.78	34.76893	66.78	3.95479	71.78	1.12299	71.78	11.56903	71.78	11.1489
71.79	42.3823	71.79	0.79642	66.79	3.96511	71.79	1.12409	71.79	11.574	71.79	6.16252
71.8	23.40907	71.8	9.8239	66.8	3.97549	71.8	1.12521	71.8	11.57917	71.8	35.17615
71.81	34.43584	71.81	45.85139	66.81	3.98593	71.81	1.12635	71.81	11.58454	71.81	41.18977
71.82	37.46261	71.82	14.87887	66.82	3.99643	71.82	1.12751	71.82	11.59009	71.82	45.20339
71.83	-0.51062	71.83	-10.09365	66.83	4.007	71.83	1.12868	71.83	11.59585	71.83	19.21701
71.84	-7.48385	71.84	-2.06616	66.84	4.01763	71.84	1.12987	71.84	11.6018	71.84	17.23064
71.85	30.54292	71.85	-0.03868	66.85	4.02833	71.85	1.13108	71.85	11.60794	71.85	1.24426
71.86	54.56969	71.86	17.98881	66.86	4.03909	71.86	1.13231	71.86	11.61428	71.86	28.25788
71.87	62.59645	71.87	-5.98371	66.87	4.04992	71.87	1.13356	71.87	11.62082	71.87	27.27151
71.88	55.62323	71.88	-1.95623	66.88	4.06082	71.88	1.13483	71.88	11.62756	71.88	-0.71487
71.89	24.65	71.89	5.07126	66.89	4.07178	71.89	1.13611	71.89	11.6345	71.89	-0.70125
71.9	43.67677	71.9	-1.90126	66.9	4.08282	71.9	1.13741	71.9	11.64164	71.9	10.31238
71.91	36.70353	71.91	-7.87377	66.91	4.09392	71.91	1.13874	71.91	11.64898	71.91	29.326
71.92	20.7303	71.92	16.15371	66.92	4.1051	71.92	1.14008	71.92	11.65652	71.92	28.33962
71.93	3.75707	71.93	17.18119	66.93	4.11634	71.93	1.14144	71.93	11.66426	71.93	26.35324
71.94	40.78384	71.94	-2.79132	66.94	4.12766	71.94	1.14282	71.94	11.67221	71.94	20.36687
71.95	22.81061	71.95	10.23616	66.95	4.13905	71.95	1.14421	71.95	11.68037	71.95	-0.61951
71.96	11.83738	71.96	7.26365	66.96	4.15052	71.96	1.14563	71.96	11.68872	71.96	29.39411
71.97	36.86415	71.97	-0.70887	66.97	4.16206	71.97	1.14707	71.97	11.69729	71.97	36.40773
71.98	31.89092	71.98	-1.68138	66.98	4.17368	71.98	1.14852	71.98	11.70606	71.98	25.42136
71.99	21.91769	71.99	19.3461	66.99	4.18538	71.99	1.15	71.99	11.71504	71.99	3.43498
72	38.94446	72	-18.62642	67	4.19715	72	1.15149	72	11.72422	72	-0.5514
72.01	23.97123	72.01	18.40107	67.01	4.20901	72.01	1.153	72.01	11.73362	72.01	8.46223
72.02	29.998	72.02	6.42855	67.02	4.22094	72.02	1.15454	72.02	11.74323	72.02	24.47585
72.03	26.02477	72.03	4.45604	67.03	4.23296	72.03	1.15609	72.03	11.75305	72.03	6.48947
72.04	31.05154	72.04	28.48352	67.04	4.24506	72.04	1.15766	72.04	11.76308	72.04	32.5031
72.05	47.07831	72.05	35.511	67.05	4.25724	72.05	1.15925	72.05	11.77333	72.05	5.51672
72.06	37.10508	72.06	15.53849	67.06	4.26951	72.06	1.16087	72.06	11.78379	72.06	11.53034
72.07	-2.86815	72.07	34.56597	67.07	4.28186	72.07	1.1625	72.07	11.79447	72.07	18.54396
72.08	25.15862	72.08	45.59346	67.08	4.2943	72.08	1.16415	72.08	11.80536	72.08	2.55759
72.09	21.18539	72.09	-11.37906	67.09	4.30683	72.09	1.16582	72.09	11.81647	72.09	49.57121
72.1	22.21216	72.1	30.64842	67.1	4.31945	72.1	1.16752	72.1	11.8278	72.1	20.58483
72.11	23.23893	72.11	-20.32409	67.11	4.33216	72.11	1.16923	72.11	11.83935	72.11	19.59846
72.12	8.26569	72.12	4.70339	67.12	4.34496	72.12	1.17097	72.12	11.85112	72.12	15.61208
72.13	36.29247	72.13	0.73088	67.13	4.35786	72.13	1.17272	72.13	11.86312	72.13	11.6257
72.14	46.31923	72.14	19.75836	67.14	4.37085	72.14	1.1745	72.14	11.87533	72.14	7.63933
72.15	10.346	72.15	-12.21416	67.15	4.38393	72.15	1.17629	72.15	11.88778	72.15	8.65295
72.16	14.37277	72.16	17.81333	67.16	4.39711	72.16	1.17811	72.16	11.90044	72.16	0.66657
72.17	3.39954	72.17	8.84081	67.17	4.4104	72.17	1.17995	72.17	11.91334	72.17	-18.31981
72.18	50.42631	72.18	24.8683	67.18	4.42378	72.18	1.18181	72.18	11.92646	72.18	0.69382
72.19	38.45308	72.19	-4.10422	67.19	4.43726	72.19	1.18369	72.19	11.93982	72.19	10.70744
72.2	7.47985	72.2	-4.07674	67.2	4.45084	72.2	1.18559	72.2	11.9534	72.2	3.72106
72.21	31.50662	72.21	-1.04925	67.21	4.46453	72.21	1.18752	72.21	11.96721	72.21	7.73469
72.22	33.53339	72.22	12.97823	67.22	4.47833	72.22	1.18946	72.22	11.98126	72.22	37.74831
72.23	16.56016	72.23	14.00572	67.23	4.49223	72.23	1.19143	72.23	11.99555	72.23	9.76193
72.24	25.58693	72.24	11.0332	67.24	4.50624	72.24	1.19342	72.24	12.01007	72.24	3.77556
72.25	16.6137	72.25	4.06068	67.25	4.52036	72.25	1.19543	72.25	12.02482	72.25	-16.21082
72.26	16.64047	72.26	-0.91183	67.26	4.5346	72.26	1.19747	72.26	12.03982	72.26	21.8028
72.27	26.66724	72.27	8.11565	67.27	4.54894	72.27	1.19952	72.27	12.05505	72.27	4.81642
72.28	33.69401	72.28	8.14314	67.28	4.56341	72.28	1.2016	72.28	12.07053	72.28	12.83005
72.29	39.72078	72.29	2.17062	67.29	4.57798	72.29	1.2037	72.29	12.08625	72.29	44.84367
72.3	18.74755	72.3	19.1981	67.3	4.59268	72.3	1.20582	72.3	12.10221	72.3	19.85729
72.31	-12.22568	72.31	-8.77441	67.31	4.6075	72.31	1.20797	72.31	12.11842	72.31	7.87092
72.32	29.80109	72.32	13.25307	67.32	4.62244	72.32	1.21014	72.32	12.13488	72.32	34.88454
72.33	57.82785	72.33	10.28056	67.33	4.6375	72.33	1.21233	72.33	12.15158	72.33	30.89816
72.34	25.85463	72.34	27.30804	67.34	4.65269	72.34	1.21455	72.34	12.16854	72.34	36.91179
72.35	13.88139	72.35	15.33552	67.35	4.668	72.35	1.21678	72.35	12.18575	72.35	-11.07459
72.36	16.90816	72.36	19.36301	67.36	4.68345	72.36	1.21904	72.36	12.20321	72.36	8.93903
72.37	19.93493	72.37	12.39049	67.37	4.69902	72.37	1.22133	72.37	12.22093	72.37	26.95265
72.38	58.9617	72.38	9.41798	67.38	4.71473	72.38	1.22364	72.38	12.2389	72.38	-3.03372
72.39	40.98847	72.39	-1.55454	67.39	4.73057	72.39	1.22597	72.39	12.25714	72.39	26.9799
72.4	15.01524	72.4	-3.52705	67.4	4.74655	72.4	1.22833	72.4	12.27563	72.4	20.99352
72.41	14.04201	72.41	5.50043	67.41	4.76267	72.41	1.23071	72.41	12.29438	72.41	-0.99286
72.42	45.06878	72.42	-2.47209	67.42	4.77893	72.42	1.23311	72.42	12.3134	72.42	24.02077
72.43	35.09555	72.43	7.5554	67.43	4.79533	72.43	1.23554	72.43	12.33268	72.43	22.03439
72.44	0.12232	72.44	-0.41712	67.44	4.81188	72.44	1.238	72.44	12.35223	72.44	39.04802
72.45	17.14909	72.45	-2.38964	67.45	4.82858	72.45	1.24047	72.45	12.37205	72.45	20.06164
72.46	16.17586	72.46	-3.36215	67.46	4.84542	72.46	1.24298	72.46	12.39214	72.46	27.07526
72.47	25.20263	72.47	-13.33467	67.47	4.86242	72.47	1.24551	72.47	12.41251	72.47	12.08888
72.48	36.2294	72.48	19.69282	67.48	4.87957	72.48	1.24806	72.48	12.43314	72.48	7.10251
72.49	63.25617	72.49	24.7203	67.49	4.89688	72.49	1.25064	72.49	12.45406	72.49	35.11613
72.5	23.28294	72.5	1.74778	67.5	4.91434	72.5	1.25324	72.5	12.47525	72.5	10.12975
72.51	60.30971	72.51	-5.22473	67.51	4.93197	72.51	1.25587	72.51	12.49672	72.51	6.14337
72.52	16.33648	72.52	6.80275	67.52	4.94976	72.52	1.25853	72.52	12.51847	72.52	29.157
72.53	33.36325	72.53	11.83024	67.53	4.96771	72.53	1.26121	72.53	12.54051	72.53	33.17062
72.54	-3.60998	72.54	8.85772	67.54	4.98584	72.54	1.26392	72.54	12.56284	72.54	30.18424
72.55	29.41679	72.55	0.88521	67.55	5.00413	72.55	1.26665	72.55	12.58545	72.55	-2.80213
72.56	28.44356	72.56	-7.08731	67.56	5.0226	72.56	1.26941	72.56	12.60835	72.56	41.21149
72.57	35.47033	72.57	-9.05983	67.57	5.04124	72.57	1.2722	72.57	12.63155	72.57	0.22511
72.58	29.4971	72.58	25.96766	67.58	5.06006	72.58	1.27501	72.58	12.65504	72.58	26.23874
72.59	8.52386	72.59	4.99514	67.59	5.07907	72.59	1.27785	72.59	12.67883	72.59	19.25236
72.6	23.55063	72.6	3.02263	67.6	5.09825	72.6	1.28072	72.6	12.70291	72.6	-3.73402
72.61	8.5774	72.61	-0.94989	67.61	5.11763	72.61	1.28362	72.61	12.7273	72.61	9.2796
72.62	15.60417	72.62	16.07759	67.62	5.13719	72.62	1.28654	72.62	12.75199	72.62	0.29323
72.63	32.63094	72.63	3.10508	67.63	5.15695	72.63	1.28949	72.63	12.77699	72.63	10.30685
72.64	3.65771	72.64	22.13256	67.64	5.1769	72.64	1.29247	72.64	12.80229	72.64	24.32047
72.65	40.68448	72.65	5.16005	67.65	5.19705	72.65	1.29548	72.65	12.82791	72.65	15.3341
72.66	12.71125	72.66	-27.81247	67.66	5.2174	72.66	1.29851	72.66	12.85384	72.66	19.34772
72.67	34.73802	72.67	-0.78499	67.67	5.23795	72.67	1.30158	72.67	12.88009	72.67	4.36134
72.68	22.76479	72.68	17.2425	67.68	5.25872	72.68	1.30467	72.68	12.90665	72.68	24.37496
72.69	43.79156	72.69	11.26998	67.69	5.27969	72.69	1.30779	72.69	12.93353	72.69	5.38859
72.7	11.81833	72.7	-7.70253	67.7	5.30087	72.7	1.31094	72.7	12.96074	72.7	19.40221
72.71	37.8451	72.71	-27.67505	67.71	5.32228	72.71	1.31412	72.71	12.98827	72.71	31.41583
72.72	20.87187	72.72	14.35243	67.72	5.3439	72.72	1.31733	72.72	13.01613	72.72	14.42946
72.73	31.89864	72.73	-8.62008	67.73	5.36575	72.73	1.32057	72.73	13.04432	72.73	15.44308
72.74	11.92541	72.74	22.4074	67.74	5.38782	72.74	1.32384	72.74	13.07285	72.74	30.4567
72.75	65.95218	72.75	10.43489	67.75	5.41012	72.75	1.32714	72.75	13.10171	72.75	17.47033
72.76	34.97895	72.76	-13.53763	67.76	5.43266	72.76	1.33047	72.76	13.13091	72.76	-7.51605
72.77	32.00571	72.77	26.48985	67.77	5.45543	72.77	1.33383	72.77	13.16046	72.77	12.49757
72.78	36.03249	72.78	-5.48266	67.78	5.47845	72.78	1.33722	72.78	13.19034	72.78	-14.48881
72.79	11.05925	72.79	-14.45518	67.79	5.50171	72.79	1.34065	72.79	13.22058	72.79	-3.47518
72.8	23.08603	72.8	-12.42769	67.8	5.52521	72.8	1.3441	72.8	13.25116	72.8	10.53844
72.81	33.11279	72.81	7.59979	67.81	5.54897	72.81	1.34759	72.81	13.2821	72.81	-6.44794
72.82	11.13956	72.82	10.62727	67.82	5.57298	72.82	1.3511	72.82	13.3134	72.82	23.56569
72.83	29.16633	72.83	2.65476	67.83	5.59726	72.83	1.35465	72.83	13.34506	72.83	4.57931
72.84	15.1931	72.84	3.68224	67.84	5.62179	72.84	1.35823	72.84	13.37707	72.84	14.59293
72.85	12.21987	72.85	6.70973	67.85	5.64659	72.85	1.36185	72.85	13.40946	72.85	17.60655
72.86	25.24664	72.86	-7.26279	67.86	5.67167	72.86	1.3655	72.86	13.44221	72.86	30.62018
72.87	24.27341	72.87	0.76469	67.87	5.69702	72.87	1.36918	72.87	13.47534	72.87	28.6338
72.88	20.30018	72.88	-3.20782	67.88	5.72264	72.88	1.37289	72.88	13.50884	72.88	22.64742
72.89	38.32695	72.89	-17.18034	67.89	5.74855	72.89	1.37664	72.89	13.54272	72.89	-3.33895
72.9	49.35372	72.9	12.84715	67.9	5.77475	72.9	1.38042	72.9	13.57698	72.9	18.67467
72.91	36.38049	72.91	-8.12537	67.91	5.80124	72.91	1.38423	72.91	13.61163	72.91	27.68829
72.92	25.40726	72.92	-5.09788	67.92	5.82802	72.92	1.38808	72.92	13.64667	72.92	3.70192
72.93	43.43403	72.93	8.9296	67.93	5.85511	72.93	1.39196	72.93	13.6821	72.93	22.71554
72.94	25.4608	72.94	-25.04292	67.94	5.8825	72.94	1.39588	72.94	13.71792	72.94	8.72916
72.95	23.48757	72.95	-3.01543	67.95	5.9102	72.95	1.39984	72.95	13.75415	72.95	-7.25722
72.96	37.51434	72.96	-1.98795	67.96	5.93821	72.96	1.40383	72.96	13.79078	72.96	17.75641
72.97	35.54111	72.97	2.03953	67.97	5.96654	72.97	1.40785	72.97	13.82782	72.97	7.77003
72.98	40.56787	72.98	30.06702	67.98	5.9952	72.98	1.41191	72.98	13.86526	72.98	14.78365
72.99	18.59465	72.99	10.0945	67.99	6.02418	72.99	1.41601	72.99	13.90313	72.99	37.79728
73	27.62142	73	-1.87801	68	6.05349	73	1.42014	73	13.94141	73	26.8109
73.01	33.64819	73.01	-2.85053	68.01	6.08314	73.01	1.42431	73.01	13.98011	73.01	-3.17548
73.02	0.67495	73.02	3.17696	68.02	6.11314	73.02	1.42852	73.02	14.01924	73.02	7.83814
73.03	10.70172	73.03	-2.79556	68.03	6.14348	73.03	1.43277	73.03	14.0588	73.03	-1.14823
73.04	29.72849	73.04	14.23192	68.04	6.17417	73.04	1.43705	73.04	14.0988	73.04	21.86539
73.05	15.75526	73.05	3.25941	68.05	6.20522	73.05	1.44137	73.05	14.13924	73.05	30.87901
73.06	23.78203	73.06	-29.71311	68.06	6.23664	73.06	1.44573	73.06	14.18011	73.06	21.89264
73.07	10.8088	73.07	50.31438	68.07	6.26842	73.07	1.45013	73.07	14.22144	73.07	18.90626
73.08	45.83557	73.08	1.34186	68.08	6.30057	73.08	1.45457	73.08	14.26322	73.08	11.91988
73.09	-0.13766	73.09	19.36934	68.09	6.33311	73.09	1.45904	73.09	14.30545	73.09	21.9335
73.1	14.88911	73.1	21.39683	68.1	6.36602	73.1	1.46356	73.1	14.34814	73.1	13.94713
73.11	36.91588	73.11	-13.57569	68.11	6.39933	73.11	1.46812	73.11	14.3913	73.11	-10.03925
73.12	16.94265	73.12	-6.5482	68.12	6.43303	73.12	1.47271	73.12	14.43493	73.12	8.97437
73.13	18.96942	73.13	11.47928	68.13	6.46713	73.13	1.47735	73.13	14.47903	73.13	-1.012
73.14	0.99619	73.14	16.50676	68.14	6.50164	73.14	1.48203	73.14	14.52362	73.14	1.00162
73.15	-0.97704	73.15	16.53425	68.15	6.53656	73.15	1.48675	73.15	14.56868	73.15	46.01524
73.16	16.04973	73.16	-19.43827	68.16	6.5719	73.16	1.49151	73.16	14.61424	73.16	0.02887
73.17	51.0765	73.17	-4.41078	68.17	6.60766	73.17	1.49632	73.17	14.66028	73.17	6.04249
73.18	31.10327	73.18	-4.3833	68.18	6.64385	73.18	1.50117	73.18	14.70683	73.18	11.05611
73.19	29.13004	73.19	13.64418	68.19	6.68047	73.19	1.50605	73.19	14.75388	73.19	26.06973
73.2	22.15681	73.2	-16.32833	68.2	6.71754	73.2	1.51099	73.2	14.80144	73.2	9.08336
73.21	27.18358	73.21	8.69915	68.21	6.75506	73.21	1.51597	73.21	14.84952	73.21	4.09698
73.22	22.21035	73.22	26.72664	68.22	6.79303	73.22	1.52099	73.22	14.89811	73.22	18.1106
73.23	-2.76288	73.23	7.75412	68.23	6.83146	73.23	1.52605	73.23	14.94723	73.23	37.12423
73.24	26.26389	73.24	13.7816	68.24	6.87036	73.24	1.53116	73.24	14.99687	73.24	14.13785
73.25	32.29065	73.25	-6.19091	68.25	6.90973	73.25	1.53632	73.25	15.04706	73.25	33.15147
73.26	40.31742	73.26	1.83657	68.26	6.94958	73.26	1.54152	73.26	15.09778	73.26	10.16509
73.27	19.34419	73.27	18.86406	68.27	6.98992	73.27	1.54677	73.27	15.14905	73.27	-11.82128
73.28	8.37096	73.28	-6.10846	68.28	7.03075	73.28	1.55206	73.28	15.20088	73.28	5.19234
73.29	10.39773	73.29	4.91902	68.29	7.07208	73.29	1.5574	73.29	15.25326	73.29	15.20596
73.3	21.4245	73.3	-28.05349	68.3	7.11391	73.3	1.56279	73.3	15.30621	73.3	12.21959
73.31	36.45127	73.31	-15.02601	68.31	7.15627	73.31	1.56823	73.31	15.35972	73.31	20.23321
73.32	15.47804	73.32	0.00148	68.32	7.19914	73.32	1.57371	73.32	15.41382	73.32	4.24683
73.33	17.50481	73.33	-23.97104	68.33	7.24253	73.33	1.57924	73.33	15.46849	73.33	18.26046
73.34	-12.46842	73.34	-29.94356	68.34	7.28647	73.34	1.58482	73.34	15.52376	73.34	13.27408
73.35	19.55835	73.35	15.08393	68.35	7.33094	73.35	1.59045	73.35	15.57962	73.35	27.2877
73.36	21.58512	73.36	16.11141	68.36	7.37596	73.36	1.59614	73.36	15.63608	73.36	32.30132
73.37	33.61189	73.37	9.1389	68.37	7.42155	73.37	1.60187	73.37	15.69315	73.37	17.31495
73.38	29.63866	73.38	8.16638	68.38	7.46769	73.38	1.60765	73.38	15.75083	73.38	25.32857
73.39	6.66543	73.39	5.19386	68.39	7.5144	73.39	1.61349	73.39	15.80913	73.39	34.34219
73.4	12.6922	73.4	22.22135	68.4	7.5617	73.4	1.61937	73.4	15.86807	73.4	40.35582
73.41	36.71897	73.41	-1.75117	68.41	7.60958	73.41	1.4203	73.41	15.92763	73.41	10.36944
73.42	26.74574	73.42	17.27632	68.42	7.65805	73.42	1.42675	73.42	15.98784	73.42	-8.61694
73.43	37.77251	73.43	-14.6962	68.43	7.70712	73.43	1.43325	73.43	16.0487	73.43	-11.60332
73.44	17.79928	73.44	14.33129	68.44	7.75681	73.44	1.43979	73.44	16.11021	73.44	14.41031
73.45	27.82605	73.45	32.35877	68.45	7.80711	73.45	1.4464	73.45	16.17238	73.45	-7.57607
73.46	16.85282	73.46	56.38625	68.46	7.85804	73.46	1.45305	73.46	16.23523	73.46	18.43755
73.47	26.87959	73.47	11.41374	68.47	7.9096	73.47	1.45976	73.47	16.29875	73.47	9.45118
73.48	20.90635	73.48	7.44122	68.48	7.9618	73.48	1.46653	73.48	16.36295	73.48	11.4648
73.49	12.93312	73.49	13.46871	68.49	8.01465	73.49	1.47335	73.49	16.42785	73.49	25.47842
73.5	-2.04011	73.5	11.49619	68.5	8.06816	73.5	1.48022	73.5	16.49345	73.5	11.49205
73.51	33.98666	73.51	11.52367	68.51	8.12234	73.51	1.48716	73.51	16.55975	73.51	25.50567
73.52	15.01343	73.52	-8.44884	68.52	8.17719	73.52	1.49414	73.52	16.62677	73.52	-0.48071
73.53	13.0402	73.53	-19.42136	68.53	8.23272	73.53	1.50119	73.53	16.69452	73.53	3.53291
73.54	29.06697	73.54	5.60612	68.54	8.28895	73.54	1.50829	73.54	16.76299	73.54	27.54654
73.55	2.09374	73.55	10.63361	68.55	8.34587	73.55	1.51546	73.55	16.8322	73.55	20.56016
73.56	11.12051	73.56	15.66109	68.56	8.4035	73.56	1.52268	73.56	16.90216	73.56	-0.42622
73.57	26.14728	73.57	-2.31142	68.57	8.46186	73.57	1.52996	73.57	16.97288	73.57	4.58741
73.58	7.17405	73.58	-2.28394	68.58	8.52093	73.58	1.5373	73.58	17.04436	73.58	10.60103
73.59	0.20082	73.59	-8.25645	68.59	8.58075	73.59	1.44284	73.59	17.11661	73.59	0.61465
73.6	52.22759	73.6	-10.22897	68.6	8.64131	73.6	1.45053	73.6	17.18964	73.6	9.62828
73.61	34.25436	73.61	-4.20149	68.61	8.70262	73.61	1.45828	73.61	17.26346	73.61	5.6419
73.62	20.28113	73.62	-12.174	68.62	8.76469	73.62	1.46609	73.62	17.33808	73.62	10.65552
73.63	-7.6921	73.63	-16.14652	68.63	8.82754	73.63	1.47397	73.63	17.4135	73.63	11.66914
73.64	6.33467	73.64	3.88097	68.64	8.89117	73.64	1.48191	73.64	17.48974	73.64	6.68277
73.65	34.36143	73.65	-13.09155	68.65	8.95558	73.65	1.48992	73.65	17.5668	73.65	6.69639
73.66	3.38821	73.66	9.93593	68.66	9.0208	73.66	1.49799	73.66	17.64469	73.66	-23.28999
73.67	15.41498	73.67	-5.03658	68.67	9.08682	73.67	1.50612	73.67	17.72343	73.67	-5.27637
73.68	29.44175	73.68	4.9909	68.68	9.15367	73.68	1.51433	73.68	17.80301	73.68	23.73726
73.69	27.46852	73.69	-2.98161	68.69	9.22134	73.69	1.5226	73.69	17.88346	73.69	5.75088
73.7	3.49528	73.7	-9.95413	68.7	9.28985	73.7	1.53093	73.7	17.96478	73.7	25.7645
73.71	15.52205	73.71	-17.92665	68.71	9.35921	73.71	1.53934	73.71	18.04697	73.71	28.77813
73.72	15.54882	73.72	-12.89916	68.72	9.42942	73.72	1.54781	73.72	18.13005	73.72	34.79175
73.73	22.57559	73.73	16.12832	68.73	9.5005	73.73	1.55636	73.73	18.21402	73.73	3.80537
73.74	39.60236	73.74	-3.84419	68.74	9.57246	73.74	1.56498	73.74	18.2989	73.74	20.819
73.75	43.62913	73.75	23.18329	68.75	9.64531	73.75	1.57367	73.75	18.3847	73.75	33.83262
73.76	26.6559	73.76	-24.78922	68.76	9.71905	73.76	1.58243	73.76	18.47142	73.76	11.84624
73.77	44.68267	73.77	0.23826	68.77	9.7937	73.77	1.59126	73.77	18.55908	73.77	13.85987
73.78	13.70944	73.78	29.26574	68.78	9.86927	73.78	1.60017	73.78	18.64768	73.78	37.87349
73.79	25.73621	73.79	-2.70677	68.79	9.94576	73.79	1.60915	73.79	18.73723	73.79	0.88711
73.8	3.76298	73.8	-9.67929	68.8	10.02319	73.8	1.61821	73.8	18.82774	73.8	-12.09927
73.81	-3.21025	73.81	-21.65181	68.81	10.10157	73.81	1.62735	73.81	18.91923	73.81	-9.08564
73.82	21.81652	73.82	-16.62432	68.82	10.18091	73.82	1.63656	73.82	19.0117	73.82	25.92798
73.83	21.84329	73.83	-4.59684	68.83	10.26122	73.83	1.64585	73.83	19.10516	73.83	24.9416
73.84	9.87006	73.84	-10.56935	68.84	10.3425	73.84	1.65522	73.84	19.19962	73.84	-8.04477
73.85	35.89683	73.85	4.45813	68.85	10.42478	73.85	1.66467	73.85	19.29509	73.85	-1.03115
73.86	25.9236	73.86	-8.51439	68.86	10.50806	73.86	1.67421	73.86	19.39158	73.86	19.98247
73.87	20.95037	73.87	-17.4869	68.87	10.59234	73.87	1.68382	73.87	19.4891	73.87	-3.00391
73.88	33.97713	73.88	-12.45942	68.88	10.67765	73.88	1.69352	73.88	19.58766	73.88	-3.99028
73.89	23.00391	73.89	-8.43193	68.89	10.76399	73.89	1.7033	73.89	19.68727	73.89	12.02334
73.9	23.03068	73.9	4.59555	68.9	10.85138	73.9	1.71317	73.9	19.78794	73.9	4.03696
73.91	18.05745	73.91	-8.37697	68.91	10.93981	73.91	1.72312	73.91	19.88968	73.91	39.05059
73.92	6.08422	73.92	-9.34948	68.92	11.02932	73.92	1.73316	73.92	19.99249	73.92	2.06421
73.93	17.11098	73.93	-2.322	68.93	11.1199	73.93	1.74328	73.93	20.09639	73.93	-0.92217
73.94	14.13775	73.94	13.70549	68.94	11.21156	73.94	1.7535	73.94	20.20138	73.94	5.09145
73.95	8.16452	73.95	5.73297	68.95	11.30432	73.95	1.76381	73.95	20.30748	73.95	14.10508
73.96	13.19129	73.96	-13.23954	68.96	11.3982	73.96	1.7742	73.96	20.41469	73.96	13.1187
73.97	20.21806	73.97	22.78794	68.97	11.49319	73.97	1.78469	73.97	20.52303	73.97	7.13232
73.98	14.24483	73.98	3.81542	68.98	11.58931	73.98	1.79528	73.98	20.63249	73.98	25.14595
73.99	29.2716	73.99	0.84291	68.99	11.68658	73.99	1.80595	73.99	20.7431	73.99	12.15957
74	7.29837	74	-12.12961	69	11.78499	74	1.81673	74	20.85486	74	-5.82681
74.01	26.32514	74.01	20.89787	69.01	11.88458	74.01	1.8276	74.01	20.96777	74.01	12.18682
74.02	30.35191	74.02	12.92536	69.02	11.98534	74.02	1.83856	74.02	21.08186	74.02	-18.79956
74.03	45.37868	74.03	-18.04716	69.03	12.08728	74.03	1.84963	74.03	21.19711	74.03	0.21406
74.04	7.40545	74.04	-2.01967	69.04	12.19042	74.04	1.8608	74.04	21.31356	74.04	-8.77232
74.05	36.43222	74.05	-25.99219	69.05	12.29478	74.05	1.87206	74.05	21.43119	74.05	-34.75869
74.06	21.45899	74.06	16.0353	69.06	12.40035	74.06	1.88343	74.06	21.55002	74.06	7.25493
74.07	33.48576	74.07	-29.93722	69.07	12.50716	74.07	1.89491	74.07	21.67006	74.07	9.26855
74.08	30.51253	74.08	-3.90974	69.08	12.61521	74.08	1.90649	74.08	21.79132	74.08	14.28218
74.09	33.5393	74.09	-4.88225	69.09	12.72452	74.09	1.91817	74.09	21.9138	74.09	23.2958
74.1	-1.43393	74.1	-1.85477	69.1	12.83509	74.1	1.92996	74.1	22.0375	74.1	9.30942
74.11	7.59284	74.11	1.17272	69.11	12.94695	74.11	1.94187	74.11	22.16245	74.11	22.32304
74.12	7.61961	74.12	7.2002	69.12	13.06009	74.12	1.95388	74.12	22.28864	74.12	42.33667
74.13	31.64638	74.13	-10.77232	69.13	13.17453	74.13	1.966	74.13	22.41608	74.13	47.35029
74.14	48.67315	74.14	26.25517	69.14	13.29029	74.14	1.97824	74.14	22.54478	74.14	19.36391
74.15	21.69991	74.15	7.28265	69.15	13.40737	74.15	1.99059	74.15	22.67474	74.15	5.37754
74.16	18.72668	74.16	4.31014	69.16	13.52579	74.16	2.00306	74.16	22.80597	74.16	-21.60884
74.17	4.75345	74.17	-1.66238	69.17	13.64555	74.17	2.01565	74.17	22.93848	74.17	-3.59522
74.18	1.78022	74.18	-4.6349	69.18	13.76667	74.18	2.02835	74.18	23.07227	74.18	11.41841
74.19	5.80699	74.19	9.39259	69.19	13.88917	74.19	2.04118	74.19	23.20735	74.19	-3.56797
74.2	12.83376	74.2	9.42007	69.2	14.01305	74.2	2.05412	74.2	23.34372	74.2	-5.55435
74.21	-1.13947	74.21	-21.55244	69.21	14.13832	74.21	2.06719	74.21	23.48139	74.21	-3.54073
74.22	27.8873	74.22	-4.52496	69.22	14.26499	74.22	2.08039	74.22	23.62036	74.22	4.4729
74.23	7.91407	74.23	-15.49748	69.23	14.39308	74.23	2.09371	74.23	23.76064	74.23	8.48652
74.24	32.94084	74.24	-10.46999	69.24	14.5226	74.24	2.10716	74.24	23.90224	74.24	2.50014
74.25	14.96761	74.25	15.55749	69.25	14.65356	74.25	2.12074	74.25	24.04515	74.25	-11.48623
74.26	-1.00562	74.26	-8.41502	69.26	14.78597	74.26	2.13445	74.26	24.18939	74.26	51.52739
74.27	19.02115	74.27	4.61246	69.27	14.91985	74.27	2.1483	74.27	24.33495	74.27	20.54101
74.28	21.04792	74.28	-12.36005	69.28	15.0552	74.28	2.16228	74.28	24.48184	74.28	1.55464
74.29	-3.92531	74.29	-13.33257	69.29	15.19203	74.29	2.17639	74.29	24.63006	74.29	40.56826
74.3	4.10146	74.3	-18.30509	69.3	15.33036	74.3	2.19065	74.3	24.77962	74.3	19.58188
74.31	3.12823	74.31	-21.2776	69.31	15.4702	74.31	2.20505	74.31	24.93053	74.31	18.5955
74.32	24.155	74.32	-23.25012	69.32	15.61156	74.32	2.21958	74.32	25.08277	74.32	25.60913
74.33	31.18177	74.33	-4.22264	69.33	15.75446	74.33	2.23427	74.33	25.23637	74.33	15.62275
74.34	22.20854	74.34	2.80485	69.34	15.89889	74.34	2.2491	74.34	25.39132	74.34	12.63637
74.35	17.23531	74.35	10.83233	69.35	16.04488	74.35	2.26407	74.35	25.54762	74.35	-0.35
74.36	32.26207	74.36	-0.14018	69.36	16.19243	74.36	2.2792	74.36	25.70528	74.36	7.66362
74.37	22.28885	74.37	-1.1127	69.37	16.34156	74.37	2.29448	74.37	25.8643	74.37	-4.32276
74.38	16.31561	74.38	-12.08521	69.38	16.49228	74.38	2.30991	74.38	26.02468	74.38	-6.30914
74.39	7.34238	74.39	20.94227	69.39	16.6446	74.39	2.3255	74.39	26.18643	74.39	-5.29551
74.4	49.36915	74.4	3.96975	69.4	16.79852	74.4	2.34125	74.4	26.34955	74.4	34.71811
74.41	29.39592	74.41	2.99724	69.41	16.95407	74.41	2.35716	74.41	26.51405	74.41	5.73173
74.42	5.42269	74.42	11.02472	69.42	17.11125	74.42	2.37323	74.42	26.67992	74.42	22.74536
74.43	14.44946	74.43	-11.94779	69.43	17.27007	74.43	2.38946	74.43	26.84718	74.43	16.75898
74.44	18.47623	74.44	-7.92031	69.44	17.43055	74.44	2.40586	74.44	27.01582	74.44	30.7726
74.45	36.503	74.45	5.10717	69.45	17.59269	74.45	2.42243	74.45	27.18585	74.45	-3.21378
74.46	16.52977	74.46	-5.86534	69.46	17.7565	74.46	2.43918	74.46	27.35728	74.46	17.79985
74.47	12.55654	74.47	2.16214	69.47	17.922	74.47	2.45609	74.47	27.5301	74.47	9.81347
74.48	19.58331	74.48	-4.81037	69.48	18.0892	74.48	2.47319	74.48	27.70433	74.48	10.82709
74.49	23.61008	74.49	3.21711	69.49	18.25811	74.49	2.49046	74.49	27.87997	74.49	3.84072
74.5	11.63685	74.5	-24.75541	69.5	18.42873	74.5	2.50791	74.5	28.05703	74.5	13.85434
74.51	16.66362	74.51	1.27208	69.51	18.60108	74.51	2.52555	74.51	28.23552	74.51	20.86796
74.52	2.69039	74.52	8.29956	69.52	18.77517	74.52	2.54338	74.52	28.41543	74.52	32.88158
74.53	3.71716	74.53	-18.67295	69.53	18.951	74.53	2.56139	74.53	28.59679	74.53	31.89521
74.54	31.74393	74.54	-1.64547	69.54	19.1286	74.54	2.57959	74.54	28.7796	74.54	21.90883
74.55	25.7707	74.55	-4.61799	69.55	19.30797	74.55	2.59799	74.55	28.96387	74.55	20.92245
74.56	13.79747	74.56	-19.5905	69.56	19.48911	74.56	2.61659	74.56	29.1496	74.56	6.93608
74.57	9.82424	74.57	10.43698	69.57	19.67204	74.57	2.63539	74.57	29.33682	74.57	21.9497
74.58	-14.149	74.58	-15.53553	69.58	19.85677	74.58	2.65439	74.58	29.52554	74.58	27.96332
74.59	39.87777	74.59	-21.50805	69.59	20.04331	74.59	2.6736	74.59	29.71577	74.59	25.97695
74.6	-2.09546	74.6	-6.48057	69.6	20.23167	74.6	2.69301	74.6	29.90752	74.6	13.99057
74.61	8.93131	74.61	21.54692	69.61	20.42185	74.61	2.71264	74.61	30.10081	74.61	10.00419
74.62	-22.04192	74.62	22.5744	69.62	20.61387	74.62	2.73249	74.62	30.29567	74.62	23.01781
74.63	7.98485	74.63	-1.39811	69.63	20.80774	74.63	2.75255	74.63	30.49211	74.63	-0.96856
74.64	1.01162	74.64	-11.37063	69.64	21.00346	74.64	2.77283	74.64	30.69015	74.64	27.04506
74.65	-0.96161	74.65	1.65685	69.65	21.20105	74.65	2.79334	74.65	30.88981	74.65	27.05868
74.66	28.06516	74.66	-0.31566	69.66	21.40051	74.66	2.81408	74.66	31.09113	74.66	18.07231
74.67	4.09193	74.67	-2.28818	69.67	21.60185	74.67	2.83504	74.67	31.29413	74.67	-12.91407
74.68	24.1187	74.68	8.73931	69.68	21.80508	74.68	2.85625	74.68	31.49883	74.68	5.09955
74.69	1.14547	74.69	-19.23321	69.69	22.01021	74.69	2.87769	74.69	31.70527	74.69	9.11318
74.7	20.17224	74.7	-10.20573	69.7	22.21725	74.7	2.89937	74.7	31.91348	74.7	-7.8732
74.71	31.19901	74.71	-8.17824	69.71	22.42621	74.71	2.9213	74.71	32.12349	74.71	2.14042
74.72	17.22578	74.72	-6.15076	69.72	22.63708	74.72	2.94348	74.72	32.33536	74.72	16.15404
74.73	-8.74745	74.73	11.87673	69.73	22.8499	74.73	2.96591	74.73	32.54911	74.73	12.16767
74.74	25.27932	74.74	10.90421	69.74	23.06465	74.74	2.9886	74.74	32.76479	74.74	5.18129
74.75	37.30609	74.75	-16.06831	69.75	23.28134	74.75	3.01155	74.75	32.98244	74.75	6.19491
74.76	10.33286	74.76	-17.04082	69.76	23.5	74.76	3.03477	74.76	33.20212	74.76	15.20854
74.77	34.35963	74.77	7.98666	69.77	23.72061	74.77	3.05825	74.77	33.42388	74.77	6.22216
74.78	26.3864	74.78	-0.98585	69.78	23.9432	74.78	3.08201	74.78	33.64777	74.78	10.23578
74.79	12.41317	74.79	7.04163	69.79	24.16776	74.79	3.10605	74.79	33.87386	74.79	15.2494
74.8	21.43994	74.8	13.06911	69.8	24.39431	74.8	3.13037	74.8	34.1022	74.8	13.26303
74.81	23.46671	74.81	4.0966	69.81	24.62285	74.81	3.15497	74.81	34.33286	74.81	0.27665
74.82	15.49347	74.82	-6.87592	69.82	24.85338	74.82	3.17987	74.82	34.5659	74.82	-1.70973
74.83	14.52024	74.83	-6.84843	69.83	25.08592	74.83	3.20506	74.83	34.80141	74.83	14.3039
74.84	15.54701	74.84	7.17905	69.84	25.32047	74.84	3.23055	74.84	35.03946	74.84	30.31752
74.85	22.57378	74.85	-0.79346	69.85	25.55704	74.85	3.25635	74.85	35.28012	74.85	-13.66886
74.86	19.60055	74.86	1.23402	69.86	25.79562	74.86	3.28245	74.86	35.52349	74.86	20.34476
74.87	36.62732	74.87	-1.7385	69.87	26.03624	74.87	3.30888	74.87	35.76966	74.87	14.35839
74.88	16.65409	74.88	-19.71101	69.88	26.27889	74.88	3.33562	74.88	36.0187	74.88	2.37201
74.89	25.68086	74.89	-2.68353	69.89	26.52358	74.89	3.36268	74.89	36.27073	74.89	28.38563
74.9	-0.29237	74.9	-9.65605	69.9	26.77031	74.9	3.39008	74.9	36.52584	74.9	10.39926
74.91	23.7344	74.91	-23.62856	69.91	27.01909	74.91	3.41781	74.91	36.78415	74.91	-4.58712
74.92	43.76117	74.92	-2.60108	69.92	27.26993	74.92	3.44589	74.92	37.04574	74.92	14.4265
74.93	3.78794	74.93	3.42641	69.93	27.52282	74.93	3.47431	74.93	37.31076	74.93	7.44013
74.94	14.81471	74.94	-16.54611	69.94	27.77778	74.94	3.50308	74.94	37.5793	74.94	20.45375
74.95	31.84148	74.95	-21.51863	69.95	28.03481	74.95	3.53221	74.95	37.8515	74.95	11.46737
74.96	19.86825	74.96	-13.49114	69.96	28.2939	74.96	3.56171	74.96	38.12749	74.96	22.481
74.97	18.89502	74.97	-19.46366	69.97	28.55507	74.97	3.59158	74.97	38.40739	74.97	1.49462
74.98	28.92179	74.98	-2.43617	69.98	28.81832	74.98	3.62182	74.98	38.69135	74.98	14.50824
74.99	14.94856	74.99	13.59131	69.99	29.08365	74.99	3.65245	74.99	38.9795	74.99	18.52186
75	26.97533	75	0.6188	70	29.35107	75	3.68347	75	39.27199	75	13.53549
75.01	15.0021	75.01	-4.35372	70.01	29.62058	75.01	3.71488	75.01	39.56898	75.01	7.54911
75.02	15.02887	75.02	-13.32624	70.02	29.89218	75.02	3.74669	75.02	39.87061	75.02	10.56273
75.03	12.05563	75.03	-1.29875	70.03	30.16586	75.03	3.77892	75.03	40.17705	75.03	9.57635
75.04	3.08241	75.04	-5.27127	70.04	30.44165	75.04	3.81156	75.04	40.48845	75.04	5.58998
75.05	32.10917	75.05	-3.24378	70.05	30.71954	75.05	3.84463	75.05	40.805	75.05	8.6036
75.06	23.13594	75.06	8.7837	70.06	30.99952	75.06	3.87813	75.06	41.12685	75.06	11.61722
75.07	15.16271	75.07	15.81118	70.07	31.2816	75.07	3.91207	75.07	41.45419	75.07	21.63085
75.08	39.18948	75.08	7.83867	70.08	31.56579	75.08	3.94646	75.08	41.78718	75.08	6.64447
75.09	46.21625	75.09	-15.13385	70.09	31.85208	75.09	3.9813	75.09	42.12601	75.09	12.65809
75.1	17.24302	75.1	-6.10636	70.1	32.14048	75.1	4.0166	75.1	42.47088	75.1	20.67171
75.11	39.26979	75.11	-11.07888	70.11	32.43098	75.11	4.05237	75.11	42.82196	75.11	-27.31466
75.12	9.29656	75.12	-17.0514	70.12	32.72358	75.12	4.08863	75.12	43.17943	75.12	16.69896
75.13	11.32333	75.13	-18.02391	70.13	33.0183	75.13	4.12537	75.13	43.54351	75.13	16.71259
75.14	27.3501	75.14	-4.99643	70.14	33.31511	75.14	4.16261	75.14	43.91437	75.14	-6.27379
75.15	-11.62313	75.15	-4.96894	70.15	33.61404	75.15	4.20035	75.15	44.29221	75.15	-0.26017
75.16	-7.59636	75.16	-7.94146	70.16	33.91507	75.16	4.23861	75.16	44.67723	75.16	-7.24655
75.17	8.43041	75.17	2.08602	70.17	34.2182	75.17	4.2774	75.17	45.06962	75.17	-1.23292
75.18	8.45718	75.18	-10.88649	70.18	34.52343	75.18	4.31671	75.18	45.46958	75.18	1.7807
75.19	0.48395	75.19	4.14099	70.19	34.83077	75.19	4.35658	75.19	45.87731	75.19	-2.20568
75.2	8.51072	75.2	-2.83152	70.2	35.14021	75.2	4.39699	75.2	46.29299	75.2	8.80795
75.21	17.53749	75.21	-16.80404	70.21	35.45174	75.21	4.43797	75.21	46.71682	75.21	-3.17843
75.22	9.56426	75.22	-1.77656	70.22	35.76537	75.22	4.47952	75.22	47.14899	75.22	28.83519
75.23	6.59103	75.23	-19.74907	70.23	36.08109	75.23	4.52166	75.23	47.58969	75.23	7.84881
75.24	13.6178	75.24	-0.72159	70.24	36.39891	75.24	4.5644	75.24	48.03909	75.24	9.86244
75.25	15.64457	75.25	14.3059	70.25	36.71881	75.25	4.60775	75.25	48.49738	75.25	3.87606
75.26	17.67134	75.26	-20.66662	70.26	37.04079	75.26	4.65171	75.26	48.96473	75.26	-21.11032
75.27	5.6981	75.27	1.36087	70.27	37.36486	75.27	4.6963	75.27	49.44131	75.27	9.90331
75.28	11.72487	75.28	1.38835	70.28	37.691	75.28	4.74154	75.28	49.92727	75.28	20.91693
75.29	20.75164	75.29	16.41583	70.29	38.01922	75.29	4.78744	75.29	50.42277	75.29	16.93055
75.3	18.77841	75.3	17.44332	70.3	38.34951	75.3	4.834	75.3	50.92794	75.3	18.94417
75.31	15.80518	75.31	-26.5292	70.31	38.68186	75.31	4.88124	75.31	51.44294	75.31	5.9578
75.32	22.83195	75.32	-8.50172	70.32	39.01627	75.32	4.92918	75.32	51.96787	75.32	24.97142
75.33	-0.14128	75.33	10.52577	70.33	39.35273	75.33	4.97783	75.33	52.50285	75.33	30.98504
75.34	33.88549	75.34	-9.44675	70.34	39.69124	75.34	5.0272	75.34	53.04799	75.34	-3.00133
75.35	33.91226	75.35	21.58074	70.35	40.0318	75.35	5.07731	75.35	53.60335	75.35	29.01229
75.36	40.93903	75.36	15.60822	70.36	40.37439	75.36	5.12817	75.36	54.16903	75.36	6.02591
75.37	31.9658	75.37	-27.36429	70.37	40.71902	75.37	5.17979	75.37	54.74506	75.37	15.03954
75.38	17.99257	75.38	3.66319	70.38	41.06567	75.38	5.2322	75.38	55.33151	75.38	-25.94684
75.39	12.01934	75.39	-18.30933	70.39	41.41433	75.39	5.2854	75.39	55.92839	75.39	-9.93322
75.4	-11.95389	75.4	-13.28184	70.4	41.76501	75.4	5.33942	75.4	56.5357	75.4	5.0804
75.41	16.07288	75.41	25.74564	70.41	42.11769	75.41	5.39427	75.41	57.15343	75.41	18.09403
75.42	5.09965	75.42	9.77313	70.42	42.47236	75.42	5.44997	75.42	57.78156	75.42	0.10765
75.43	9.12642	75.43	29.80061	70.43	42.82903	75.43	5.50654	75.43	58.42003	75.43	8.12127
75.44	-2.84681	75.44	15.82809	70.44	43.18766	75.44	5.56398	75.44	59.06877	75.44	-10.8651
75.45	10.17996	75.45	-6.14442	70.45	43.54828	75.45	5.62233	75.45	59.72769	75.45	9.14852
75.46	12.20673	75.46	-9.11694	70.46	43.91085	75.46	5.6816	75.46	60.39666	75.46	7.16214
75.47	0.2335	75.47	4.91055	70.47	44.27538	75.47	5.74181	75.47	61.07557	75.47	7.17577
75.48	24.26027	75.48	-11.06197	70.48	44.64185	75.48	5.80298	75.48	61.76423	75.48	5.18939
75.49	38.28703	75.49	-21.03449	70.49	45.01025	75.49	5.86514	75.49	62.46248	75.49	-7.79699
75.5	46.3138	75.5	-11.007	70.5	45.38057	75.5	5.92829	75.5	63.17011	75.5	26.21663
75.51	31.34057	75.51	-17.97952	70.51	45.75282	75.51	5.99247	75.51	63.8869	75.51	-4.76974
75.52	7.36734	75.52	-25.95203	70.52	46.12696	75.52	6.05769	75.52	64.61259	75.52	2.24388
75.53	23.39411	75.53	-4.92455	70.53	46.50299	75.53	6.12398	75.53	65.34693	75.53	0.2575
75.54	33.42088	75.54	-13.89707	70.54	46.8809	75.54	6.19136	75.54	66.08962	75.54	0.27113
75.55	13.44765	75.55	-3.86958	70.55	47.26068	75.55	6.25986	75.55	66.84036	75.55	35.28475
75.56	21.47442	75.56	0.1579	70.56	47.64233	75.56	6.3295	75.56	67.59882	75.56	31.29837
75.57	19.50119	75.57	-23.81461	70.57	48.02581	75.57	6.4003	75.57	68.36465	75.57	16.31199
75.58	2.52796	75.58	-8.78713	70.58	48.41113	75.58	6.4723	75.58	69.1375	75.58	2.32562
75.59	32.55473	75.59	-8.75965	70.59	48.79827	75.59	6.54551	75.59	69.91698	75.59	15.33924
75.6	20.5815	75.6	-22.73216	70.6	49.18722	75.6	6.61997	75.6	70.70273	75.6	-7.64714
75.61	17.60827	75.61	-12.70468	70.61	49.57796	75.61	6.69571	75.61	71.49433	75.61	5.36649
75.62	20.63504	75.62	-24.67719	70.62	49.97049	75.62	6.77275	75.62	72.29139	75.62	4.38011
75.63	-5.33819	75.63	13.35029	70.63	50.36478	75.63	6.85112	75.63	73.09348	75.63	-23.60627
75.64	40.68858	75.64	-13.62223	70.64	50.76082	75.64	6.93086	75.64	73.90021	75.64	-12.59265
75.65	2.71535	75.65	-12.59474	70.65	51.1586	75.65	7.012	75.65	74.71114	75.65	12.42098
75.66	14.74212	75.66	7.43274	70.66	51.55811	75.66	7.09456	75.66	75.52586	75.66	11.4346
75.67	7.76889	75.67	3.46023	70.67	51.95933	75.67	7.17859	75.67	76.34396	75.67	6.44822
75.68	17.79566	75.68	-10.51229	70.68	52.36224	75.68	7.26412	75.68	77.16504	75.68	24.46185
75.69	8.82243	75.69	-15.48481	70.69	52.76684	75.69	7.35118	75.69	77.98869	75.69	24.47547
75.7	16.8492	75.7	-12.45732	70.7	53.17309	75.7	7.43981	75.7	78.81453	75.7	10.48909
75.71	14.87596	75.71	-1.42984	70.71	53.581	75.71	7.53004	75.71	79.64219	75.71	-3.49729
75.72	7.90273	75.72	3.59765	70.72	53.99053	75.72	7.62193	75.72	80.47131	75.72	25.51634
75.73	37.9295	75.73	11.62513	70.73	54.40168	75.73	7.7155	75.73	81.30156	75.73	6.52996
75.74	19.95627	75.74	4.65261	70.74	54.81443	75.74	7.8108	75.74	82.13261	75.74	13.54358
75.75	-22.01696	75.75	1.6801	70.75	55.22876	75.75	7.90787	75.75	82.96419	75.75	50.55721
75.76	40.00981	75.76	-26.29242	70.76	55.64466	75.76	8.00676	75.76	83.79601	75.76	6.57083
75.77	9.03658	75.77	-22.26493	70.77	56.0621	75.77	8.1075	75.77	84.62785	75.77	-0.41555
75.78	-5.93665	75.78	29.76255	70.78	56.48107	75.78	8.21016	75.78	85.4595	75.78	-0.40192
75.79	17.09012	75.79	-38.20996	70.79	56.90155	75.79	8.31477	75.79	86.29076	75.79	6.6117
75.8	10.11689	75.8	13.81752	70.8	57.32352	75.8	8.42139	75.8	87.12299	75.8	-1.37468
75.81	22.14366	75.81	7.845	70.81	57.74697	75.81	8.53006	75.81	87.96278	75.81	19.63894
75.82	3.17043	75.82	-11.12751	70.82	58.17188	75.82	8.64084	75.82	88.81078	75.82	7.65257
75.83	10.1972	75.83	9.89997	70.83	58.59821	75.83	8.75379	75.83	89.66687	75.83	14.66619
75.84	18.22397	75.84	-24.07254	70.84	59.02597	75.84	8.86896	75.84	90.53089	75.84	22.67981
75.85	9.25074	75.85	-5.04506	70.85	59.45512	75.85	8.98641	75.85	91.40269	75.85	21.69344
75.86	15.27751	75.86	-0.01758	70.86	59.88565	75.86	9.1062	75.86	92.28212	75.86	9.70706
75.87	20.30428	75.87	-20.99009	70.87	60.31754	75.87	9.22839	75.87	93.169	75.87	22.72068
75.88	39.33105	75.88	-6.96261	70.88	60.75077	75.88	9.35305	75.88	94.06315	75.88	6.73431
75.89	17.35782	75.89	3.06488	70.89	61.18531	75.89	9.48024	75.89	94.96441	75.89	15.74793
75.9	2.38459	75.9	-2.90764	70.9	61.62115	75.9	9.61004	75.9	95.87258	75.9	31.76155
75.91	-29.58864	75.91	5.11984	70.91	62.05826	75.91	9.7425	75.91	96.78749	75.91	-2.22483
75.92	6.43813	75.92	-17.85267	70.92	62.49663	75.92	9.87772	75.92	97.70895	75.92	1.7888
75.93	21.4649	75.93	-2.82519	70.93	62.93623	75.93	10.01575	75.93	98.63676	75.93	17.80242
75.94	13.49166	75.94	26.2023	70.94	63.37704	75.94	10.15669	75.94	99.57074	75.94	-13.18396
75.95	13.51843	75.95	10.22978	70.95	63.81904	75.95	10.30062	75.95	100.5107	75.95	8.82967
75.96	1.5452	75.96	10.25726	70.96	64.26221	75.96	10.44761	75.96	101.4564	75.96	17.84329
75.97	-4.42803	75.97	-16.71525	70.97	64.70652	75.97	10.59775	75.97	102.4078	75.97	-6.14309
75.98	31.59874	75.98	18.31223	70.98	65.15195	75.98	10.75114	75.98	103.3645	75.98	-0.12947
75.99	0.62551	75.99	12.33972	70.99	65.59849	75.99	10.90787	75.99	104.3264	75.99	24.88416
76	3.65228	76	3.3672	71	66.0461	76	11.06804	76	105.2934	76	39.89778
76.01	-12.32095	76.01	5.39468	71.01	66.49477	76.01	11.23174	76.01	106.2652	76.01	5.9114
76.02	-3.29418	76.02	-12.57783	71.02	66.94447	76.02	11.39908	76.02	107.2421	76.02	-0.07497
76.03	35.73259	76.03	-15.55035	71.03	67.39516	76.03	11.57017	76.03	108.2271	76.03	-0.06135
76.04	24.75936	76.04	2.47714	71.04	67.84686	76.04	11.74513	76.04	109.221	76.04	13.95227
76.05	19.78613	76.05	26.50462	71.05	68.2995	76.05	11.92406	76.05	110.2233	76.05	-0.0341
76.06	25.8129	76.06	-30.4679	71.06	68.75308	76.06	12.10709	76.06	111.2338	76.06	-3.02048
76.07	25.83967	76.07	-10.44041	71.07	69.20757	76.07	12.29434	76.07	112.2524	76.07	6.99314
76.08	8.86644	76.08	-1.41293	71.08	69.66296	76.08	12.48595	76.08	113.2786	76.08	9.00676
76.09	12.89321	76.09	8.61456	71.09	70.1192	76.09	12.68205	76.09	114.3122	76.09	1.02039
76.1	1.91998	76.1	15.64204	71.1	70.57629	76.1	12.88278	76.1	115.3529	76.1	6.03401
76.11	31.94675	76.11	1.66952	71.11	71.03418	76.11	13.08828	76.11	116.4003	76.11	27.04763
76.12	-0.02648	76.12	-3.30299	71.12	71.49287	76.12	13.29871	76.12	117.4541	76.12	27.06126
76.13	23.00029	76.13	-7.27551	71.13	71.95231	76.13	13.51422	76.13	118.5139	76.13	-0.92512
76.14	15.02706	76.14	-15.24802	71.14	72.4125	76.14	13.73499	76.14	119.5792	76.14	25.0885
76.15	-1.94618	76.15	-3.22054	71.15	72.8734	76.15	13.96117	76.15	120.6498	76.15	13.10212
76.16	5.08059	76.16	-13.19306	71.16	73.33498	76.16	14.19295	76.16	121.7251	76.16	3.11575
76.17	9.10736	76.17	3.83443	71.17	73.79723	76.17	14.4305	76.17	122.8047	76.17	22.12937
76.18	7.13413	76.18	31.86191	71.18	74.26012	76.18	14.67404	76.18	123.8883	76.18	41.14299
76.19	11.1609	76.19	-24.1106	71.19	74.72361	76.19	14.92375	76.19	124.9753	76.19	11.15662
76.2	17.18767	76.2	-11.08312	71.2	75.18768	76.2	15.17983	76.2	126.0653	76.2	30.17024
76.21	5.21444	76.21	-11.05563	71.21	75.65232	76.21	15.44252	76.21	127.158	76.21	18.18386
76.22	10.24121	76.22	-8.02815	71.22	76.11749	76.22	15.71204	76.22	128.2527	76.22	3.19748
76.23	-4.73202	76.23	-5.00067	71.23	76.58315	76.23	15.98862	76.23	129.3492	76.23	13.21111
76.24	20.29475	76.24	-2.97318	71.24	77.04931	76.24	16.2725	76.24	130.4471	76.24	22.22473
76.25	33.32152	76.25	-4.9457	71.25	77.51591	76.25	16.56396	76.25	131.5458	76.25	-2.76165
76.26	16.34829	76.26	-21.91821	71.26	77.98293	76.26	16.86325	76.26	132.645	76.26	8.25198
76.27	22.37506	76.27	-3.89073	71.27	78.45036	76.27	17.17065	76.27	133.7444	76.27	6.2656
76.28	24.40183	76.28	-8.86325	71.28	78.91816	76.28	17.48647	76.28	134.8436	76.28	-6.72078
76.29	-22.5714	76.29	-24.83576	71.29	79.3863	76.29	17.81099	76.29	135.9424	76.29	25.29284
76.3	13.45537	76.3	5.19172	71.3	79.85477	76.3	18.14455	76.3	137.0405	76.3	13.30647
76.31	7.48214	76.31	-13.78079	71.31	80.32352	76.31	18.48748	76.31	138.1378	76.31	36.32009
76.32	11.50891	76.32	10.24669	71.32	80.79253	76.32	18.84012	76.32	139.234	76.32	37.33371
76.33	37.53568	76.33	-19.72583	71.33	81.26178	76.33	19.20284	76.33	140.3291	76.33	4.34734
76.34	17.56245	76.34	-6.69834	71.34	81.73125	76.34	19.57603	76.34	141.423	76.34	13.36096
76.35	5.58922	76.35	-19.67086	71.35	82.20089	76.35	19.96008	76.35	142.5159	76.35	21.37458
76.36	22.61599	76.36	-11.64337	71.36	82.67069	76.36	20.35541	76.36	143.6079	76.36	10.38821
76.37	19.64276	76.37	4.38411	71.37	83.14062	76.37	20.76246	76.37	144.6993	76.37	3.40183
76.38	21.66953	76.38	-7.58841	71.38	83.61064	76.38	21.18168	76.38	145.7902	76.38	13.41545
76.39	29.69629	76.39	-6.56092	71.39	84.08074	76.39	21.61356	76.39	146.8813	76.39	27.42908
76.4	13.72306	76.4	6.46656	71.4	84.55089	76.4	22.0586	76.4	147.973	76.4	53.4427
76.41	19.74983	76.41	-13.50595	71.41	85.02105	76.41	22.51732	76.41	149.066	76.41	40.45632
76.42	20.7766	76.42	1.52153	71.42	85.4912	76.42	22.99027	76.42	150.1612	76.42	27.46994
76.43	-0.19663	76.43	18.54901	71.43	85.96132	76.43	23.47803	76.43	151.2594	76.43	50.48357
76.44	7.83014	76.44	-7.4235	71.44	86.43137	76.44	23.98119	76.44	152.3618	76.44	47.49719
76.45	13.85691	76.45	-8.39602	71.45	86.90133	76.45	24.50039	76.45	153.4696	76.45	69.51081
76.46	19.88368	76.46	-5.36853	71.46	87.37117	76.46	25.03629	76.46	154.5842	76.46	16.52444
76.47	6.91045	76.47	-8.34105	71.47	87.84087	76.47	25.58957	76.47	155.7072	76.47	19.53806
76.48	9.93722	76.48	1.68643	71.48	88.31039	76.48	26.16096	76.48	156.8403	76.48	28.55168
76.49	22.96399	76.49	11.71392	71.49	88.7797	76.49	26.7512	76.49	157.9855	76.49	21.5653
76.5	20.99076	76.5	18.7414	71.5	89.24879	76.5	27.36107	76.5	159.1448	76.5	21.57893
76.51	5.01753	76.51	-12.23111	71.51	89.71762	76.51	27.99139	76.51	160.3205	76.51	34.59255
76.52	-3.9557	76.52	-3.20363	71.52	90.18616	76.52	28.64301	76.52	161.5152	76.52	60.60617
76.53	15.07107	76.53	-8.17615	71.53	90.6544	76.53	29.31682	76.53	162.7316	76.53	19.6198
76.54	15.09784	76.54	-41.14866	71.54	91.1223	76.54	30.01373	76.54	163.9724	76.54	34.63342
76.55	12.12461	76.55	-26.12118	71.55	91.58983	76.55	30.73469	76.55	165.2409	76.55	30.64704
76.56	24.15138	76.56	-7.09369	71.56	92.05697	76.56	31.48069	76.56	166.5403	76.56	25.66067
76.57	3.17815	76.57	-7.06621	71.57	92.52369	76.57	32.25275	76.57	167.8741	76.57	36.67429
76.58	46.20491	76.58	0.96127	71.58	92.98996	76.58	33.05192	76.58	169.2459	76.58	46.68791
76.59	3.23169	76.59	-16.01124	71.59	93.45576	76.59	33.8793	76.59	170.6597	76.59	28.70153
76.6	60.25845	76.6	-25.98376	71.6	93.92105	76.6	34.73598	76.6	172.1194	76.6	52.71516
76.61	-6.71478	76.61	-11.95627	71.61	94.38582	76.61	35.62313	76.61	173.6293	76.61	29.72878
76.62	9.31199	76.62	5.07121	71.62	94.85004	76.62	36.54193	76.62	175.1938	76.62	17.7424
76.63	18.33876	76.63	-12.90131	71.63	95.31367	76.63	37.49356	76.63	176.8172	76.63	38.75603
76.64	10.36553	76.64	-12.87382	71.64	95.7767	76.64	38.47927	76.64	178.5043	76.64	35.76965
76.65	18.3923	76.65	-20.84634	71.65	96.23908	76.65	39.50031	76.65	180.2598	76.65	48.78327
76.66	19.41907	76.66	-14.81885	71.66	96.70081	76.66	40.55793	76.66	182.0884	76.66	32.79689
76.67	20.44584	76.67	-20.79137	71.67	97.16186	76.67	41.65344	76.67	183.995	76.67	34.81052
76.68	-7.52739	76.68	9.23611	71.68	97.62218	76.68	42.78815	76.68	185.9844	76.68	47.82414
76.69	20.49938	76.69	-16.7364	71.69	98.08178	76.69	43.96339	76.69	188.0615	76.69	60.83776
76.7	15.52615	76.7	-7.70892	71.7	98.5406	76.7	45.1805	76.7	190.2312	76.7	56.85139
76.71	-5.44708	76.71	-6.68143	71.71	98.99864	76.71	46.44084	76.71	192.4979	76.71	72.86501
76.72	43.57969	76.72	-9.65395	71.72	99.45586	76.72	47.74581	76.72	194.8664	76.72	59.87863
76.73	38.60646	76.73	5.37354	71.73	99.91224	76.73	49.0968	76.73	197.3408	76.73	68.89226
76.74	14.63323	76.74	-12.59898	71.74	100.3678	76.74	50.49526	76.74	199.9254	76.74	49.90588
76.75	3.66	76.75	24.4285	71.75	100.8224	76.75	51.94266	76.75	202.6238	76.75	52.9195
76.76	-2.31323	76.76	-8.54401	71.76	101.2761	76.76	53.44053	76.76	205.4395	76.76	40.93312
76.77	39.71354	76.77	-13.51653	71.77	101.7288	76.77	54.99044	76.77	208.3755	76.77	38.94675
76.78	11.74031	76.78	-31.48904	71.78	102.1806	76.78	56.59407	76.78	211.4341	76.78	61.96037
76.79	33.76707	76.79	-12.46156	71.79	102.6314	76.79	58.25316	76.79	214.6172	76.79	33.97399
76.8	31.79385	76.8	-16.43408	71.8	103.0812	76.8	59.96962	76.8	217.9262	76.8	123.9876
76.81	24.82062	76.81	-14.40659	71.81	103.5299	76.81	61.74546	76.81	221.3613	76.81	92.00124
76.82	22.84739	76.82	-1.37911	71.82	103.9776	76.82	63.58293	76.82	224.9224	76.82	47.01486
76.83	12.87415	76.83	-15.35162	71.83	104.4242	76.83	65.48447	76.83	228.6082	76.83	59.02848
76.84	20.90092	76.84	-17.32414	71.84	104.8697	76.84	67.45282	76.84	232.4165	76.84	49.04211
76.85	20.92769	76.85	-20.29666	71.85	105.314	76.85	69.49103	76.85	236.3442	76.85	86.05573
76.86	16.95446	76.86	-12.26917	71.86	105.7572	76.86	71.60252	76.86	240.3869	76.86	92.06935
76.87	-7.01877	76.87	7.75831	71.87	106.1992	76.87	73.79118	76.87	244.5393	76.87	65.08298
76.88	14.008	76.88	0.7858	71.88	106.6399	76.88	76.06139	76.88	248.7946	76.88	65.0966
76.89	-8.96523	76.89	-4.18672	71.89	107.0795	76.89	78.41809	76.89	253.145	76.89	88.11022
76.9	19.06154	76.9	0.84076	71.9	107.5178	76.9	80.8669	76.9	257.5812	76.9	76.12385
76.91	9.08831	76.91	-12.13175	71.91	107.9548	76.91	83.41412	76.91	262.0928	76.91	92.13747
76.92	16.11508	76.92	-15.10427	71.92	108.3905	76.92	86.06688	76.92	266.6679	76.92	86.15109
76.93	6.14185	76.93	-32.07678	71.93	108.825	76.93	88.83313	76.93	271.2935	76.93	89.16471
76.94	13.16862	76.94	-12.0493	71.94	109.258	76.94	91.72176	76.94	275.9551	76.94	75.17834
76.95	7.19539	76.95	-8.02182	71.95	109.6897	76.95	94.7426	76.95	280.6371	76.95	111.192
76.96	16.22216	76.96	-7.99433	71.96	110.12	76.96	97.90649	76.96	285.323	76.96	114.2056
76.97	6.24893	76.97	-17.96685	71.97	110.5489	76.97	101.2253	76.97	289.9948	76.97	91.21921
76.98	11.2757	76.98	-38.93937	71.98	110.9764	76.98	104.7119	76.98	294.6339	76.98	104.2328
76.99	8.30247	76.99	-7.91188	71.99	111.4024	76.99	108.38	76.99	299.2208	76.99	111.2465
77	-3.67076	77	-4.8844	72	111.827	77	112.2443	77	303.7356	77	108.2601
77.01	11.35601	77.01	-9.85691	72.01	112.2501	77.01	116.3202	77.01	308.1576	77.01	95.2737
77.02	13.38278	77.02	-38.82943	72.02	112.6716	77.02	120.6235	77.02	312.4662	77.02	127.2873
77.03	-9.59045	77.03	-12.80194	72.03	113.0916	77.03	125.1703	77.03	316.6406	77.03	133.3009
77.04	11.43632	77.04	-1.77446	72.04	113.5101	77.04	129.9767	77.04	320.6604	77.04	134.3146
77.05	26.46309	77.05	8.25302	72.05	113.927	77.05	135.0577	77.05	324.5053	77.05	163.3282
77.06	27.48985	77.06	-19.71949	72.06	114.3423	77.06	140.4277	77.06	328.1561	77.06	153.3418
77.07	22.51662	77.07	-12.69201	72.07	114.756	77.07	146.0986	77.07	331.5942	77.07	138.3554
77.08	13.54339	77.08	-20.66452	72.08	115.1681	77.08	152.0798	77.08	334.8022	77.08	161.3691
77.09	22.57016	77.09	-0.63704	72.09	115.5785	77.09	158.3771	77.09	337.7641	77.09	157.3827
77.1	10.59693	77.1	0.39044	72.1	115.9872	77.1	164.991	77.1	340.4653	77.1	189.3963
77.11	-7.3763	77.11	4.41793	72.11	116.3943	77.11	171.9161	77.11	342.8928	77.11	160.4099
77.12	0.65047	77.12	-19.55459	72.12	116.7986	77.12	179.1394	77.12	345.0355	77.12	189.4236
77.13	31.67724	77.13	-3.5271	72.13	117.1981	77.13	186.6393	77.13	346.8875	77.13	190.4372
77.14	20.70401	77.14	-17.49962	72.14	117.5925	77.14	194.3837	77.14	348.6085	77.14	230.4508
77.15	2.73078	77.15	-9.47213	72.15	117.9818	77.15	202.3291	77.15	350.2855	77.15	197.4644
77.16	-4.24245	77.16	-10.44465	72.16	118.366	77.16	210.4198	77.16	351.911	77.16	195.478
77.17	-4.21568	77.17	5.58283	72.17	118.7452	77.17	218.587	77.17	353.477	77.17	247.4917
77.18	29.81109	77.18	4.61032	72.18	119.1193	77.18	226.749	77.18	354.9748	77.18	230.5053
77.19	1.83786	77.19	2.6378	72.19	119.4884	77.19	234.812	77.19	356.3955	77.19	231.5189
77.2	12.86463	77.2	-24.33471	72.2	119.8524	77.2	242.6717	77.2	357.7299	77.2	242.5325
77.21	34.8914	77.21	-23.30723	72.21	120.2114	77.21	250.2162	77.21	358.9683	77.21	224.5462
77.22	28.91817	77.22	-31.27975	72.22	120.5654	77.22	257.3293	77.22	360.1009	77.22	235.5598
77.23	32.94493	77.23	-22.25226	72.23	120.9144	77.23	263.8957	77.23	361.118	77.23	276.5734
77.24	17.97171	77.24	-11.22478	72.24	121.2585	77.24	269.8059	77.24	362.0096	77.24	253.587
77.25	4.99848	77.25	-33.1973	72.25	121.5977	77.25	274.9624	77.25	362.7661	77.25	275.6006
77.26	3.02525	77.26	-13.16981	72.26	121.932	77.26	279.2853	77.26	363.378	77.26	274.6143
77.27	-4.94799	77.27	-27.14233	72.27	122.2615	77.27	282.7168	77.27	363.8364	77.27	270.6279
77.28	14.07878	77.28	-21.11484	72.28	122.5862	77.28	285.2325	77.28	364.1328	77.28	307.6415
77.29	-17.89445	77.29	-9.08736	72.29	122.9061	77.29	287.0628	77.29	364.2592	77.29	280.6552
77.3	27.13232	77.3	-16.05987	72.3	123.2214	77.3	288.3373	77.3	364.2087	77.3	287.6688
77.31	-5.84091	77.31	-21.03239	72.31	123.532	77.31	289.0805	77.31	363.9751	77.31	275.6824
77.32	-18.81414	77.32	-9.00491	72.32	123.8381	77.32	289.3259	77.32	363.5532	77.32	262.696
77.33	38.21263	77.33	22.02258	72.33	124.1387	77.33	289.1139	77.33	362.939	77.33	312.7096
77.34	30.2394	77.34	32.05006	72.34	124.4332	77.34	288.4899	77.34	362.1295	77.34	324.7233
77.35	26.26617	77.35	-20.92245	72.35	124.7217	77.35	287.5012	77.35	361.1233	77.35	353.7369
77.36	-9.70706	77.36	-27.89497	72.36	125.0042	77.36	286.1944	77.36	359.935	77.36	328.7505
77.37	4.31971	77.37	-27.86749	72.37	125.2808	77.37	284.613	77.37	358.664	77.37	319.7641
77.38	17.34648	77.38	-5.84	72.38	125.5517	77.38	282.7943	77.38	357.329	77.38	315.7777
77.39	-1.62675	77.39	-22.81252	72.39	125.8168	77.39	280.7682	77.39	355.9313	77.39	299.7914
77.4	4.40002	77.4	-14.78503	72.4	126.0762	77.4	278.5549	77.4	354.4719	77.4	330.805
77.41	8.42679	77.41	-19.75755	72.41	126.3302	77.41	276.1645	77.41	352.952	77.41	308.8186
77.42	21.45356	77.42	-3.73007	72.42	126.5786	77.42	273.5964	77.42	351.3727	77.42	340.8322
77.43	-2.51967	77.43	7.29742	72.43	126.8218	77.43	270.8401	77.43	349.7354	77.43	325.8459
77.44	20.5071	77.44	-4.6751	72.44	127.0597	77.44	267.8764	77.44	348.0413	77.44	315.8595
77.45	30.53387	77.45	-9.64761	72.45	127.2924	77.45	264.6792	77.45	346.2916	77.45	307.8731
77.46	14.56064	77.46	-12.62013	72.46	127.5201	77.46	261.2184	77.46	344.4879	77.46	337.8867
77.47	9.58741	77.47	-23.59265	72.47	127.7429	77.47	257.4626	77.47	342.6313	77.47	313.9004
77.48	11.61418	77.48	-7.56516	72.48	127.9608	77.48	253.383	77.48	340.7232	77.48	311.914
77.49	4.64095	77.49	-2.53768	72.49	128.174	77.49	248.9558	77.49	338.7652	77.49	291.9276
77.5	29.66772	77.5	-23.51019	72.5	128.3827	77.5	244.1657	77.5	336.7586	77.5	303.9412
77.51	26.69448	77.51	-20.48271	72.51	128.5868	77.51	239.0264	77.51	334.7048	77.51	301.9548
77.52	19.72125	77.52	-2.45523	72.52	128.7866	77.52	233.6765	77.52	332.6054	77.52	274.9685
77.53	16.74802	77.53	-12.42774	72.53	128.9821	77.53	228.1534	77.53	330.4617	77.53	274.9821
77.54	0.77479	77.54	5.59974	72.54	129.1735	77.54	222.4726	77.54	328.2753	77.54	280.9957
77.55	19.80156	77.55	-16.37277	72.55	129.3609	77.55	216.6527	77.55	326.0476	77.55	266.0093
77.56	50.82833	77.56	-0.34529	72.56	129.5444	77.56	210.7159	77.56	323.7802	77.56	286.0229
77.57	13.8551	77.57	-24.3178	72.57	129.7241	77.57	204.6869	77.57	321.4744	77.57	261.0366
77.58	11.88187	77.58	-24.29032	72.58	129.9001	77.58	198.5921	77.58	319.1319	77.58	306.0502
77.59	12.90864	77.59	-30.26284	72.59	130.0726	77.59	192.4587	77.59	316.7542	77.59	293.0638
77.6	2.93541	77.6	0.76465	72.6	130.2417	77.6	186.3143	77.6	314.3426	77.6	243.0775
77.61	23.96218	77.61	-15.20787	72.61	130.4074	77.61	180.1857	77.61	311.8987	77.61	278.0911
77.62	11.98895	77.62	0.81962	72.62	130.57	77.62	174.0986	77.62	309.4239	77.62	236.1047
77.63	2.01572	77.63	1.8471	72.63	130.7294	77.63	168.0767	77.63	306.9199	77.63	213.1183
77.64	27.04249	77.64	-3.12542	72.64	130.8859	77.64	162.1416	77.64	304.3879	77.64	235.1319
77.65	19.06926	77.65	-12.09793	72.65	131.0396	77.65	156.3126	77.65	301.8295	77.65	210.1456
77.66	18.09603	77.66	-16.07045	72.66	131.1904	77.66	150.6063	77.66	299.2462	77.66	211.1592
77.67	37.1228	77.67	-9.04297	72.67	131.3387	77.67	145.0367	77.67	296.6393	77.67	211.1728
77.68	-6.85043	77.68	-8.01548	72.68	131.4844	77.68	139.6154	77.68	294.0102	77.68	181.1864
77.69	7.17634	77.69	-9.988	72.69	131.6277	77.69	134.3515	77.69	291.3604	77.69	190.2001
77.7	-10.79689	77.7	-28.96051	72.7	131.7686	77.7	129.252	77.7	288.6913	77.7	206.2137
77.71	15.22988	77.71	-24.93303	72.71	131.9074	77.71	124.3215	77.71	286.0042	77.71	161.2273
77.72	29.25665	77.72	-0.90554	72.72	132.044	77.72	119.5633	77.72	283.3004	77.72	180.2409
77.73	1.28341	77.73	1.12194	72.73	132.1786	77.73	114.9787	77.73	280.5814	77.73	172.2545
77.74	6.31018	77.74	11.14942	72.74	132.3112	77.74	110.5677	77.74	277.8483	77.74	129.2682
77.75	27.33695	77.75	-23.82309	72.75	132.442	77.75	106.3294	77.75	275.1026	77.75	149.2818
77.76	31.36372	77.76	-14.79561	72.76	132.5711	77.76	102.2614	77.76	272.3455	77.76	173.2954
77.77	1.39049	77.77	-6.76812	72.77	132.6985	77.77	98.36095	77.77	269.5782	77.77	170.309
77.78	-1.58274	77.78	-3.74064	72.78	132.8242	77.78	94.62437	77.78	266.8019	77.78	142.3227
77.79	14.44403	77.79	6.28684	72.79	132.9485	77.79	91.04754	77.79	264.0179	77.79	128.3363
77.8	10.4708	77.8	5.31433	72.8	133.0714	77.8	87.62589	77.8	261.2273	77.8	120.3499
77.81	40.49757	77.81	-27.65819	72.81	133.1929	77.81	84.35459	77.81	258.4313	77.81	129.3635
77.82	19.52434	77.82	-29.6307	72.82	133.3131	77.82	81.22856	77.82	255.6311	77.82	115.3772
77.83	0.55111	77.83	-54.60322	72.83	133.4321	77.83	78.24258	77.83	252.8277	77.83	118.3908
77.84	41.57788	77.84	26.42426	72.84	133.55	77.84	75.39137	77.84	250.0222	77.84	91.4044
77.85	-4.39535	77.85	-20.54825	72.85	133.6667	77.85	72.66958	77.85	247.2158	77.85	108.418
77.86	36.63142	77.86	-7.52077	72.86	133.7825	77.86	70.07192	77.86	244.4093	77.86	83.43165
77.87	17.65819	77.87	2.50672	72.87	133.8973	77.87	67.59312	77.87	241.604	77.87	108.4453
77.88	48.68496	77.88	-11.4658	72.88	134.0111	77.88	65.22801	77.88	238.8007	77.88	61.45889
77.89	18.71173	77.89	-1.43832	72.89	134.1241	77.89	62.97151	77.89	236.0004	77.89	94.47252
77.9	2.7385	77.9	-18.41083	72.9	134.2363	77.9	60.81865	77.9	233.2041	77.9	64.48614
77.91	30.76527	77.91	-0.38335	72.91	134.3477	77.91	58.76461	77.91	230.4127	77.91	86.49976
77.92	9.79204	77.92	-2.35586	72.92	134.4583	77.92	56.80471	77.92	227.6271	77.92	75.51338
77.93	23.81881	77.93	-16.32838	72.93	134.5683	77.93	54.93443	77.93	224.8481	77.93	63.52701
77.94	25.84558	77.94	3.6991	72.94	134.6776	77.94	53.1494	77.94	222.0766	77.94	70.54063
77.95	24.87234	77.95	-5.27341	72.95	134.7862	77.95	51.44541	77.95	219.3135	77.95	96.55425
77.96	-2.10089	77.96	-6.24593	72.96	134.8943	77.96	49.81842	77.96	216.5595	77.96	117.5679
77.97	-5.07412	77.97	-10.21844	72.97	135.0018	77.97	48.26455	77.97	213.8155	77.97	86.5815
77.98	42.95265	77.98	4.80904	72.98	135.1087	77.98	46.78009	77.98	211.0821	77.98	73.59512
77.99	0.97942	77.99	2.83653	72.99	135.2151	77.99	45.36149	77.99	208.3602	77.99	71.60874
78	14.00619	78	6.86401	73	135.3209	78	44.00536	78	205.6503	78	71.62237
78.01	-3.96704	78.01	-19.10851	73.01	135.4263	78.01	42.70848	78.01	202.9533	78.01	69.63599
78.02	20.05973	78.02	-3.08102	73.02	135.5312	78.02	41.46775	78.02	200.2698	78.02	75.64961
78.03	22.0865	78.03	-31.05354	73.03	135.6355	78.03	40.28027	78.03	197.6004	78.03	66.66324
78.04	-0.88673	78.04	-47.02605	73.04	135.7394	78.04	39.14323	78.04	194.9458	78.04	73.67686
78.05	17.14004	78.05	-15.99857	73.05	135.8428	78.05	38.05402	78.05	192.3065	78.05	90.69048
78.06	4.16681	78.06	-15.97109	73.06	135.9458	78.06	37.01012	78.06	189.6832	78.06	50.70411
78.07	15.19358	78.07	-32.9436	73.07	136.0482	78.07	36.00918	78.07	187.0764	78.07	63.71773
78.08	32.22035	78.08	10.08388	73.08	136.1502	78.08	35.04893	78.08	184.4866	78.08	77.73135
78.09	-0.75288	78.09	-8.88864	73.09	136.2517	78.09	34.12727	78.09	181.9143	78.09	29.74497
78.1	16.27389	78.1	-25.86115	73.1	136.3527	78.1	33.2422	78.1	179.3602	78.1	29.7586
78.11	-7.69934	78.11	-4.83367	73.11	136.4531	78.11	32.39182	78.11	176.8245	78.11	40.77222
78.12	-10.67257	78.12	-4.80618	73.12	136.5531	78.12	31.57435	78.12	174.3079	78.12	50.78584
78.13	17.3542	78.13	-7.7787	73.13	136.6525	78.13	30.7881	78.13	171.8107	78.13	73.79947
78.14	-14.61903	78.14	-11.75121	73.14	136.7513	78.14	30.0315	78.14	169.3334	78.14	45.81309
78.15	5.40773	78.15	-32.72373	73.15	136.8495	78.15	29.30304	78.15	166.8763	78.15	36.82671
78.16	32.43451	78.16	1.30375	73.16	136.9472	78.16	28.60132	78.16	164.4398	78.16	35.84034
78.17	2.46128	78.17	-15.66876	73.17	137.0442	78.17	27.92502	78.17	162.0244	78.17	57.85396
78.18	6.48804	78.18	14.35872	73.18	137.1406	78.18	27.27289	78.18	159.6303	78.18	48.86758
78.19	9.51481	78.19	-17.61379	73.19	137.2362	78.19	26.64375	78.19	157.2579	78.19	37.8812
78.2	2.54158	78.2	4.41369	73.2	137.3312	78.2	26.0365	78.2	154.9075	78.2	30.89483
78.21	-13.43165	78.21	-3.55883	73.21	137.4254	78.21	25.45011	78.21	152.5794	78.21	44.90845
78.22	22.59512	78.22	-17.53134	73.22	137.5189	78.22	24.88358	78.22	150.2739	78.22	14.92207
78.23	-12.37811	78.23	-6.50386	73.23	137.6115	78.23	24.33601	78.23	147.9912	78.23	60.9357
78.24	25.64866	78.24	-6.47637	73.24	137.7033	78.24	23.80652	78.24	145.7315	78.24	34.94932
78.25	4.67543	78.25	15.55111	73.25	137.7942	78.25	23.29429	78.25	143.4952	78.25	45.96294
78.26	0.7022	78.26	-19.42141	73.26	137.8842	78.26	22.79856	78.26	141.2823	78.26	24.97656
78.27	0.72897	78.27	-17.39392	73.27	137.9732	78.27	22.31859	78.27	139.0932	78.27	24.99019
78.28	0.75574	78.28	3.63356	73.28	138.0612	78.28	21.85371	78.28	136.9279	78.28	49.00381
78.29	-7.21749	78.29	18.66105	73.29	138.1482	78.29	21.40326	78.29	134.7867	78.29	32.01743
78.3	8.80928	78.3	-14.31147	73.3	138.2341	78.3	20.96664	78.3	132.6696	78.3	25.03106
78.31	-15.16395	78.31	-27.28399	73.31	138.3188	78.31	20.54327	78.31	130.577	78.31	35.04468
78.32	9.86282	78.32	-0.2565	73.32	138.4024	78.32	20.1326	78.32	128.5087	78.32	2.0583
78.33	-4.11041	78.33	-6.22902	73.33	138.4848	78.33	19.73412	78.33	126.465	78.33	48.07193
78.34	-2.08364	78.34	-22.20153	73.34	138.5659	78.34	19.34733	78.34	124.446	78.34	6.08555
78.35	-11.05687	78.35	-20.17405	73.35	138.6456	78.35	18.97178	78.35	122.4517	78.35	27.09917
78.36	5.9699	78.36	-11.14657	73.36	138.7241	78.36	18.60702	78.36	120.4821	78.36	35.11279
78.37	-3.00333	78.37	-25.11908	73.37	138.8011	78.37	18.25265	78.37	118.5375	78.37	21.12642
78.38	18.02344	78.38	0.9084	73.38	138.8766	78.38	17.90825	78.38	116.6177	78.38	43.14004
78.39	-3.94979	78.39	18.93589	73.39	138.9506	78.39	17.57346	78.39	114.7228	78.39	21.15366
78.4	-7.92303	78.4	2.96337	73.4	139.0231	78.4	17.24792	78.4	112.8529	78.4	12.16729
78.41	22.10374	78.41	-6.00915	73.41	139.094	78.41	16.93129	78.41	111.0079	78.41	7.18091
78.42	-1.86949	78.42	8.01834	73.42	139.1632	78.42	16.62324	78.42	109.1878	78.42	33.19453
78.43	3.15728	78.43	-1.95418	73.43	139.2307	78.43	16.32346	78.43	107.3927	78.43	18.20815
78.44	5.18405	78.44	-31.92669	73.44	139.2964	78.44	16.03166	78.44	105.6224	78.44	14.22178
78.45	6.21082	78.45	-15.89921	73.45	139.3603	78.45	15.74757	78.45	103.877	78.45	2.2354
78.46	21.23759	78.46	3.12827	73.46	139.4224	78.46	15.4709	78.46	102.1563	78.46	33.24902
78.47	-8.73564	78.47	-11.84424	73.47	139.4825	78.47	15.2014	78.47	100.4604	78.47	38.26265
78.48	12.29113	78.48	-10.81676	73.48	139.5407	78.48	14.93883	78.48	98.7891	78.48	11.27627
78.49	11.3179	78.49	-17.78927	73.49	139.5969	78.49	14.68296	78.49	97.1424	78.49	12.28989
78.5	10.34467	78.5	-6.76179	73.5	139.651	78.5	14.43355	78.5	95.52016	78.5	-4.69649
78.51	4.37144	78.51	-37.73431	73.51	139.7029	78.51	14.19039	78.51	93.92233	78.51	23.31714
78.52	-9.60179	78.52	10.29318	73.52	139.7528	78.52	13.95328	78.52	92.34875	78.52	34.33076
78.53	-21.57502	78.53	-11.67934	73.53	139.8004	78.53	13.72202	78.53	90.79934	78.53	4.34438
78.54	-0.54825	78.54	-16.65185	73.54	139.8457	78.54	13.49641	78.54	89.27396	78.54	25.35801
78.55	-11.52148	78.55	2.37563	73.55	139.8887	78.55	13.27628	78.55	87.77248	78.55	16.37163
78.56	6.50529	78.56	-5.59689	73.56	139.9294	78.56	13.06145	78.56	86.29475	78.56	23.38525
78.57	24.53206	78.57	12.4306	73.57	139.9676	78.57	12.85176	78.57	84.84063	78.57	53.39888
78.58	19.55883	78.58	-9.54192	73.58	140.0034	78.58	12.64704	78.58	83.40997	78.58	25.4125
78.59	4.5856	78.59	4.48557	73.59	140.0367	78.59	12.44713	78.59	82.00259	78.59	1.42612
78.6	-12.38763	78.6	-26.48695	73.6	140.0675	78.6	12.2519	78.6	80.61835	78.6	10.43974
78.61	11.63914	78.61	-7.45946	73.61	140.0956	78.61	12.06119	78.61	79.25705	78.61	24.45337
78.62	13.6659	78.62	-12.43198	73.62	140.1211	78.62	11.87487	78.62	77.91852	78.62	15.46699
78.63	-1.30733	78.63	-26.4045	73.63	140.1439	78.63	11.6928	78.63	76.60256	78.63	12.48061
78.64	-7.28056	78.64	-25.37701	73.64	140.164	78.64	11.51486	78.64	75.309	78.64	20.49424
78.65	21.74621	78.65	-8.34953	73.65	140.1813	78.65	11.34092	78.65	74.03762	78.65	11.50786
78.66	8.77298	78.66	-24.32204	73.66	140.1958	78.66	11.17087	78.66	72.78823	78.66	15.52148
78.67	30.79975	78.67	-11.29456	73.67	140.2075	78.67	11.00459	78.67	71.56062	78.67	25.5351
78.68	20.82652	78.68	-17.26708	73.68	140.2162	78.68	10.84198	78.68	70.35457	78.68	-3.45127
78.69	18.85329	78.69	-32.23959	73.69	140.2221	78.69	10.68292	78.69	69.16988	78.69	-7.43765
78.7	19.88006	78.7	-7.21211	73.7	140.2249	78.7	10.52731	78.7	68.00631	78.7	-5.42403
78.71	0.90683	78.71	-39.18462	73.71	140.2248	78.71	10.37506	78.71	66.86365	78.71	1.5896
78.72	1.9336	78.72	-20.15714	73.72	140.2216	78.72	10.22606	78.72	65.74166	78.72	-9.39678
78.73	-4.03963	78.73	-9.12966	73.73	140.2153	78.73	10.08024	78.73	64.64013	78.73	-4.38316
78.74	5.98714	78.74	-6.10217	73.74	140.2059	78.74	9.9375	78.74	63.5588	78.74	-0.36953
78.75	7.01391	78.75	-9.07469	73.75	140.1934	78.75	9.79775	78.75	62.49745	78.75	-3.35591
78.76	2.04068	78.76	-4.0472	73.76	140.1777	78.76	9.66091	78.76	61.45583	78.76	8.65771
78.77	19.06745	78.77	-18.01972	73.77	140.1588	78.77	9.5269	78.77	60.43371	78.77	-0.32867
78.78	14.09422	78.78	-35.99224	73.78	140.1367	78.78	9.39564	78.78	59.43084	78.78	6.68496
78.79	1.12099	78.79	-5.96475	73.79	140.1113	78.79	9.26707	78.79	58.44696	78.79	18.69858
78.8	11.14776	78.8	-6.93727	73.8	140.0826	78.8	9.1411	78.8	57.48184	78.8	27.7122
78.81	-10.82547	78.81	-17.90978	73.81	140.0507	78.81	9.01768	78.81	56.53522	78.81	34.72583
78.82	-3.7987	78.82	-0.8823	73.82	140.0166	78.82	8.89672	78.82	55.60686	78.82	15.73945
78.83	15.22807	78.83	-1.85482	73.83	139.9808	78.83	8.77817	78.83	54.6965	78.83	14.75307
78.84	6.25483	78.84	-12.82733	73.84	139.9431	78.84	8.66196	78.84	53.80388	78.84	-40.2333
78.85	-2.7184	78.85	-23.79985	73.85	139.9035	78.85	8.54803	78.85	52.92875	78.85	15.78032
78.86	-0.69163	78.86	-7.77236	73.86	139.8621	78.86	8.43633	78.86	52.07087	78.86	-3.20606
78.87	26.33514	78.87	-19.74488	73.87	139.8188	78.87	8.32679	78.87	51.22996	78.87	12.80756
78.88	8.36191	78.88	9.2826	73.88	139.7736	78.88	8.21936	78.88	50.40578	78.88	9.82119
78.89	3.38868	78.89	-15.68991	73.89	139.7264	78.89	8.11399	78.89	49.59807	78.89	16.83481
78.9	0.41545	78.9	-7.66243	73.9	139.6774	78.9	8.01062	78.9	48.80658	78.9	16.84843
78.91	7.44222	78.91	-19.63494	73.91	139.6263	78.91	7.90921	78.91	48.03104	78.91	11.86206
78.92	2.46899	78.92	-7.60746	73.92	139.5732	78.92	7.8097	78.92	47.27121	78.92	17.87568
78.93	21.49576	78.93	14.42002	73.93	139.5182	78.93	7.71205	78.93	46.52684	78.93	-5.1107
78.94	-0.47747	78.94	-8.55249	73.94	139.4612	78.94	7.61621	78.94	45.79765	78.94	4.90292
78.95	4.5493	78.95	-2.52501	73.95	139.4021	78.95	7.52215	78.95	45.08341	78.95	10.91655
78.96	0.57607	78.96	-21.49752	73.96	139.3409	78.96	7.4298	78.96	44.38386	78.96	20.93017
78.97	5.60284	78.97	-9.47004	73.97	139.2778	78.97	7.33914	78.97	43.69874	78.97	-12.05621
78.98	22.62961	78.98	-8.44256	73.98	139.2125	78.98	7.25013	78.98	43.02782	78.98	2.95742
78.99	9.65638	78.99	-6.41507	73.99	139.1452	78.99	7.16271	78.99	42.37083	78.99	1.97104
79	16.68315	79	-15.38759	74	139.0758	79	7.07686	79	41.72754	79	4.98466
79.01	1.70992	79.01	-22.3601	74.01	139.0043	79.01	6.99255	79.01	41.09769	79.01	-10.00171
79.02	14.73669	79.02	-16.33262	74.02	138.9307	79.02	6.90972	79.02	40.48105	79.02	-30.98809
79.03	24.76346	79.03	-9.30513	74.03	138.8554	79.03	6.82835	79.03	39.87737	79.03	0.02553
79.04	20.79023	79.04	-5.27765	74.04	138.7787	79.04	6.74841	79.04	39.2864	79.04	29.03915
79.05	24.817	79.05	1.74983	74.05	138.7007	79.05	6.66985	79.05	38.70792	79.05	20.05278
79.06	20.84377	79.06	-3.22268	74.06	138.6213	79.06	6.59265	79.06	38.14168	79.06	16.0664
79.07	-0.12947	79.07	-22.1952	74.07	138.5405	79.07	6.51679	79.07	37.58744	79.07	-2.91998
79.08	27.8973	79.08	-4.16772	74.08	138.4584	79.08	6.44222	79.08	37.04499	79.08	5.09365
79.09	18.92407	79.09	-9.14023	74.09	138.3749	79.09	6.36892	79.09	36.51408	79.09	18.10727
79.1	-2.04916	79.1	6.88725	74.1	138.2901	79.1	6.29686	79.1	35.99449	79.1	24.12089
79.11	15.97761	79.11	-16.08526	74.11	138.2038	79.11	6.22601	79.11	35.48599	79.11	2.13451
79.12	0.00438	79.12	-16.05778	74.12	138.1162	79.12	6.15634	79.12	34.98836	79.12	33.14814
79.13	-1.96885	79.13	-35.03029	74.13	138.0272	79.13	6.08784	79.13	34.50138	79.13	24.16176
79.14	3.05792	79.14	-15.00281	74.14	137.9368	79.14	6.02047	79.14	34.02483	79.14	15.17538
79.15	10.08469	79.15	-27.97533	74.15	137.8451	79.15	5.95421	79.15	33.55849	79.15	1.18901
79.16	17.11146	79.16	-20.94784	74.16	137.752	79.16	5.88903	79.16	33.10217	79.16	-2.79737
79.17	-9.86177	79.17	-9.92036	74.17	137.6574	79.17	5.82491	79.17	32.65563	79.17	-1.78375
79.18	3.165	79.18	-6.89287	74.18	137.5615	79.18	5.76183	79.18	32.21867	79.18	1.22988
79.19	18.19177	79.19	-2.86539	74.19	137.4643	79.19	5.69977	79.19	31.7911	79.19	6.2435
79.2	10.21854	79.2	-3.83791	74.2	137.3656	79.2	5.6387	79.2	31.37271	79.2	15.25712
79.21	31.24531	79.21	-2.81042	74.21	137.2656	79.21	5.57861	79.21	30.9633	79.21	-8.72926
79.22	1.27208	79.22	-24.78294	74.22	137.1642	79.22	5.51947	79.22	30.56267	79.22	-6.71563
79.23	10.29885	79.23	-5.75545	74.23	137.0614	79.23	5.46126	79.23	30.17064	79.23	3.29799
79.24	-13.67438	79.24	-3.72797	74.24	136.9573	79.24	5.40396	79.24	29.787	79.24	4.31161
79.25	12.35239	79.25	-28.70049	74.25	136.8517	79.25	5.34756	79.25	29.41158	79.25	2.32524
79.26	26.37916	79.26	-19.673	74.26	136.7449	79.26	5.29204	79.26	29.04419	79.26	12.33886
79.27	2.40593	79.27	-26.64552	74.27	136.6367	79.27	5.23737	79.27	28.68465	79.27	-5.64752
79.28	-2.56731	79.28	-27.61803	74.28	136.5271	79.28	5.18355	79.28	28.33278	79.28	4.36611
79.29	28.45947	79.29	-25.59055	74.29	136.4162	79.29	5.13054	79.29	27.9884	79.29	-3.62027
79.3	26.48623	79.3	-5.56307	74.3	136.304	79.3	5.07835	79.3	27.65135	79.3	11.39335
79.31	-12.487	79.31	3.46442	74.31	136.1905	79.31	5.02694	79.31	27.32145	79.31	17.40697
79.32	14.53977	79.32	-14.5081	74.32	136.0756	79.32	4.97631	79.32	26.99854	79.32	8.4206
79.33	7.56654	79.33	-23.48061	74.33	135.9594	79.33	4.92644	79.33	26.68245	79.33	-12.56578
79.34	-10.40669	79.34	-37.45313	74.34	135.8419	79.34	4.87731	79.34	26.37302	79.34	-8.55216
79.35	11.62008	79.35	-29.42565	74.35	135.7232	79.35	4.82892	79.35	26.0701	79.35	-2.53854
79.36	9.64685	79.36	-14.39816	74.36	135.6031	79.36	4.78123	79.36	25.77353	79.36	3.47509
79.37	-0.32638	79.37	-7.37068	74.37	135.4818	79.37	4.73425	79.37	25.48316	79.37	-8.51129
79.38	3.70039	79.38	-26.34319	74.38	135.3592	79.38	4.68796	79.38	25.19884	79.38	22.50233
79.39	22.72716	79.39	-29.31571	74.39	135.2353	79.39	4.64234	79.39	24.92042	79.39	4.51596
79.4	-8.24607	79.4	-2.28823	74.4	135.1102	79.4	4.59738	79.4	24.64777	79.4	-7.47042
79.41	-11.2193	79.41	-1.26074	74.41	134.9839	79.41	4.55307	79.41	24.38074	79.41	3.5432
79.42	-1.19253	79.42	-10.23326	74.42	134.8564	79.42	4.50939	79.42	24.11919	79.42	-0.44317
79.43	21.83424	79.43	-27.20577	74.43	134.7276	79.43	4.46634	79.43	23.863	79.43	7.57045
79.44	5.86101	79.44	-35.17829	74.44	134.5976	79.44	4.42391	79.44	23.61202	79.44	9.58407
79.45	10.88778	79.45	-14.1508	74.45	134.4665	79.45	4.38207	79.45	23.36613	79.45	-2.40231
79.46	15.91455	79.46	-19.12332	74.46	134.3342	79.46	4.34082	79.46	23.12521	79.46	-1.38868
79.47	5.94132	79.47	-3.09584	74.47	134.2007	79.47	4.30015	79.47	22.88913	79.47	13.62494
79.48	-21.03191	79.48	-16.06835	74.48	134.0661	79.48	4.26005	79.48	22.65777	79.48	9.63856
79.49	11.99486	79.49	-17.04087	74.49	133.9304	79.49	4.22051	79.49	22.43101	79.49	-25.34781
79.5	18.02163	79.5	-39.01339	74.5	133.7935	79.5	4.18151	79.5	22.20874	79.5	-7.33419
79.51	-10.9516	79.51	-5.9859	74.51	133.6555	79.51	4.14305	79.51	21.99084	79.51	-9.32057
79.52	17.07516	79.52	-13.95842	74.52	133.5165	79.52	4.10511	79.52	21.7772	79.52	-4.30694
79.53	-1.89807	79.53	-3.93093	74.53	133.3764	79.53	4.0677	79.53	21.56772	79.53	8.70668
79.54	12.1287	79.54	-1.90345	74.54	133.2352	79.54	4.03079	79.54	21.3623	79.54	11.7203
79.55	-3.84453	79.55	-11.87596	74.55	133.093	79.55	3.99438	79.55	21.16082	79.55	1.73392
79.56	-5.81776	79.56	-14.84848	74.56	132.9497	79.56	3.95846	79.56	20.96319	79.56	-8.25245
79.57	18.20901	79.57	-1.821	74.57	132.8054	79.57	3.92303	79.57	20.76931	79.57	-2.23883
79.58	19.23578	79.58	-18.79351	74.58	132.6602	79.58	3.88806	79.58	20.57908	79.58	-15.22521
79.59	-11.73745	79.59	-9.76603	74.59	132.5139	79.59	3.85356	79.59	20.39242	79.59	-6.21158
79.6	13.28932	79.6	-17.73854	74.6	132.3667	79.6	3.81952	79.6	20.20923	79.6	14.80204
79.61	13.31609	79.61	-17.71106	74.61	132.2186	79.61	3.78592	79.61	20.02942	79.61	-13.18434
79.62	2.34286	79.62	-28.68358	74.62	132.0695	79.62	3.75277	79.62	19.8529	79.62	-11.17072
79.63	-4.63037	79.63	-23.65609	74.63	131.9196	79.63	3.72004	79.63	19.6796	79.63	-15.15709
79.64	7.3964	79.64	-7.62861	74.64	131.7687	79.64	3.68775	79.64	19.50942	79.64	-1.14347
79.65	20.42317	79.65	-15.60112	74.65	131.617	79.65	3.65587	79.65	19.3423	79.65	-9.12985
79.66	8.44994	79.66	-5.57364	74.66	131.4644	79.66	3.6244	79.66	19.17814	79.66	-1.11622
79.67	24.47671	79.67	2.45384	74.67	131.3109	79.67	3.59334	79.67	19.01688	79.67	-14.1026
79.68	18.50348	79.68	-14.51867	74.68	131.1566	79.68	3.56267	79.68	18.85844	79.68	-24.08898
79.69	1.53025	79.69	14.50881	74.69	131.0016	79.69	3.5324	79.69	18.70275	79.69	6.92464
79.7	4.55702	79.7	2.5363	74.7	130.8457	79.7	3.5025	79.7	18.54974	79.7	-23.06173
79.71	16.58379	79.71	-24.43622	74.71	130.6891	79.71	3.47299	79.71	18.39933	79.71	5.95189
79.72	-0.38944	79.72	-16.40874	74.72	130.5318	79.72	3.44384	79.72	18.25147	79.72	30.96551
79.73	5.63732	79.73	-19.38125	74.73	130.3737	79.73	3.41506	79.73	18.10609	79.73	-4.02086
79.74	-8.33591	79.74	13.64623	74.74	130.2149	79.74	3.38664	79.74	17.96313	79.74	0.99276
79.75	19.69086	79.75	-25.32628	74.75	130.0554	79.75	3.35857	79.75	17.82252	79.75	-16.99362
79.76	23.71763	79.76	-10.2988	74.76	129.8952	79.76	3.33085	79.76	17.6842	79.76	7.02001
79.77	-8.2556	79.77	-19.27132	74.77	129.7344	79.77	3.30347	79.77	17.54812	79.77	-27.96637
79.78	3.77117	79.78	3.75617	74.78	129.573	79.78	3.27642	79.78	17.41422	79.78	-4.95275
79.79	23.79794	79.79	-15.21635	74.79	129.4109	79.79	3.24971	79.79	17.28244	79.79	-6.93913
79.8	-10.17529	79.8	-15.18886	74.8	129.2483	79.8	3.22332	79.8	17.15274	79.8	1.0745
79.81	-2.14852	79.81	-5.16138	74.81	129.085	79.81	3.19725	79.81	17.02505	79.81	-4.91188
79.82	15.87825	79.82	-16.1339	74.82	128.9213	79.82	3.17149	79.82	16.89934	79.82	6.10174
79.83	7.90502	79.83	11.89359	74.83	128.7569	79.83	3.14605	79.83	16.77555	79.83	21.11537
79.84	10.93179	79.84	-14.07893	74.84	128.5921	79.84	3.12091	79.84	16.65363	79.84	-10.87101
79.85	15.95856	79.85	-24.05144	74.85	128.4268	79.85	3.09606	79.85	16.53353	79.85	16.14261
79.86	20.98533	79.86	-21.02396	74.86	128.261	79.86	3.07152	79.86	16.41522	79.86	-3.84376
79.87	5.0121	79.87	-2.99648	74.87	128.0947	79.87	3.04726	79.87	16.29865	79.87	13.16986
79.88	-7.96113	79.88	-33.96899	74.88	127.928	79.88	3.02329	79.88	16.18377	79.88	2.18348
79.89	-6.93436	79.89	-30.94151	74.89	127.7609	79.89	2.9996	79.89	16.07054	79.89	-1.8029
79.9	-23.90759	79.9	-23.91402	74.9	127.5934	79.9	2.97619	79.9	15.95893	79.9	-3.78927
79.91	7.11918	79.91	-39.88654	74.91	127.4255	79.91	2.95305	79.91	15.8489	79.91	-9.77565
79.92	-6.85405	79.92	-6.85905	74.92	127.2573	79.92	2.93018	79.92	15.7404	79.92	30.23797
79.93	17.17272	79.93	-13.83157	74.93	127.0887	79.93	2.90757	79.93	15.63341	79.93	22.2516
79.94	0.19949	79.94	-5.80409	74.94	126.9198	79.94	2.88523	79.94	15.52788	79.94	-8.73478
79.95	-4.77374	79.95	-5.7766	74.95	126.7505	79.95	2.86314	79.95	15.42378	79.95	-30.72116
79.96	6.25303	79.96	15.25088	74.96	126.5811	79.96	2.8413	79.96	15.32108	79.96	-16.70753
79.97	-9.72021	79.97	-7.72164	74.97	126.4113	79.97	2.81971	79.97	15.21974	79.97	-5.69391
79.98	0.30656	79.98	7.30585	74.98	126.2413	79.98	2.79836	79.98	15.11974	79.98	-12.68029
79.99	-6.66667	79.99	-15.66667	74.99	126.0711	79.99	2.77726	79.99	15.02104	79.99	-1.66667
80	6.3601	80	8.36082	75	125.9007	80	2.75639	80	14.92361	80	14.34696
				75.01	125.7301
				75.02	125.5593
				75.03	125.3884
				75.04	125.2174
				75.05	125.0463
				75.06	124.875
				75.07	124.7037
				75.08	124.5324
				75.09	124.361
				75.1	124.1896
				75.11	124.0182
				75.12	123.8469
				75.13	123.6755
				75.14	123.5043
				75.15	123.3331
				75.16	123.162
				75.17	122.991
				75.18	122.8201
				75.19	122.6494
				75.2	122.4789
				75.21	122.3085
				75.22	122.1383
				75.23	121.9684
				75.24	121.7987
				75.25	121.6292
				75.26	121.46
				75.27	121.291
				75.28	121.1224
				75.29	120.9541
				75.3	120.7861
				75.31	120.6184
				75.32	120.4511
				75.33	120.2842
				75.34	120.1176
				75.35	119.9515
				75.36	119.7857
				75.37	119.6204
				75.38	119.4556
				75.39	119.2912
				75.4	119.1272
				75.41	118.9638
				75.42	118.8008
				75.43	118.6384
				75.44	118.4765
				75.45	118.3151
				75.46	118.1543
				75.47	117.994
				75.48	117.8343
				75.49	117.6752
				75.5	117.5166
				75.51	117.3587
				75.52	117.2014
				75.53	117.0448
				75.54	116.8887
				75.55	116.7333
				75.56	116.5786
				75.57	116.4246
				75.58	116.2712
				75.59	116.1185
				75.6	115.9666
				75.61	115.8153
				75.62	115.6647
				75.63	115.5149
				75.64	115.3658
				75.65	115.2175
				75.66	115.0699
				75.67	114.9231
				75.68	114.777
				75.69	114.6317
				75.7	114.4872
				75.71	114.3435
				75.72	114.2006
				75.73	114.0585
				75.74	113.9172
				75.75	113.7768
				75.76	113.6371
				75.77	113.4983
				75.78	113.3603
				75.79	113.2232
				75.8	113.0869
				75.81	112.9514
				75.82	112.8169
				75.83	112.6831
				75.84	112.5503
				75.85	112.4183
				75.86	112.2872
				75.87	112.157
				75.88	112.0276
				75.89	111.8992
				75.9	111.7716
				75.91	111.6449
				75.92	111.5192
				75.93	111.3943
				75.94	111.2703
				75.95	111.1473
				75.96	111.0251
				75.97	110.9039
				75.98	110.7836
				75.99	110.6642
				76	110.5457
				76.01	110.4281
				76.02	110.3114
				76.03	110.1957
				76.04	110.0809
				76.05	109.967
				76.06	109.854
				76.07	109.742
				76.08	109.6309
				76.09	109.5207
				76.1	109.4114
				76.11	109.3031
				76.12	109.1957
				76.13	109.0892
				76.14	108.9836
				76.15	108.879
				76.16	108.7753
				76.17	108.6725
				76.18	108.5706
				76.19	108.4697
				76.2	108.3697
				76.21	108.2705
				76.22	108.1723
				76.23	108.0751
				76.24	107.9787
				76.25	107.8832
				76.26	107.7887
				76.27	107.695
				76.28	107.6023
				76.29	107.5105
				76.3	107.4195
				76.31	107.3295
				76.32	107.2403
				76.33	107.1521
				76.34	107.0647
				76.35	106.9782
				76.36	106.8926
				76.37	106.8079
				76.38	106.7241
				76.39	106.6411
				76.4	106.559
				76.41	106.4777
				76.42	106.3973
				76.43	106.3178
				76.44	106.2391
				76.45	106.1613
				76.46	106.0843
				76.47	106.0082
				76.48	105.9328
				76.49	105.8584
				76.5	105.7847
				76.51	105.7119
				76.52	105.6398
				76.53	105.5686
				76.54	105.4982
				76.55	105.4286
				76.56	105.3598
				76.57	105.2918
				76.58	105.2246
				76.59	105.1581
				76.6	105.0925
				76.61	105.0276
				76.62	104.9634
				76.63	104.9
				76.64	104.8374
				76.65	104.7755
				76.66	104.7144
				76.67	104.654
				76.68	104.5943
				76.69	104.5354
				76.7	104.4772
				76.71	104.4196
				76.72	104.3628
				76.73	104.3067
				76.74	104.2513
				76.75	104.1966
				76.76	104.1425
				76.77	104.0892
				76.78	104.0365
				76.79	103.9844
				76.8	103.9331
				76.81	103.8823
				76.82	103.8322
				76.83	103.7828
				76.84	103.734
				76.85	103.6858
				76.86	103.6382
				76.87	103.5912
				76.88	103.5448
				76.89	103.4991
				76.9	103.4539
				76.91	103.4093
				76.92	103.3652
				76.93	103.3218
				76.94	103.2789
				76.95	103.2366
				76.96	103.1948
				76.97	103.1535
				76.98	103.1128
				76.99	103.0726
				77	103.033
				77.01	102.9938
				77.02	102.9552
				77.03	102.917
				77.04	102.8794
				77.05	102.8422
				77.06	102.8055
				77.07	102.7693
				77.08	102.7336
				77.09	102.6983
				77.1	102.6634
				77.11	102.629
				77.12	102.595
				77.13	102.5615
				77.14	102.5284
				77.15	102.4957
				77.16	102.4634
				77.17	102.4315
				77.18	102.4
				77.19	102.3689
				77.2	102.3381
				77.21	102.3078
				77.22	102.2778
				77.23	102.2481
				77.24	102.2188
				77.25	102.1899
				77.26	102.1613
				77.27	102.133
				77.28	102.105
				77.29	102.0773
				77.3	102.05
				77.31	102.023
				77.32	101.9962
				77.33	101.9697
				77.34	101.9436
				77.35	101.9176
				77.36	101.892
				77.37	101.8666
				77.38	101.8415
				77.39	101.8166
				77.4	101.7919
				77.41	101.7675
				77.42	101.7433
				77.43	101.7193
				77.44	101.6955
				77.45	101.6719
				77.46	101.6485
				77.47	101.6254
				77.48	101.6023
				77.49	101.5795
				77.5	101.5568
				77.51	101.5343
				77.52	101.512
				77.53	101.4898
				77.54	101.4677
				77.55	101.4458
				77.56	101.424
				77.57	101.4023
				77.58	101.3808
				77.59	101.3593
				77.6	101.338
				77.61	101.3167
				77.62	101.2956
				77.63	101.2745
				77.64	101.2535
				77.65	101.2325
				77.66	101.2117
				77.67	101.1909
				77.68	101.1701
				77.69	101.1494
				77.7	101.1287
				77.71	101.108
				77.72	101.0874
				77.73	101.0668
				77.74	101.0462
				77.75	101.0256
				77.76	101.0051
				77.77	100.9845
				77.78	100.9639
				77.79	100.9433
				77.8	100.9226
				77.81	100.902
				77.82	100.8813
				77.83	100.8605
				77.84	100.8397
				77.85	100.8189
				77.86	100.798
				77.87	100.7771
				77.88	100.756
				77.89	100.7349
				77.9	100.7137
				77.91	100.6925
				77.92	100.6711
				77.93	100.6497
				77.94	100.6281
				77.95	100.6064
				77.96	100.5847
				77.97	100.5628
				77.98	100.5407
				77.99	100.5186
				78	100.4963
				78.01	100.4739
				78.02	100.4513
				78.03	100.4286
				78.04	100.4057
				78.05	100.3827
				78.06	100.3595
				78.07	100.3361
				78.08	100.3126
				78.09	100.2889
				78.1	100.265
				78.11	100.2409
				78.12	100.2166
				78.13	100.1921
				78.14	100.1674
				78.15	100.1425
				78.16	100.1174
				78.17	100.0921
				78.18	100.0665
				78.19	100.0407
				78.2	100.0147
				78.21	99.98848
				78.22	99.962
				78.23	99.93527
				78.24	99.90829
				78.25	99.88107
				78.26	99.85358
				78.27	99.82583
				78.28	99.79781
				78.29	99.76953
				78.3	99.74097
				78.31	99.71214
				78.32	99.68302
				78.33	99.65362
				78.34	99.62393
				78.35	99.59395
				78.36	99.56367
				78.37	99.53308
				78.38	99.5022
				78.39	99.471
				78.4	99.43949
				78.41	99.40767
				78.42	99.37553
				78.43	99.34306
				78.44	99.31027
				78.45	99.27715
				78.46	99.2437
				78.47	99.2099
				78.48	99.17577
				78.49	99.1413
				78.5	99.10648
				78.51	99.0713
				78.52	99.03577
				78.53	98.99989
				78.54	98.96365
				78.55	98.92705
				78.56	98.89008
				78.57	98.85275
				78.58	98.81503
				78.59	98.77695
				78.6	98.73849
				78.61	98.69965
				78.62	98.66042
				78.63	98.62082
				78.64	98.58082
				78.65	98.54043
				78.66	98.49964
				78.67	98.45847
				78.68	98.41689
				78.69	98.37491
				78.7	98.33252
				78.71	98.28973
				78.72	98.24653
				78.73	98.20292
				78.74	98.15889
				78.75	98.11445
				78.76	98.06959
				78.77	98.02431
				78.78	97.97861
				78.79	97.93248
				78.8	97.88593
				78.81	97.83894
				78.82	97.79153
				78.83	97.74368
				78.84	97.6954
				78.85	97.64668
				78.86	97.59751
				78.87	97.54791
				78.88	97.49787
				78.89	97.44738
				78.9	97.39645
				78.91	97.34507
				78.92	97.29324
				78.93	97.24095
				78.94	97.18822
				78.95	97.13503
				78.96	97.08138
				78.97	97.02728
				78.98	96.97272
				78.99	96.91769
				79	96.86221
				79.01	96.80626
				79.02	96.74985
				79.03	96.69297
				79.04	96.63563
				79.05	96.57781
				79.06	96.51953
				79.07	96.46078
				79.08	96.39906
				79.09	96.32626
				79.1	96.24175
				79.11	96.14559
				79.12	96.03783
				79.13	95.91857
				79.14	95.7879
				79.15	95.64594
				79.16	95.49284
				79.17	95.32874
				79.18	95.15383
				79.19	94.9683
				79.2	94.77235
				79.21	94.56619
				79.22	94.35009
				79.23	94.12428
				79.24	93.88902
				79.25	93.64458
				79.26	93.39125
				79.27	93.12933
				79.28	92.85911
				79.29	92.5809
				79.3	92.29502
				79.31	92.00169
				79.32	91.6976
				79.33	91.38122
				79.34	91.0529
				79.35	90.71301
				79.36	90.36192
				79.37	89.99998
				79.38	89.62762
				79.39	89.2452
				79.4	88.85314
				79.41	88.45185
				79.42	88.04173
				79.43	87.62318
				79.44	87.19665
				79.45	86.76254
				79.46	86.32127
				79.47	85.87325
				79.48	85.41891
				79.49	84.95866
				79.5	84.4929
				79.51	84.02206
				79.52	83.54654
				79.53	83.06673
				79.54	82.58302
				79.55	82.09579
				79.56	81.60545
				79.57	81.11234
				79.58	80.61683
				79.59	80.11929
				79.6	79.62006
				79.61	79.11947
				79.62	78.61786
				79.63	78.11553
				79.64	77.61282
				79.65	77.10999
				79.66	76.60735
				79.67	76.10517
				79.68	75.60372
				79.69	75.10326
				79.7	74.60403
				79.71	74.10625
				79.72	73.61017
				79.73	73.11597
				79.74	72.62389
				79.75	72.1341
				79.76	71.64678
				79.77	71.16211
				79.78	70.68024
				79.79	70.20133
				79.8	69.72552
				79.81	69.25294
				79.82	68.78372
				79.83	68.31797
				79.84	67.85579
				79.85	67.39729
				79.86	66.94254
				79.87	66.49164
				79.88	66.04464
				79.89	65.60163
				79.9	65.16266
				79.91	64.72778
				79.92	64.29702
				79.93	63.87045
				79.94	63.44807
				79.95	63.02993
				79.96	62.61605
				79.97	62.20643
				79.98	61.80109
				79.99	61.40004
				80	61.00328

## Mechanical_Properties
Materials	hcavg	±	Havg	±	Eavg	±	H3/E2	H/E	H/E2
Glass	25.70448	3.21182	11.85136	2.07237	90.53734	3.1808	0.20307	0.1309	0.00145
Pure DLC	15.20402	3.26076	20.34954	1.99204	108.55753	4.57032	0.71506	0.18745	0.00173
17% Ag/DLC	30.36496	7.04841	10.04345	3.3813	55.0935	7.59046	0.33377	0.1823	0.00331
40% Ag/DLC	57.57645	15.16637	3.57906	1.58599	45.88263	8.05746	0.02178	0.078	0.0017
65% Ag/DLC	153.13554	46.68728	0.71587	0.3082	16.24631	3.87228	0.00139	0.04406	0.00271
Pure Silver	69.2686	7.58902	2.56812	0.40662	55.31781	3.52437	0.00553	0.04642	0.000839238

## Absorbance_&_Optical_Densities
Wavelength (nm)	570	±	600	±	570	±	600	±	OD Mean (570-600)	±	OD Mean (570-600)	±	570	±	600	±	570	±	600	±	OD Mean (570-600)	±	OD Mean (570-600)	±
Concentration	100%		100%		50%		50%		100%		50%		100%		100%		50%		50%		100%		50%
Leaching time	72h		72h		72h		72h		72h		72h		168h		168h		168h		168h		168h		168h
Control	1.9918	0.04675	0.734	0.01799	1.9918	0.04675	0.734	0.01799	1.2578	0.03337	1.2578	0.03337	2.07725	0.11435	0.684	0.03185	2.07725	0.11435	0.684	0.03185	1.39325	0.08337	1.39325	0.08337
DMSO	1.4491	0.03721	1.7408	0.04421	1.4491	0.03721	1.7408	0.04421	-0.2917	0.0084	-0.2917	0.0084	1.3901	0.01856	1.67657	0.02268	1.3901	0.01856	1.67657	0.02268	-0.28647	0.00639	-0.28647	0.00639
Cu	1.7061	0.0065	1.91935	0.00545	1.7061	0.0065	1.91935	0.00545	-0.21325	0.00105	-0.21325	0.00105	2.06697	0.0583	2.29525	0.0679	1.81793	0.016	2.07385	0.01425	-0.22828	0.00991	-0.25593	0.00252
Ti	2.01265	0.06045	0.77905	0.01675	1.9545	0.0377	0.7877	0.0192	1.2336	0.0437	1.1668	0.0185	2.06562	0.03082	0.73643	0.03017	2.02215	0.02982	0.83398	0.01991	1.3292	0.00532	1.18818	0.02285
Glass	2.03275	0.03975	0.79865	0.02385	2.0546	0.0066	0.7991	4.50E-04	1.2341	0.0159	1.20665	0.00615	2.01017	0.1624	0.69973	0.06385	2.12827	0.05787	0.63758	0.01525	1.31045	0.10343	1.4907	0.0456
Pure DLC	2.0584	0.0161	0.77895	0.00105	2.04905	0.02545	0.8157	0.0154	1.27945	0.01505	1.23335	0.01005	1.89845	0.07255	0.9185	0.11875	2.0403	0.1135	0.7425	0.07147	0.97995	0.16894	1.2978	0.09851
17% Ag/DLC	2.0633	0.0519	0.81315	0.01705	2.0884	0.0123	0.7918	0.02335	1.25015	0.03485	1.27005	0.01105	1.89083	0.02848	0.98945	0.05954	2.0808	0.0215	0.9682	0.01332	0.90138	0.0513	1.1126	0.03461
40% Ag/DLC	2.02805	0.02035	0.77155	0.01415	1.9639	0.0158	0.9585	0.0022	1.2565	0.0062	1.2966	0.0136	1.39625	0.01977	1.0106	0.11448	1.4615	0.01661	0.9017	0.003	0.38565	0.11361	0.5598	0.01737
65% Ag/DLC	1.753	0.0138	1.196	0.0526	2.04195	0.0513	0.84785	0.0148	0.557	0.0388	1.0054	0.0661	1.48743	0.03682	1.69707	0.03137	1.39125	0.08792	0.9063	0.03127	-0.20965	0.04748	0.48495	0.07077
Pure Ag	2.04365	0.00745	0.80695	0.00145	2.04195	0.02915	0.84785	0.00435	1.2367	0.0089	1.1941	0.0248	2.01045	0.02306	1.1214	0.00935	2.03428	0.06227	1.0483	0.06637	0.88905	0.02209	0.98598	0.04331

## Cell_Viability
	Mean Viability (72 hr)	±	Mean Viability (72 hr)	±	Mean Viability (168 hr)	±	Mean Viability (168 hr)	±
Concentration	100%		50%		100%		50%
Control	102.77823	1.4089	102.77823	1.40809	110.30401	3.4085	110.30401	3.4085
DMSO	0	0.39607	0	0.39607	0	0.2918	0	0.29186
Cu	0	0.07005	0	0.7005	0	0.5228	0	0.13312
Ti	100.80078	3.57084	95.34238	1.51168	105.23316	0.3439	94.06817	1.4768
Glass	100.84164	1.29923	98.59863	0.50253	103.74871	6.6861	118.01916	2.9478
Pure DLC	104.54731	0.86958	100.78036	0.58069	77.58293	8.57314	102.74721	4.5026
17% Ag/DLC	102.15313	2.84769	103.77921	0.90293	71.36212	3.31642	88.08487	2.2375
40% Ag/DLC	102.67201	0.50662	105.94868	1.11129	30.53202	7.344	44.31953	1.12303
65% Ag/DLC	45.51397	3.17045	82.15395	5.40121	0	3.0692	38.39363	4.5749
Pure Ag	101.05409	0.72724	97.57313	2.02647	70.38635	1.9832	78.05993	2.7998

## Concentration_of_leached_ions
Leaching time	72h	±	168h	±
Cu	89.46	2.51574	112.9	12.90665
Ti	0	0	0	0	Remark= always less than 0.1ppm
17% Ag/DLC	0.611	0.00269	0.145	0.00427
40% Ag/DLC	2.209	0.01074	2.835	0.05769
65% Ag/DLC	5.63	0.05723	7.773	0.12932
Pure Ag	1.068	0.02255	1.358	0.01363